## steel_data
qty | cost | supplier_stability | supplier_premium | supplier_risk | C | Mn | Si | Cr | Ni | Mo | V | N | Nb | Co | W | Al | Ti | temp | YS | UTS | EL | Charpy | KIC | demand | competition | bulk_discount | price
13.86 | 3039.325033 | 0.335 | 0.2762 | 0.665 | 0.25 | 0.01 | 0.01 | 0.41 | 15.1 | 1.97 | 0.01 | 0 | 0.08 | 0.01 | 0 | 0.03 | 0 | 815 | 1688.1 | 1758.4 | 1.6 | 8.1 | 28.2 | 0.6474 | -0.88 | -2.9436 | 4058.72453
13.86 | 3039.325033 | 0.335 | 0.2762 | 0.665 | 0.01 | 0.01 | 0.01 | 0.01 | 15.1 | 1.3 | 0.01 | 0 | 0.01 | 8.62 | 0 | 0.03 | 0.62 | 760 | 1282.2 | 1351.1 | 3.6 | 3.4 | 28.2 | -0.2618 | -0.2835 | -2.945 | 3463.847203
13.86 | 3395.414373 | 0.335 | 0.2762 | 0.665 | 0.01 | 0.12 | 0.08 | 12.38 | 17 | 5 | 0.01 | 0 | 0.01 | 13.99 | 0 | 0.2 | 0.19 | 760 | 1012.8 | 2025.7 | 3 | 9.1 | 38 | 0.5306 | -1.397 | -2.915 | 4488.226716
13.86 | 3395.414373 | 0.335 | 0.2762 | 0.665 | 0.09 | 2.16 | 0.18 | 8.14 | 17.2 | 5.1 | 0.01 | 0 | 0.01 | 13.88 | 0 | 0.03 | 0 | 760 | 1384.9 | 2473.5 | 2.9 | 8.8 | 37.2 | 1.3134 | -1.3927 | -2.5563 | 4669.131663
13.86 | 3395.414373 | 0.335 | 0.2762 | 0.665 | 0.03 | 0.01 | 0.01 | 12.56 | 17.3 | 5.1 | 0.01 | 0 | 0.01 | 13.9 | 0 | 1.07 | 0.05 | 760 | 1254 | 1739.3 | 3.9 | 8.8 | 41 | 0.8677 | -1.0742 | -2.7606 | 4508.428148
13.86 | 3395.414373 | 0.335 | 0.2762 | 0.665 | 0.03 | 0.01 | 0.01 | 12.45 | 17 | 5.1 | 0.01 | 0 | 0.01 | 13.88 | 0 | 1.07 | 0.05 | 760 | 1281.5 | 1739.3 | 3 | 8.1 | 38 | 0.7586 | -1.0872 | -2.5778 | 4432.621406
13.86 | 3395.414373 | 0.335 | 0.2762 | 0.665 | 0.02 | 0.01 | 1.92 | 14.5 | 17.5 | 5 | 0.01 | 0 | 0.01 | 13.88 | 0 | 0.04 | 0.07 | 760 | 1309.1 | 1673.6 | 3 | 4.1 | 42 | 1.0638 | -1.4111 | -2.5748 | 4572.227749
13.86 | 3395.414373 | 0.335 | 0.2762 | 0.665 | 0.03 | 0.01 | 0.01 | 8.14 | 17.5 | 5.06 | 0.01 | 0 | 0.01 | 14.8 | 0 | 1.06 | 0.09 | 760 | 1026.6 | 1649.5 | 4 | 2.7 | 37 | 0.3235 | -1.3929 | -2.712 | 4209.313578
13.86 | 3395.414373 | 0.335 | 0.2762 | 0.665 | 0.03 | 0.01 | 0.01 | 12.35 | 17 | 5 | 0.01 | 0.01 | 0.01 | 14.6 | 0 | 1.05 | 0.01 | 760 | 1274.7 | 1722.6 | 4 | 4.1 | 41 | 0.9012 | -1.4136 | -2.6634 | 4564.350411
13.86 | 3395.414373 | 0.335 | 0.2762 | 0.665 | 0.03 | 0.01 | 0.01 | 12.56 | 17.1 | 5.1 | 0.01 | 0.01 | 0.01 | 13.75 | 0 | 1.06 | 0.02 | 760 | 1055 | 1784.5 | 4 | 2.7 | 42 | 0.4522 | -1.3913 | -3.0161 | 4471.718204
13.86 | 3395.414349 | 0.335 | 0.2762 | 0.665 | 0.03 | 0.01 | 0.01 | 12.47 | 17 | 5 | 0.01 | 0 | 0.01 | 13.88 | 0 | 0.21 | 0.31 | 815 | 1281.5 | 1743.2 | 4 | 8.1 | 42 | 0.7061 | -1.1663 | -3.0216 | 4565.418918
13.86 | 3395.414349 | 0.335 | 0.2762 | 0.665 | 0.01 | 1.72 | 0.02 | 14.36 | 17 | 5.09 | 0.01 | 0 | 0.01 | 13.99 | 0 | 0.05 | 0.06 | 815 | 1233.3 | 2432.2 | 3 | 8.1 | 42 | 1.1437 | -1.3825 | -2.6113 | 4600.131855
13.86 | 3395.414349 | 0.335 | 0.2762 | 0.665 | 0.01 | 0.07 | 0.04 | 12.59 | 17 | 5.1 | 0.01 | 0 | 0.01 | 13.9 | 0 | 0.34 | 0.18 | 815 | 1316 | 1943 | 2 | 9.1 | 38 | 1.1146 | -1.182 | -2.5471 | 4569.757164
13.86 | 3395.414349 | 0.335 | 0.2762 | 0.665 | 0.03 | 0.01 | 0.01 | 7.72 | 17.4 | 5 | 0.01 | 0 | 0.01 | 14.8 | 0 | 0.21 | 0.31 | 760 | 1364.2 | 1720.4 | 3.4 | 8.8 | 38 | 0.3883 | -1.0663 | -2.9483 | 4519.932582
13.86 | 3395.414349 | 0.335 | 0.2762 | 0.665 | 0.06 | 2.09 | 0.32 | 12.59 | 17 | 5.1 | 0.01 | 0 | 0.01 | 13.88 | 0 | 0.88 | 0 | 815 | 1288.4 | 2425.3 | 3 | 9.1 | 38 | 1.4069 | -1.3679 | -3.0025 | 4940.682524
13.86 | 3395.414349 | 0.335 | 0.2762 | 0.665 | 0.03 | 0.01 | 0.01 | 12.51 | 17.2 | 5.1 | 0.01 | 0.01 | 0.01 | 13.88 | 0 | 1.05 | 0.01 | 760 | 1281.5 | 1792.3 | 4 | 8.1 | 42 | 0.9318 | -1.336 | -2.5322 | 4527.471659
13.86 | 3395.414349 | 0.335 | 0.2762 | 0.665 | 0.03 | 0.01 | 0.01 | 10.7 | 17.2 | 5.06 | 0.01 | 0.01 | 0.01 | 13.9 | 0 | 1.06 | 0.02 | 815 | 1248.9 | 1792.3 | 3 | 8.8 | 41 | 0.4897 | -1.3568 | -2.5881 | 4417.481765
13.86 | 3395.414349 | 0.335 | 0.2762 | 0.665 | 0.03 | 0.01 | 0.01 | 12.49 | 17 | 5.1 | 0.01 | 0.01 | 0.01 | 13.8 | 0 | 1.05 | 0.05 | 760 | 1329.8 | 1727.5 | 4 | 2.7 | 38 | 0.4514 | -1.3717 | -2.9226 | 4455.599043
13.86 | 3404.867304 | 0.335 | 0.2762 | 0.665 | 0.03 | 0.01 | 0.01 | 2.97 | 17 | 5 | 0.01 | 0 | 0.01 | 14.8 | 0 | 0.39 | 0.27 | 760 | 1178.2 | 1722.6 | 3 | 2.7 | 35.8 | 0.4948 | -1.416 | -2.9457 | 4457.176461
13.86 | 3404.867304 | 0.335 | 0.2762 | 0.665 | 0.04 | 0.01 | 0.01 | 12.43 | 17.5 | 5.1 | 0.01 | 0 | 0.01 | 13.88 | 0 | 1.02 | 0.09 | 760 | 1378 | 1782.5 | 2.9 | 3.4 | 42 | 1.0942 | -1.3214 | -3.0292 | 4678.523322
13.86 | 3404.867304 | 0.335 | 0.2762 | 0.665 | 0.03 | 0.01 | 0.01 | 12.51 | 17 | 5.1 | 0.01 | 0 | 0.01 | 13.88 | 0 | 1.03 | 0.02 | 760 | 1274.7 | 1719.7 | 4 | 8.8 | 38 | 0.7654 | -1.397 | -2.1706 | 4452.405057
13.86 | 3404.867304 | 0.335 | 0.2762 | 0.665 | 0 | 0.01 | 0.01 | 12.35 | 17.4 | 5.1 | 0.01 | 0 | 0.01 | 13.88 | 0 | 0.12 | 0.47 | 760 | 1226.4 | 1750.1 | 3 | 4.1 | 37.2 | 1.0341 | -1.3791 | -3.0038 | 4818.720754
13.86 | 3404.867304 | 0.335 | 0.2762 | 0.665 | 0.04 | 0.01 | 0.02 | 14.48 | 17.4 | 5 | 0.01 | 0 | 0.01 | 14.8 | 0 | 1 | 0 | 815 | 1390.1 | 1746.6 | 3 | 9.1 | 38 | 0.8876 | -1.2334 | -2.9634 | 4638.426329
2.875 | 4247.787826 | 0.2803 | 0.8755 | 0.7197 | 0 | 0.01 | 0.01 | 12.52 | 18.8 | 5.84 | 0.01 | 0 | 0.01 | 15.4 | 0 | 0.43 | 0.56 | 815 | 1188.5 | 1803.1 | 4 | 8.1 | 42 | 0.1971 | -1.6131 | 3.0333 | 4784.424418
0.075 | 4247.733333 | 0.2803 | 0.8755 | 0.7197 | 0.04 | 0.01 | 0.01 | 17 | 18.4 | 6.02 | 0.01 | 0 | 0.01 | 17.06 | 0 | 1.04 | 0.01 | 815 | 1228.9 | 1839.6 | 3.4 | 9.1 | 45.6 | 0.6485 | -1.6569 | 3.0183 | 4836.572232
13.86 | 4247.787857 | 0.2803 | 0.8755 | 0.7197 | 0.02 | 0.1 | 4.27 | 12.49 | 19.7 | 6.15 | 0.01 | 0 | 0.01 | 17.06 | 0 | 0.07 | 0.09 | 760 | 1260.9 | 2135.9 | 4 | 4.1 | 45 | 0.983 | -1.7236 | -2.9987 | 5714.03853
13.86 | 4247.787857 | 0.2803 | 0.8755 | 0.7197 | 0.01 | 0.01 | 0.01 | 10.2 | 18.5 | 7.15 | 0.43 | 0 | 0.01 | 15.4 | 0 | 0.95 | 0.72 | 760 | 1609.5 | 2007.8 | 4 | 4.1 | 43 | 1.3755 | -1.472 | -2.9312 | 5951.13923
13.86 | 4247.787857 | 0.2803 | 0.8755 | 0.7197 | 0.35 | 0.23 | 0.01 | 0.01 | 18.5 | 6.02 | 1.02 | 0 | 0.01 | 18 | 6 | 0.03 | 0 | 815 | 2363.3 | 2625.1 | 1.3 | 4.1 | 35.8 | 1.8963 | -1.4552 | -2.9782 | 6272.27531
13.86 | 4247.788014 | 0.2803 | 0.8755 | 0.7197 | 0.01 | 0.01 | 0.01 | 14.08 | 18.2 | 5.78 | 0.01 | 0 | 0.01 | 15.5 | 0.28 | 1.21 | 0.01 | 760 | 1386.2 | 1791.4 | 4 | 8.8 | 42 | 1.295 | -1.684 | -2.9851 | 5738.777097
13.86 | 4247.787857 | 0.2803 | 0.8755 | 0.7197 | 0 | 0.01 | 0.01 | 12.51 | 18.5 | 6 | 0.01 | 0 | 0.01 | 18 | 2.43 | 0.43 | 0.56 | 815 | 1284.4 | 1839.6 | 3.9 | 8.1 | 45.6 | 0.8944 | -1.7991 | -3.0058 | 5614.428292
13.86 | 4247.788214 | 0.2803 | 0.8755 | 0.7197 | 0.37 | 0.23 | 0.01 | 17.48 | 18.3 | 6.16 | 1.1 | 0 | 0.78 | 18 | 4 | 0.03 | 0 | 760 | 2528.6 | 2625.1 | 1.3 | 4.1 | 45.6 | 2.5769 | -1.6132 | -2.6432 | 6309.017455
1.5 | 4247.786667 | 0.2803 | 0.8755 | 0.7197 | 0.04 | 0.01 | 0.02 | 14.5 | 18.5 | 5.85 | 0.01 | 0 | 0.01 | 15.5 | 1.28 | 1 | 0 | 815 | 1288.4 | 1754.2 | 3 | 9.5 | 43 | 0.5211 | -1.5411 | 3.0155 | 4705.863681
0.075 | 4337.466667 | 0.2803 | 0.8755 | 0.7197 | 0.03 | 0.01 | 0.01 | 7.74 | 21 | 5.75 | 0.01 | 0.01 | 0.01 | 15.4 | 2.43 | 1.05 | 0.01 | 760 | 1236.1 | 1865 | 4 | 5.4 | 37.2 | 0.4304 | -1.7201 | 3.0763 | 4865.114367
0.1 | 4337.5 | 0.2803 | 0.8755 | 0.7197 | 0.36 | 0.23 | 0.01 | 8.84 | 18.5 | 6.02 | 0.86 | 0 | 0.41 | 15.95 | 0 | 0.03 | 0 | 815 | 2487.3 | 2625.1 | 1.3 | 9.1 | 42 | 1.9622 | -1.5626 | 3.0603 | 5379.913155
13.86 | 4247.787857 | 0.2803 | 0.8755 | 0.7197 | 0.12 | 0.18 | 0.06 | 15.5 | 19.7 | 6.15 | 0.01 | 0 | 0.01 | 16.2 | 2.43 | 0.01 | 0 | 760 | 1475.8 | 2508 | 3.4 | 8.8 | 43 | 1.6116 | -1.4721 | -2.2557 | 5913.44256
12.5 | 4247.788 | 0.2803 | 0.8755 | 0.7197 | 0.16 | 0.16 | 0.05 | 14.5 | 18.6 | 5.75 | 0.01 | 0 | 0.01 | 15.95 | 0.28 | 0.01 | 0 | 760 | 1453.8 | 2501.1 | 2 | 4.1 | 45 | 1.5583 | -1.6959 | -2.214 | 5757.991514
13.86 | 4247.788 | 0.2803 | 0.8755 | 0.7197 | 0.15 | 0.01 | 0.01 | 12.53 | 18.3 | 6.85 | 0.21 | 0 | 0.01 | 18 | 1.28 | 0.03 | 0 | 815 | 1564 | 1942.6 | 2 | 8.8 | 45.6 | 1.6606 | -1.5408 | -2.9613 | 5932.624764
13.86 | 4247.787857 | 0.2803 | 0.8755 | 0.7197 | 0.03 | 0.01 | 0.01 | 0.01 | 18.6 | 6 | 0.01 | 0.01 | 0.01 | 15.95 | 0 | 1.05 | 0.01 | 760 | 1267.8 | 1805.2 | 4 | 4.1 | 37 | 0.7112 | -1.6653 | -3.0294 | 5430.559313
13.86 | 4101.76988 | 0 | 0.7729 | 1 | 0.01 | 0.01 | 0.01 | 12.47 | 19.4 | 8.9 | 0.39 | 0 | 0.01 | 20.1 | 1.54 | 0.51 | 0.65 | 760 | 1456.5 | 1929.2 | 4 | 4.1 | 50 | 1.5968 | -1.565 | -2.9483 | 6068.409503
13.86 | 4424.778761 | 0 | 1 | 1 | 0.15 | 0.01 | 0.01 | 8.14 | 18.3 | 6.02 | 0.01 | 0 | 0.01 | 15.95 | 0 | 0.05 | 0 | 815 | 1469.5 | 1820 | 2 | 9.1 | 42 | 1.1585 | -1.6169 | -2.5739 | 5880.622471
10.34 | 3256.637331 | 0.6487 | 0.1288 | 0.3513 | 0.04 | 0.01 | 0.02 | 0.01 | 15.1 | 3.9 | 0.01 | 0 | 0.01 | 13.75 | 0 | 1 | 0 | 816 | 1267.8 | 1675.6 | 9 | 27.7 | 69.9 | 0.0305 | 0.0285 | 0.0261 | 3625.568669
10.34 | 3256.637331 | 0.6487 | 0.1288 | 0.3513 | 0.01 | 0.01 | 0.01 | 11.85 | 15.1 | 5 | 0.34 | 0 | 0.01 | 13.9 | 0 | 0.39 | 0.67 | 816 | 1502 | 1798.3 | 10 | 27.1 | 77.6 | 0.7947 | -1.1774 | 0.1034 | 4170.321332
10.34 | 3256.637331 | 0.6487 | 0.1288 | 0.3513 | 0.07 | 0.01 | 0.01 | 15 | 14.5 | 4.98 | 0.41 | 0.03 | 0.01 | 13.82 | 0 | 0.03 | 0 | 816 | 1524.8 | 1783.5 | 9.2 | 25.4 | 77.8 | 0.7867 | -0.7939 | -0.7107 | 4210.251969
10.34 | 3256.637331 | 0.6487 | 0.1288 | 0.3513 | 0.24 | 0.01 | 0.01 | 12.52 | 15.1 | 5 | 0.28 | 0 | 0.01 | 13.88 | 0 | 0.03 | 0.02 | 816 | 1846.5 | 2237 | 6 | 24.6 | 77.1 | 1.4941 | -1.0303 | -0.0311 | 4282.139345
13.86 | 3056.636991 | 0.8557 | 0.1185 | 0.1443 | 0.01 | 0.05 | 0.06 | 8.14 | 8.38 | 2.2 | 0.01 | 0 | 0.01 | 7.51 | 0 | 0.58 | 0.22 | 927 | 1349 | 1619.2 | 12.2 | 51.7 | 90.4 | 0.1365 | -0.0569 | -3.026 | 3796.623907
13.86 | 3056.636991 | 0.8557 | 0.1185 | 0.1443 | 0.03 | 0.01 | 0.01 | 12.67 | 8.34 | 2.21 | 0.01 | 0.01 | 0.01 | 8.02 | 0 | 1.05 | 0.05 | 871 | 1371.1 | 1436.5 | 13.8 | 54.1 | 89.8 | 0.0467 | 0.0015 | -3.0481 | 3815.296931
13.86 | 3056.636991 | 0.8557 | 0.1185 | 0.1443 | 0.15 | 0.01 | 0.01 | 8.14 | 8.34 | 2.22 | 0.01 | 0 | 0.01 | 0.01 | 0 | 0.05 | 0 | 816 | 1457.2 | 1533 | 11 | 52.9 | 88.1 | 0.1106 | -0.0332 | -3.0691 | 3833.479926
13.86 | 3056.636991 | 0.8557 | 0.1185 | 0.1443 | 0.02 | 0.01 | 0.01 | 12.49 | 8.36 | 2.21 | 0.47 | 0 | 0.01 | 0.01 | 0 | 0.2 | 0.71 | 900 | 1543.4 | 1598.5 | 14 | 48.3 | 91.5 | 0.5777 | -0.2287 | -3.0366 | 3897.428814
13.86 | 3056.636991 | 0.8557 | 0.1185 | 0.1443 | 0.04 | 0.01 | 0.01 | 14.5 | 8.34 | 0.98 | 0.01 | 0 | 0.01 | 0.01 | 0 | 1.06 | 0.05 | 900 | 1123.1 | 1240.2 | 14.6 | 54.9 | 94.7 | -0.3209 | -0.0333 | -3.0364 | 3662.099338
11.89 | 3318.289319 | 0.5146 | 0.2219 | 0.4854 | 0.03 | 0.01 | 0.01 | 8.14 | 16.7 | 5.02 | 0.01 | 0 | 0.01 | 13.5 | 0 | 0.46 | 0.28 | 815 | 1026.6 | 1721.7 | 5 | 9.5 | 51 | 0.141 | -1.1927 | -2.2117 | 4277.759644
11.89 | 3318.289319 | 0.5146 | 0.2219 | 0.4854 | 0.03 | 0.01 | 0.01 | 14.5 | 15.7 | 5 | 0.01 | 0 | 0.01 | 13.74 | 0 | 1.31 | 0.01 | 815 | 1254 | 1791.4 | 6 | 10.8 | 58 | 0.5626 | -1.2252 | -2.1391 | 4231.927771
11.89 | 3318.289319 | 0.5146 | 0.2219 | 0.4854 | 0.01 | 0.11 | 0.18 | 0.01 | 15.3 | 5 | 0.01 | 0 | 0.01 | 13.5 | 0 | 0.27 | 0.22 | 815 | 1314.5 | 2023.6 | 6 | 10.8 | 50 | 0.4245 | -1.0654 | -0.9634 | 4245.659548
11.89 | 3318.289319 | 0.5146 | 0.2219 | 0.4854 | 0 | 0.11 | 0.3 | 7.14 | 15.2 | 5 | 0.01 | 0 | 0.01 | 13.88 | 0 | 0.2 | 0.22 | 815 | 1143.7 | 2025.7 | 6 | 11.5 | 51 | 0.7793 | -1.2076 | -2.2277 | 4441.971882
11.89 | 3318.289319 | 0.5146 | 0.2219 | 0.4854 | 0.02 | 0.05 | 0.05 | 12.58 | 17 | 5.1 | 0.01 | 0 | 0.01 | 13.8 | 0 | 0.15 | 1.55 | 815 | 1378 | 1889 | 6 | 10.8 | 54.6 | 0.8287 | -1.3603 | -2.5765 | 4531.423338
11.89 | 3318.289319 | 0.5146 | 0.2219 | 0.4854 | 0.01 | 0.05 | 0.06 | 6.55 | 15.2 | 5 | 0.01 | 0 | 0.01 | 13.88 | 0 | 0.51 | 0.2 | 815 | 1236.1 | 1915.4 | 6 | 10.8 | 51 | 0.7879 | -0.8112 | -2.1819 | 4448.039006
11.89 | 3318.289319 | 0.5146 | 0.2219 | 0.4854 | 0.01 | 0.05 | 0.05 | 5.1 | 16.7 | 5 | 0.01 | 0 | 0.01 | 13.5 | 0 | 0.17 | 1.54 | 815 | 1254 | 1929.2 | 6 | 11.5 | 52 | 0.3464 | -1.2447 | -2.0986 | 4174.215926
11.89 | 3318.289319 | 0.5146 | 0.2219 | 0.4854 | 0 | 0.04 | 0.06 | 7.74 | 15.2 | 5 | 0.01 | 0 | 0.01 | 13.88 | 0 | 0.39 | 0.2 | 815 | 1061.1 | 1855 | 6 | 9.5 | 57 | 0.2677 | -1.2767 | -1.723 | 4165.743837
11.89 | 3318.289319 | 0.5146 | 0.2219 | 0.4854 | 0 | 0.07 | 0.1 | 12.59 | 15.3 | 5 | 0.01 | 0 | 0.01 | 13.5 | 0 | 0.25 | 0.24 | 815 | 1154.8 | 1922.3 | 5 | 11.5 | 57 | 0.4835 | -0.9518 | -0.9133 | 4298.885746
11.89 | 3318.289319 | 0.5146 | 0.2219 | 0.4854 | 0.01 | 0.01 | 0.01 | 0.01 | 15.2 | 5 | 0.01 | 0 | 0.01 | 13.8 | 0 | 0.03 | 0.2 | 815 | 1247.1 | 1722.5 | 4 | 9.5 | 50.5 | 0.2846 | -1.3201 | -2.0681 | 4256.453885
11.89 | 3318.289319 | 0.5146 | 0.2219 | 0.4854 | 0.01 | 0.08 | 0.04 | 1.97 | 15.7 | 5 | 0.01 | 0 | 0.01 | 13.8 | 0 | 0.26 | 0.19 | 815 | 1267.8 | 1936.1 | 5.8 | 11.5 | 50.5 | 0.1048 | -0.9463 | -1.748 | 4324.98076
11.89 | 3318.289319 | 0.5146 | 0.2219 | 0.4854 | 0.02 | 0.01 | 0.01 | 12.52 | 16.4 | 5 | 0.01 | 0 | 0.01 | 13.5 | 0 | 0.08 | 2.03 | 815 | 1296.7 | 1719.7 | 6 | 10.8 | 53.4 | 0.8775 | -1.0972 | -2.6191 | 4557.017049
11.89 | 3318.289319 | 0.5146 | 0.2219 | 0.4854 | 0.2 | 0.01 | 1.5 | 7.74 | 15.2 | 5 | 0.01 | 0 | 0.08 | 13.8 | 0 | 0.03 | 0 | 815 | 1688.1 | 2032.6 | 3 | 11.5 | 52 | 1.2194 | -1.3841 | -1.8531 | 4457.947418
11.89 | 3318.289319 | 0.5146 | 0.2219 | 0.4854 | 0.27 | 0.27 | 0.01 | 12.63 | 15.7 | 5 | 0.07 | 0 | 0.01 | 13.74 | 0 | 0.03 | 0 | 815 | 1810 | 2381.8 | 3 | 9.5 | 58.4 | 1.6904 | -1.3963 | -2.4729 | 4797.894182
11.89 | 3318.289319 | 0.5146 | 0.2219 | 0.4854 | 0 | 0.36 | 0.08 | 15.69 | 15.3 | 5 | 0.01 | 0 | 0.01 | 13.76 | 0 | 0.3 | 0.23 | 815 | 1178.2 | 2425.3 | 6 | 12.2 | 57 | 1.0872 | -1.294 | -2.5943 | 4568.130119
11.89 | 3318.289319 | 0.5146 | 0.2219 | 0.4854 | 0.15 | 0.01 | 0.01 | 15.5 | 15.7 | 5 | 0.21 | 0 | 0.01 | 13.88 | 0 | 0.03 | 0 | 815 | 1536.5 | 1735.4 | 4 | 11.5 | 59.6 | 1.0168 | -0.8127 | -1.8553 | 4386.28648
11.89 | 3318.289319 | 0.5146 | 0.2219 | 0.4854 | 0.01 | 0.1 | 3.3 | 14.5 | 15.3 | 5 | 0.01 | 0 | 0.01 | 13.74 | 0 | 0.05 | 0.11 | 815 | 1250.8 | 2025.7 | 5 | 11.5 | 58.8 | 0.6347 | -0.8795 | -2.6477 | 4437.306529
11.83 | 3318.290051 | 0.5146 | 0.2219 | 0.4854 | 0.02 | 0.01 | 0.01 | 0.41 | 15.7 | 5 | 0.01 | 0 | 0.01 | 13.99 | 0 | 0.1 | 1.98 | 815 | 1309.1 | 1791.4 | 5 | 9.5 | 50.5 | 0.2211 | -1.3152 | -1.2138 | 3976.892552
11.83 | 3318.290051 | 0.5146 | 0.2219 | 0.4854 | 0.01 | 0.05 | 0.1 | 3.1 | 15.2 | 5.02 | 0.01 | 0 | 0.01 | 13.5 | 0 | 0.67 | 0.2 | 816 | 1371.1 | 1887.9 | 5 | 9.5 | 51 | 0.3896 | -1.0986 | -1.5705 | 4317.766683
11.83 | 3318.290051 | 0.5146 | 0.2219 | 0.4854 | 0.04 | 0.01 | 0.01 | 3.11 | 15.2 | 2.75 | 0.01 | 0 | 0.01 | 13.77 | 0 | 1.02 | 0.09 | 760 | 1274.7 | 1386 | 5 | 10.8 | 50 | -0.1011 | -1.3434 | -2.0776 | 4065.840884
11.83 | 3318.290051 | 0.5146 | 0.2219 | 0.4854 | 0.03 | 0.01 | 0.01 | 4.77 | 16.4 | 4.99 | 0.01 | 0 | 0.01 | 13.78 | 0 | 1.06 | 0.09 | 815 | 1180 | 1670.8 | 6 | 11.5 | 50.5 | 0.2542 | -1.3705 | -1.7127 | 4119.155665
11.83 | 3318.290051 | 0.5146 | 0.2219 | 0.4854 | 0.02 | 0.01 | 1.93 | 0.01 | 15.2 | 5 | 0.01 | 0 | 0.01 | 13.83 | 0 | 0.03 | 0.05 | 816 | 1123.1 | 1764.8 | 5 | 9.5 | 50.5 | 0.0028 | -1.1863 | -2.3853 | 4171.372273
11.83 | 3318.290051 | 0.5146 | 0.2219 | 0.4854 | 0 | 0.07 | 0.1 | 17 | 15.2 | 5.1 | 0.01 | 0 | 0.01 | 13.78 | 0 | 0.25 | 0.24 | 815 | 1212.6 | 1936.1 | 5 | 10.8 | 58.8 | 0.9178 | -0.0938 | -1.07 | 4253.559765
11.83 | 3318.290051 | 0.5146 | 0.2219 | 0.4854 | 0.02 | 0.74 | 0.1 | 14.5 | 16.7 | 5 | 0.01 | 0 | 0.01 | 13.5 | 0 | 0.3 | 0.22 | 815 | 1357.3 | 2508 | 6 | 10.8 | 58.8 | 1.4134 | -1.3982 | -1.5268 | 4697.701062
11.83 | 3318.290051 | 0.5146 | 0.2219 | 0.4854 | 0 | 0.05 | 0.05 | 12.51 | 15.2 | 5 | 0.01 | 0 | 0.01 | 13.78 | 0 | 0.11 | 2.25 | 815 | 1309 | 1901.6 | 5.3 | 10.8 | 58.4 | 1.0466 | -1.0373 | -2.1135 | 4414.512888
11.83 | 3318.290051 | 0.5146 | 0.2219 | 0.4854 | 0.03 | 0.01 | 0.01 | 14.01 | 15.2 | 5 | 0.01 | 0.01 | 0.01 | 13.78 | 0 | 1.06 | 0.09 | 815 | 1309.1 | 1730.5 | 5.2 | 9.5 | 58.8 | 0.7042 | -1.4098 | -1.4899 | 4258.555825
11.83 | 3318.290051 | 0.5146 | 0.2219 | 0.4854 | 0.03 | 0.01 | 0.01 | 0.01 | 15.3 | 5 | 0.01 | 0.01 | 0.01 | 13.75 | 0 | 1.05 | 0.05 | 815 | 1404.2 | 1794.2 | 5 | 12.2 | 50.5 | 0.2768 | -1.0974 | -2.0167 | 4162.951283
11.83 | 3318.290051 | 0.5146 | 0.2219 | 0.4854 | 0.29 | 0.01 | 0.01 | 10.7 | 17 | 5.06 | 0.1 | 0 | 0.01 | 13.78 | 0 | 0.03 | 0.01 | 815 | 1794.8 | 2097.9 | 3 | 12.2 | 57 | 1.4064 | -0.9928 | -1.9885 | 4607.944615
11.83 | 3318.290051 | 0.5146 | 0.2219 | 0.4854 | 0.02 | 0.05 | 0.05 | 0.01 | 15.3 | 5 | 0.69 | 0 | 0.01 | 13.8 | 0 | 0.16 | 1.58 | 815 | 1826 | 2253.7 | 5 | 10.8 | 50.5 | 1.1046 | -0.1979 | -2.4652 | 4361.308597
11.83 | 3318.290051 | 0.5146 | 0.2219 | 0.4854 | 0.01 | 0.12 | 0.08 | 12.2 | 16.4 | 5 | 0.01 | 0 | 0.01 | 13.76 | 0 | 0.2 | 0.19 | 815 | 1078.3 | 2067 | 5 | 12.2 | 58 | 0.7081 | -1.0399 | -2.0333 | 4456.38316
11.83 | 3318.290051 | 0.5146 | 0.2219 | 0.4854 | 0 | 0.36 | 0.08 | 12.58 | 15.2 | 5 | 0.01 | 0 | 0.01 | 13.5 | 0 | 0.3 | 0.23 | 815 | 1212.6 | 2473.5 | 5.3 | 12.2 | 58 | 1.1394 | -0.9072 | -1.6501 | 4600.693432
11.83 | 3318.290051 | 0.5146 | 0.2219 | 0.4854 | 0.04 | 0.01 | 0.01 | 12.38 | 15.2 | 5.02 | 0.01 | 0 | 0.01 | 13.83 | 0 | 1.02 | 0.09 | 816 | 1324.3 | 1798.3 | 4 | 9.5 | 57 | 0.7489 | -0.7914 | -1.1069 | 4191.839751
11.83 | 3318.290051 | 0.5146 | 0.2219 | 0.4854 | 0.14 | 3 | 0.24 | 14.5 | 15.2 | 5.09 | 0.01 | 0 | 0.01 | 13.82 | 0 | 0.03 | 0 | 816 | 1451 | 2370.2 | 4 | 10.8 | 58.4 | 1.3624 | -1.1621 | -2.5123 | 4664.04141
11.83 | 3318.290051 | 0.5146 | 0.2219 | 0.4854 | 0.02 | 0.07 | 0.11 | 5 | 16.7 | 5 | 0.01 | 0 | 0.01 | 13.8 | 0 | 0.7 | 0.22 | 815 | 1281.5 | 1915.4 | 6 | 10.8 | 51 | 0.8606 | -1.3795 | -2.3911 | 4437.615886
11.89 | 3318.290051 | 0.5146 | 0.2219 | 0.4854 | 0.01 | 0.05 | 0.12 | 5.1 | 15.2 | 5 | 0.01 | 0 | 0.01 | 13.76 | 0 | 0.4 | 0.19 | 815 | 1304.3 | 1908.5 | 5 | 11.5 | 50.5 | 0.5681 | -0.1001 | 0.0055 | 4166.666578
11.89 | 3318.290051 | 0.5146 | 0.2219 | 0.4854 | 0.35 | 0.01 | 0.01 | 7.93 | 15.2 | 5 | 0.3 | 0 | 0.01 | 13.9 | 0 | 0.03 | 0.02 | 815 | 2043.6 | 2427.1 | 2 | 9.5 | 52 | 1.5747 | -1.0325 | -0.9936 | 4667.062538
11.89 | 3318.290051 | 0.5146 | 0.2219 | 0.4854 | 0.24 | 0.01 | 0.01 | 12.59 | 15.3 | 5 | 0.01 | 0 | 0.01 | 13.88 | 0 | 0.01 | 0.01 | 815 | 1645.3 | 1796.9 | 2 | 10.8 | 57 | 1.128 | -1.3344 | -2.1719 | 4548.580991
11.89 | 3318.290051 | 0.5146 | 0.2219 | 0.4854 | 0 | 0.12 | 0.08 | 12.6 | 15.2 | 5 | 0.01 | 0 | 0.01 | 13.88 | 0 | 0.26 | 0.21 | 815 | 1287.4 | 2122.1 | 5 | 9.5 | 58.4 | 1.1384 | -0.9953 | -0.1214 | 4300.458567
11.89 | 3318.290051 | 0.5146 | 0.2219 | 0.4854 | 0.27 | 0.27 | 0.01 | 12.35 | 15.3 | 5 | 0.07 | 0 | 0.01 | 13.75 | 0 | 0.03 | 0 | 815 | 1658.4 | 2432.2 | 2 | 10.8 | 58 | 1.4749 | -1.3471 | -0.931 | 4432.149704
11.89 | 3318.290051 | 0.5146 | 0.2219 | 0.4854 | 0.01 | 0.06 | 0.08 | 12.02 | 15.2 | 5.1 | 0.01 | 0 | 0.01 | 13.74 | 0 | 0.25 | 0.23 | 815 | 1169.2 | 1915.4 | 5 | 10.8 | 58 | 0.5406 | -0.9045 | -2.1342 | 4222.335876
11.89 | 3318.290051 | 0.5146 | 0.2219 | 0.4854 | 0.18 | 0.01 | 0.01 | 0.01 | 15.2 | 5 | 0.46 | 0.04 | 0.01 | 13.5 | 0 | 0.04 | 0 | 815 | 1738 | 2116.6 | 3 | 11.5 | 50 | 0.8818 | -0.9561 | -2.4665 | 4624.289474
11.89 | 3318.290051 | 0.5146 | 0.2219 | 0.4854 | 0.06 | 2.09 | 0.32 | 3.12 | 15.2 | 5 | 0.01 | 0 | 0.01 | 13.88 | 0 | 0.88 | 0 | 815 | 1274.7 | 2418.4 | 3.9 | 9.5 | 51 | 0.9336 | -1.2354 | -2.5235 | 4367.547072
11.89 | 3318.290051 | 0.5146 | 0.2219 | 0.4854 | 0.2 | 0.01 | 0.03 | 3.11 | 15.1 | 5.1 | 0.01 | 0 | 0.08 | 13.78 | 0 | 0.03 | 0 | 815 | 1564 | 1812 | 2.9 | 9.5 | 50.5 | 0.6107 | -1.368 | -1.9814 | 4266.483648
11.89 | 3318.290051 | 0.5146 | 0.2219 | 0.4854 | 0.03 | 0.01 | 0.01 | 17.12 | 15.2 | 5 | 0.01 | 0 | 0.01 | 13.78 | 0 | 1.07 | 0.05 | 815 | 1138.9 | 1805.2 | 4 | 11.5 | 59.6 | 0.7218 | -1.0545 | -2.9805 | 4445.84699
11.89 | 3318.290051 | 0.5146 | 0.2219 | 0.4854 | 0.14 | 3 | 0.24 | 12.52 | 15.2 | 5 | 0.01 | 0 | 0.01 | 13.5 | 0 | 0.03 | 0 | 815 | 1506.8 | 2466.6 | 4 | 10.8 | 57 | 1.3639 | -1.2269 | -2.0534 | 4699.824158
11.89 | 3318.290051 | 0.5146 | 0.2219 | 0.4854 | 0.27 | 0.27 | 0.01 | 12.51 | 17 | 5 | 0.07 | 0 | 0.01 | 13.74 | 0 | 0.03 | 0 | 815 | 1839.6 | 2576.8 | 2.9 | 9.5 | 52 | 1.6765 | -1.1502 | -2.0026 | 4663.988151
11.89 | 3318.290051 | 0.5146 | 0.2219 | 0.4854 | 0.04 | 0.01 | 0.01 | 12.49 | 16.4 | 5 | 0.01 | 0 | 0.01 | 13.74 | 0 | 0.81 | 0.03 | 815 | 1247.1 | 1750.1 | 5 | 12.2 | 58.8 | 0.4028 | -0.9003 | -2.1637 | 4256.124495
11.89 | 3318.290051 | 0.5146 | 0.2219 | 0.4854 | 0.02 | 0.24 | 0.1 | 8.9 | 15.7 | 5 | 0.01 | 0 | 0.01 | 13.83 | 0 | 0.24 | 0.23 | 815 | 1105.7 | 2432.2 | 5 | 12.2 | 53.4 | 0.7511 | -1.3737 | -2.0809 | 4453.566386
11.89 | 3318.290051 | 0.5146 | 0.2219 | 0.4854 | 0.03 | 0.01 | 0.01 | 0.01 | 15.2 | 4.9 | 0.01 | 0.01 | 0.01 | 13.78 | 0 | 1.05 | 0.05 | 816 | 1350.4 | 1688.1 | 5 | 10.8 | 50.5 | 0.1714 | -0.7636 | -2.0291 | 4125.015126
11.89 | 3318.290051 | 0.5146 | 0.2219 | 0.4854 | 0.27 | 0.27 | 0.01 | 12.52 | 15.3 | 5 | 0.07 | 0 | 0.01 | 13.83 | 0 | 0.03 | 0 | 815 | 1763.8 | 2487.3 | 3 | 12.2 | 57 | 1.6021 | -0.9814 | -2.3895 | 4678.311391
11.89 | 3318.290051 | 0.5146 | 0.2219 | 0.4854 | 0 | 0.05 | 0.05 | 9.9 | 15.3 | 5 | 0.01 | 0 | 0.01 | 13.74 | 0 | 0.11 | 2.25 | 815 | 1374.6 | 1891.1 | 5 | 11.5 | 54.6 | 0.6264 | -0.8993 | -2.1464 | 4299.66414
9.5 | 3756.569304 | 0.7132 | 0.5301 | 0.2868 | 0.03 | 0.01 | 0.01 | 12.53 | 17.5 | 5.1 | 0.01 | 0 | 0.01 | 15.3 | 2.43 | 1.06 | 0.02 | 816 | 1316 | 1738.3 | 11 | 33.9 | 82.9 | 0.7835 | -1.4521 | 0.2147 | 4900.498586
9.5 | 3756.569304 | 0.7132 | 0.5301 | 0.2868 | 0.04 | 0.01 | 0.01 | 17.5 | 18.1 | 5.1 | 0.01 | 0 | 0.01 | 15.4 | 0 | 1.04 | 0.1 | 816 | 1391.8 | 1752.1 | 10.2 | 40.2 | 86.9 | 0.9405 | -1.5369 | 0.0195 | 4876.093924
9.5 | 3756.569304 | 0.7132 | 0.5301 | 0.2868 | 0.23 | 0.01 | 0.01 | 12.56 | 17.9 | 5.71 | 0.3 | 0 | 0.01 | 15.56 | 0 | 0.03 | 0.03 | 816 | 1846.5 | 2255.5 | 10 | 33.9 | 86.5 | 1.4909 | -1.5997 | 0.033 | 5146.876701
9.5 | 3756.569304 | 0.7132 | 0.5301 | 0.2868 | 0.01 | 0.01 | 0.01 | 12.49 | 18 | 5.1 | 0.01 | 0 | 0.01 | 15 | 0 | 0.39 | 1.11 | 816 | 1260.9 | 1708.7 | 11 | 31.2 | 85 | 0.5452 | -1.4452 | -0.0631 | 4740.260745
9.5 | 3756.569304 | 0.7132 | 0.5301 | 0.2868 | 0.01 | 0.01 | 0.01 | 16.42 | 17.9 | 5.48 | 0.01 | 0 | 0.01 | 15.3 | 0 | 0.03 | 0.7 | 816 | 1213.3 | 1750.1 | 11 | 36.8 | 86.9 | 0.8581 | -1.5736 | 0.0496 | 5058.166311
9.5 | 3756.569304 | 0.7132 | 0.5301 | 0.2868 | 0 | 0.01 | 0.01 | 11.2 | 17.5 | 5.48 | 0.01 | 0 | 0.01 | 15.08 | 0.28 | 1.19 | 0.02 | 816 | 1119.6 | 1812.1 | 11.7 | 31.7 | 82.9 | 0.3381 | -1.4882 | -0.0811 | 4738.283443
9.5 | 3756.569304 | 0.7132 | 0.5301 | 0.2868 | 0 | 0.01 | 0.01 | 12.57 | 17.9 | 5.75 | 0.01 | 0 | 0.01 | 15.3 | 0 | 0.57 | 0.59 | 816 | 1247.1 | 1800.4 | 11 | 31.7 | 84.8 | 0.8671 | -1.4271 | 0.3946 | 4961.723053
9.5 | 3756.569304 | 0.7132 | 0.5301 | 0.2868 | 0.24 | 0.01 | 0.01 | 12 | 18.1 | 5.48 | 0.29 | 0 | 0.01 | 15.3 | 0 | 0.03 | 0.02 | 816 | 1812.1 | 2210.4 | 9.2 | 39.2 | 86.4 | 1.6343 | -1.5418 | -0.0069 | 5140.877831
9.5 | 3756.569304 | 0.7132 | 0.5301 | 0.2868 | 0.19 | 0.01 | 0.5 | 7.74 | 17.5 | 5.48 | 0.01 | 0 | 0.02 | 15.3 | 4 | 0.03 | 0 | 816 | 1519.2 | 1787.9 | 10 | 33.2 | 81.6 | 0.8833 | -1.5154 | 0.2439 | 4938.265739
9.5 | 3756.569304 | 0.7132 | 0.5301 | 0.2868 | 0.01 | 0.01 | 0.01 | 15.54 | 17.9 | 5.1 | 0.01 | 0 | 0.01 | 15.3 | 0.28 | 0.27 | 0.71 | 816 | 1005.9 | 1803.1 | 11 | 31.2 | 86.5 | 0.6072 | -1.6484 | 0.1347 | 4708.844607
9.5 | 3756.569304 | 0.7132 | 0.5301 | 0.2868 | 0.04 | 0.01 | 0.01 | 14.13 | 18 | 5.48 | 0.01 | 0 | 0.01 | 15.3 | 0 | 1.02 | 0.09 | 816 | 1402.8 | 1772 | 10.9 | 34.3 | 86.6 | 1.0911 | -1.5357 | 0.011 | 4907.70094
9.5 | 3756.569304 | 0.7132 | 0.5301 | 0.2868 | 0.01 | 0.01 | 0.01 | 14.5 | 18.1 | 5.1 | 0.01 | 0 | 0.01 | 15.02 | 2.43 | 0.92 | 0.7 | 816 | 1376.3 | 1794.2 | 12 | 36.6 | 84.8 | 0.5151 | -1.5644 | 0.2413 | 4931.191396
9.5 | 3756.569304 | 0.7132 | 0.5301 | 0.2868 | 0.03 | 0.01 | 0.01 | 17 | 18 | 5.1 | 0.01 | 0 | 0.01 | 15.02 | 0 | 1.03 | 0.02 | 816 | 1281.5 | 1812.1 | 12 | 38 | 86.6 | 0.7236 | -1.496 | 0.2776 | 4888.085927
9.5 | 3756.569304 | 0.7132 | 0.5301 | 0.2868 | 0.18 | 0.01 | 0.01 | 7.74 | 18.1 | 5.1 | 0.29 | 0 | 0.01 | 15.4 | 1.54 | 0.03 | 0.03 | 816 | 1757 | 2073.9 | 10 | 39.2 | 81.4 | 1.2251 | -1.4828 | 0.3317 | 4995.442598
9.5 | 3756.569304 | 0.7132 | 0.5301 | 0.2868 | 0.16 | 0.16 | 0.05 | 12.52 | 17.8 | 5.1 | 0.01 | 0 | 0.01 | 15.4 | 0 | 0.01 | 0 | 816 | 1469.5 | 2177.2 | 9.7 | 31.7 | 83.2 | 0.957 | -1.4724 | 0.1236 | 5032.8489
9.5 | 3756.569304 | 0.7132 | 0.5301 | 0.2868 | 0.01 | 0.01 | 0.01 | 12.52 | 17.8 | 5.1 | 0.34 | 0 | 0.01 | 15 | 2.43 | 0.39 | 0.67 | 816 | 1433.1 | 1762.9 | 11 | 40.2 | 83.3 | 0.9466 | -1.5625 | 0.1988 | 4959.371033
9.5 | 3756.569304 | 0.7132 | 0.5301 | 0.2868 | 0.02 | 0.01 | 0.01 | 14.5 | 18.1 | 5.1 | 0.01 | 0 | 0.01 | 15.5 | 0 | 0.1 | 1.98 | 816 | 1340.8 | 1757 | 11 | 31.2 | 86.4 | 1.0249 | -1.5243 | 0.0287 | 5039.450319
9.5 | 3756.569304 | 0.7132 | 0.5301 | 0.2868 | 0.24 | 0.01 | 0.01 | 12.52 | 18.1 | 5.1 | 0.28 | 0 | 0.01 | 15.08 | 2.43 | 0.03 | 0.03 | 816 | 1793 | 2123.7 | 9 | 31.2 | 84.8 | 1.4454 | -1.4462 | 0.0669 | 5223.903114
9.5 | 3756.569304 | 0.7132 | 0.5301 | 0.2868 | 0.01 | 0.01 | 0.01 | 12.46 | 18.1 | 5.48 | 0.01 | 0 | 0.01 | 15.16 | 0 | 0.13 | 1.9 | 816 | 1212.6 | 1820 | 11 | 33.9 | 85 | 0.4344 | -1.4328 | 0.1682 | 4783.635517
9.5 | 3756.569304 | 0.7132 | 0.5301 | 0.2868 | 0.01 | 0.01 | 0.01 | 12.19 | 17.8 | 5.1 | 0.01 | 0 | 0.01 | 15.1 | 0 | 0.03 | 0.12 | 816 | 1233.3 | 1743.2 | 11 | 31.6 | 86.5 | 0.2644 | -1.4634 | 0.1027 | 4693.892782
9.5 | 3756.569304 | 0.7132 | 0.5301 | 0.2868 | 0 | 0.01 | 0.01 | 12.35 | 17.5 | 5.1 | 0.01 | 0 | 0.01 | 15.16 | 1.84 | 0.1 | 0.49 | 816 | 1106.5 | 1738.3 | 11 | 31.8 | 83.2 | 0.555 | -1.5131 | 0.0208 | 4876.904254
9.5 | 3756.569304 | 0.7132 | 0.5301 | 0.2868 | 0.19 | 0.01 | 0.01 | 12.51 | 17.7 | 5.1 | 0.01 | 0 | 0.07 | 15 | 2.43 | 0.03 | 0 | 816 | 1612.3 | 1956.8 | 10 | 31.2 | 82.7 | 0.9257 | -1.535 | 0.196 | 4881.001273
9.5 | 3756.569304 | 0.7132 | 0.5301 | 0.2868 | 0.15 | 0.01 | 0.01 | 14.36 | 17.5 | 5.1 | 0.01 | 0 | 0.01 | 15 | 1.84 | 0.05 | 0 | 816 | 1550.3 | 1777.7 | 10 | 31.2 | 85.8 | 1.0382 | -1.4347 | 0.2113 | 4955.368155
9.5 | 3756.569304 | 0.7132 | 0.5301 | 0.2868 | 0.01 | 0.01 | 0.01 | 12.52 | 18.1 | 5.12 | 0.01 | 0 | 0.01 | 15.3 | 2.43 | 0.27 | 0.71 | 816 | 1285.1 | 1742.5 | 10 | 35.8 | 86.3 | 0.6445 | -1.4872 | 0.1694 | 4817.420435
9.5 | 3756.569304 | 0.7132 | 0.5301 | 0.2868 | 0.03 | 0.01 | 0.01 | 12.51 | 17.8 | 5.1 | 0.01 | 0 | 0.01 | 14.8 | 1.84 | 1.03 | 0.01 | 816 | 1267.8 | 1763.8 | 10 | 33.5 | 82.5 | 0.7027 | -1.4602 | 0.0283 | 4764.17233
9.5 | 3756.569304 | 0.7132 | 0.5301 | 0.2868 | 0.04 | 0.01 | 0.02 | 12.51 | 17.8 | 5.1 | 0.01 | 0 | 0.01 | 15 | 0 | 1 | 0 | 816 | 1315 | 1763.8 | 11 | 30.9 | 85.2 | 0.49 | -1.5594 | 0.1189 | 4806.770599
9.5 | 3756.569304 | 0.7132 | 0.5301 | 0.2868 | 0.01 | 0.08 | 0.05 | 9.9 | 17.8 | 5.1 | 0.01 | 0 | 0.01 | 15.02 | 0 | 0.57 | 0.2 | 816 | 1081.1 | 1984.3 | 11.7 | 31.7 | 81.4 | 0.437 | -1.4975 | -0.0115 | 4716.687727
9.5 | 3756.569304 | 0.7132 | 0.5301 | 0.2868 | 0.03 | 0.01 | 0.01 | 14.5 | 18.1 | 5.1 | 0.01 | 0 | 0.01 | 15 | 6 | 1.06 | 0.02 | 816 | 1309.1 | 1763.8 | 11.2 | 37.1 | 85 | 1.0019 | -1.458 | -0.0798 | 4992.426209
9.5 | 3756.569304 | 0.7132 | 0.5301 | 0.2868 | 0.03 | 0.01 | 0.01 | 12.52 | 18.1 | 5.1 | 0.01 | 0.01 | 0.01 | 15 | 4 | 1.06 | 0.02 | 816 | 1390.1 | 1763.8 | 11 | 33.5 | 86.3 | 0.6991 | -1.7425 | 0.2124 | 4652.920557
9.5 | 3756.569304 | 0.7132 | 0.5301 | 0.2868 | 0.15 | 0.01 | 0.01 | 10.2 | 18 | 5.1 | 0.01 | 0 | 0.01 | 15.3 | 0 | 0.05 | 0 | 816 | 1481.4 | 1798.3 | 10 | 39.3 | 81.5 | 0.8625 | -1.5942 | 0.0991 | 4994.271065
9.33 | 3756.569304 | 0.7132 | 0.5301 | 0.2868 | 0 | 0.01 | 0.01 | 14.36 | 17.5 | 5.1 | 0.01 | 0 | 0.01 | 15.1 | 0 | 0.05 | 1.4 | 816 | 1123.1 | 1750.1 | 11 | 32.1 | 86.4 | 0.4893 | -1.5282 | 0.1531 | 4821.372155
9.33 | 3756.569304 | 0.7132 | 0.5301 | 0.2868 | 0.03 | 0.01 | 0.01 | 11.85 | 18.1 | 5.1 | 0.01 | 0 | 0.01 | 15 | 1.84 | 0.39 | 0.26 | 816 | 1143.7 | 1732.4 | 10 | 32.5 | 83 | 0.5894 | -1.5226 | 0.193 | 4904.106057
9.33 | 3756.569304 | 0.7132 | 0.5301 | 0.2868 | 0.12 | 0.18 | 0.06 | 12.49 | 18.11 | 5.1 | 0.01 | 0 | 0.01 | 14.8 | 0 | 0.01 | 0 | 816 | 1460.7 | 2425.3 | 10 | 33.5 | 84.3 | 1.3635 | -1.4646 | 0.0818 | 4975.489743
9.33 | 3756.569304 | 0.7132 | 0.5301 | 0.2868 | 0.04 | 0.01 | 0.01 | 12.51 | 18 | 5.1 | 0.01 | 0 | 0.01 | 15.16 | 0 | 1.06 | 0.05 | 816 | 1153.4 | 1738.3 | 11 | 31.6 | 84 | 0.443 | -1.5677 | 0.1524 | 4613.617402
9.33 | 3756.569304 | 0.7132 | 0.5301 | 0.2868 | 0.01 | 0.04 | 0.04 | 9.1 | 17.9 | 5.48 | 0 | 0 | 0 | 15.4 | 6 | 1.8 | 0 | 816 | 1212.6 | 1887.9 | 12 | 35.8 | 81.5 | 0.5428 | -1.4756 | 0.0139 | 4891.467176
9.33 | 3756.569304 | 0.7132 | 0.5301 | 0.2868 | 0.24 | 0.01 | 0.01 | 1.95 | 17.5 | 5.1 | 0.29 | 0 | 0.01 | 15.4 | 0 | 0.03 | 0.03 | 816 | 1781.1 | 2125.6 | 10 | 35.8 | 80.8 | 1.1262 | -1.4694 | 0.322 | 4843.962523
9.33 | 3756.569304 | 0.7132 | 0.5301 | 0.2868 | 0.04 | 0.01 | 0.01 | 14.5 | 17.5 | 5.1 | 0.01 | 0 | 0.2 | 15 | 2.43 | 0.5 | 0.24 | 816 | 1574.4 | 1822.4 | 11 | 32.2 | 85.8 | 0.9796 | -1.6018 | 0.0257 | 5178.893086
9.33 | 3756.569304 | 0.7132 | 0.5301 | 0.2868 | 0.01 | 0.03 | 0.01 | 0.01 | 17.8 | 5.1 | 0.01 | 0 | 0.01 | 15.3 | 0 | 0.09 | 1.41 | 816 | 1304.3 | 1855 | 11.7 | 31.1 | 80.6 | 0.1921 | -1.5545 | 0.2691 | 4676.713659
9.33 | 3756.569304 | 0.7132 | 0.5301 | 0.2868 | 0.03 | 0.07 | 0.04 | 7.74 | 18.11 | 5.1 | 0.01 | 0 | 0.01 | 15 | 0 | 0.15 | 0.23 | 816 | 1260.9 | 1929.2 | 11.7 | 35.8 | 81.5 | 0.3568 | -1.5446 | 0.1391 | 4752.793723
9.33 | 3756.569304 | 0.7132 | 0.5301 | 0.2868 | 0.15 | 0.01 | 0.01 | 14.5 | 18.1 | 5.62 | 0.01 | 0 | 0.01 | 15.2 | 0 | 0.05 | 0 | 816 | 1475.8 | 1809 | 10 | 35.8 | 86.2 | 0.9954 | -1.4638 | 0.1699 | 5073.155594
9.33 | 3756.569304 | 0.7132 | 0.5301 | 0.2868 | 0.17 | 0.16 | 0.05 | 4.57 | 17.8 | 5.1 | 0.01 | 0 | 0.01 | 14.95 | 1.84 | 0.01 | 0 | 816 | 1529.6 | 2165 | 9.2 | 31.2 | 81.3 | 0.8463 | -1.4912 | 0.0482 | 4952.199759
9.33 | 3756.569304 | 0.7132 | 0.5301 | 0.2868 | 0.03 | 0.01 | 0.01 | 12.43 | 18 | 5.1 | 0.01 | 0.01 | 0.01 | 15 | 2.43 | 1.05 | 0.01 | 816 | 1378 | 1825.9 | 12 | 34.9 | 86.6 | 0.7782 | -1.4986 | 0.1246 | 4592.983827
9.33 | 3756.569304 | 0.7132 | 0.5301 | 0.2868 | 0.37 | 0.23 | 0.01 | 0.01 | 18.1 | 5.1 | 1.1 | 0 | 0.78 | 15.3 | 0 | 0.03 | 0 | 816 | 2576.9 | 2625.1 | 7.4 | 35.8 | 80.7 | 1.8099 | -1.4212 | 0.2597 | 5382.856379
9.33 | 3756.569304 | 0.7132 | 0.5301 | 0.2868 | 0 | 0.01 | 0.01 | 17.5 | 17.9 | 5.1 | 0.01 | 0 | 0.01 | 15.3 | 2.29 | 0.1 | 0.49 | 816 | 1039 | 1729.4 | 11 | 35.3 | 86.9 | 0.3454 | -1.5184 | 0.0242 | 4895.315018
9.33 | 3756.569304 | 0.7132 | 0.5301 | 0.2868 | 0.04 | 0.01 | 0.02 | 12.49 | 18 | 5.1 | 0.01 | 0 | 0.01 | 15.3 | 0.33 | 1 | 0 | 816 | 1357.3 | 1674.3 | 10 | 33.2 | 84.8 | 0.678 | -1.5408 | -0.7789 | 5021.166521
9.33 | 3756.569304 | 0.7132 | 0.5301 | 0.2868 | 0.15 | 0.01 | 0.01 | 12.46 | 17.5 | 5.48 | 0.01 | 0 | 0.01 | 14.9 | 0 | 0.05 | 0 | 816 | 1463.4 | 1714.9 | 10 | 36.6 | 83.3 | 1.0249 | -1.5066 | 0.1584 | 4899.140322
9.33 | 3756.569304 | 0.7132 | 0.5301 | 0.2868 | 0.18 | 0.01 | 0.01 | 12.52 | 17.8 | 5.1 | 0.29 | 0 | 0.01 | 14.95 | 0 | 0.03 | 0.03 | 816 | 1724 | 2054.8 | 10 | 34.6 | 84.3 | 1.2154 | -1.5397 | 0.0658 | 4880.10353
9.33 | 3756.569304 | 0.7132 | 0.5301 | 0.2868 | 0.01 | 0.05 | 0.09 | 16.42 | 17.9 | 5.1 | 0.01 | 0 | 0.01 | 15 | 0 | 0.46 | 0.2 | 816 | 1136.5 | 1894.8 | 10.8 | 40.2 | 86.6 | 0.651 | -1.5433 | 0.1081 | 4923.108998
9.33 | 3756.569304 | 0.7132 | 0.5301 | 0.2868 | 0.01 | 0.01 | 0.03 | 12.49 | 18.1 | 5.1 | 0 | 0.01 | 0 | 15.4 | 8 | 0.2 | 0.49 | 816 | 1247.1 | 1750.1 | 12 | 35.3 | 84.8 | 0.7322 | -1.4379 | 0.3006 | 4881.729704
9.33 | 3756.569304 | 0.7132 | 0.5301 | 0.2868 | 0.24 | 0.01 | 0.01 | 12.49 | 17.5 | 5.1 | 0.29 | 0 | 0.01 | 15.3 | 0 | 0.03 | 0.03 | 816 | 1830 | 2202.8 | 8.5 | 31.6 | 84.8 | 1.3733 | -1.4856 | 0.1384 | 5175.340425
9.33 | 3756.569304 | 0.7132 | 0.5301 | 0.2868 | 0.2 | 0.01 | 0.3 | 10.97 | 17.8 | 5.1 | 0.01 | 0 | 0.08 | 15 | 0 | 0.03 | 0 | 816 | 1794.8 | 2167.6 | 9.7 | 37.9 | 82.1 | 1.282 | -1.5476 | 0.2854 | 5050.688167
9.33 | 3756.569304 | 0.7132 | 0.5301 | 0.2868 | 0.15 | 0.16 | 0.05 | 12.56 | 18 | 5.48 | 0.01 | 0 | 0.01 | 14.95 | 0 | 0.01 | 0 | 816 | 1433.1 | 2432.2 | 10 | 37 | 86.5 | 1.3065 | -1.6298 | 0.1404 | 5126.550348
9.33 | 3756.569304 | 0.7132 | 0.5301 | 0.2868 | 0.15 | 0.01 | 0.01 | 14.5 | 18.1 | 5.1 | 0.01 | 0 | 0.01 | 15.4 | 9.18 | 0.05 | 0 | 816 | 1506.8 | 1763.8 | 10 | 34.3 | 82.1 | 1.006 | -1.4291 | 0.2748 | 4787.907671
9.33 | 3756.569304 | 0.7132 | 0.5301 | 0.2868 | 0.01 | 0.01 | 0.01 | 0.01 | 18 | 5.48 | 0.01 | 0 | 0.01 | 15.02 | 0 | 0.03 | 0.7 | 816 | 1267.8 | 1784.5 | 10.8 | 30.9 | 81.2 | 0.3463 | -1.4603 | 0.284 | 4672.748707
9.33 | 3756.569304 | 0.7132 | 0.5301 | 0.2868 | 0.2 | 0.01 | 0.01 | 14.5 | 17.9 | 5.1 | 0.01 | 0 | 0.09 | 15.1 | 0 | 0.03 | 0 | 816 | 1717 | 1984.3 | 10 | 34.3 | 85.8 | 1.2595 | -1.5983 | 0.1754 | 4983.285813
9.33 | 3756.569304 | 0.7132 | 0.5301 | 0.2868 | 0.01 | 0.01 | 0.01 | 12.44 | 17.8 | 5.1 | 0.01 | 0 | 0.01 | 15 | 2.43 | 0.27 | 0.71 | 816 | 1157.5 | 1841 | 11.7 | 30.9 | 85 | 0.7242 | -1.4593 | 0.3455 | 4863.451583
9.33 | 3756.569304 | 0.7132 | 0.5301 | 0.2868 | 0.01 | 0.01 | 0.01 | 12.51 | 17.8 | 5.1 | 0.41 | 0 | 0.01 | 15.3 | 0 | 0.43 | 0.57 | 816 | 1502 | 1782.5 | 10 | 31.7 | 85 | 0.7387 | -1.4277 | -0.0371 | 5018.65243
9.33 | 3756.569304 | 0.7132 | 0.5301 | 0.2868 | 0.1 | 0.5 | 0.3 | 16.92 | 17.9 | 5.1 | 0.01 | 0 | 0.01 | 15 | 2.43 | 0.03 | 0 | 816 | 1399.9 | 2494.2 | 10 | 36.8 | 85.4 | 1.5448 | -1.4902 | 0.1701 | 5144.822155
9.33 | 3756.569304 | 0.7132 | 0.5301 | 0.2868 | 0.15 | 0.01 | 0.01 | 12.51 | 17.5 | 5.71 | 0.01 | 0 | 0.01 | 15.02 | 4 | 0.05 | 0 | 816 | 1460.7 | 1784.5 | 10 | 31.2 | 85.2 | 0.8168 | -1.478 | 0.1246 | 5040.248156
9.33 | 3756.569304 | 0.7132 | 0.5301 | 0.2868 | 0.15 | 0.01 | 0.01 | 16.92 | 17.9 | 5.1 | 0.21 | 0 | 0.01 | 15 | 0 | 0.03 | 0 | 816 | 1667.4 | 1915.4 | 10 | 31.8 | 86.5 | 1.2835 | -1.4407 | 0.2543 | 4957.791602
9.33 | 3756.569304 | 0.7132 | 0.5301 | 0.2868 | 0.02 | 0.01 | 0.01 | 16.42 | 17.8 | 5.1 | 1.9 | 0 | 0.01 | 15 | 2.43 | 0.09 | 2.06 | 816 | 2294.4 | 2625.1 | 10 | 30.8 | 86.9 | 2.0463 | -1.4741 | 0.214 | 5476.668823
9.33 | 3756.569304 | 0.7132 | 0.5301 | 0.2868 | 0.18 | 0.01 | 0.01 | 12.55 | 18.1 | 5.1 | 0.29 | 0 | 0.01 | 15 | 0 | 0.03 | 0.03 | 816 | 1736.3 | 2102.2 | 10 | 35.8 | 82.9 | 1.3261 | -1.4523 | 0.0977 | 4977.510512
9.33 | 3756.569304 | 0.7132 | 0.5301 | 0.2868 | 0.15 | 0.01 | 0.01 | 17 | 17.5 | 5.1 | 0.01 | 0 | 0.01 | 15.4 | 6 | 0.05 | 0 | 816 | 1577.8 | 1836.5 | 10 | 36.1 | 86.9 | 1.218 | -1.5467 | 0.2443 | 5120.321326
9.33 | 3756.569304 | 0.7132 | 0.5301 | 0.2868 | 0.02 | 0.11 | 3.18 | 12.64 | 18 | 5.48 | 0.01 | 0 | 0.01 | 15.3 | 0 | 0.03 | 0 | 816 | 1254 | 2156.6 | 10.9 | 34.5 | 86.6 | 1.3126 | -1.4259 | 0.1492 | 4976.338272
9.33 | 3756.569304 | 0.7132 | 0.5301 | 0.2868 | 0.01 | 0.02 | 0.01 | 14.5 | 17.9 | 5.1 | 0.01 | 0 | 0.01 | 15.1 | 0 | 0.09 | 1.26 | 816 | 1205.8 | 1805.2 | 11 | 31.6 | 86.5 | 0.4235 | -1.5512 | 0.0373 | 4908.866987
9.33 | 3756.569304 | 0.7132 | 0.5301 | 0.2868 | 0.21 | 0.01 | 0.37 | 12.57 | 17.7 | 5.1 | 0.01 | 0 | 0.08 | 15.4 | 0 | 0.03 | 0 | 816 | 1717 | 2073.1 | 10 | 38.8 | 84.8 | 1.3975 | -1.5823 | 0.2662 | 5187.62977
9.33 | 3756.569304 | 0.7132 | 0.5301 | 0.2868 | 0.04 | 0.01 | 0.01 | 16.42 | 18.1 | 5.1 | 0.01 | 0 | 0.01 | 15.4 | 0 | 1.04 | 0.03 | 816 | 1405.6 | 1777.6 | 11 | 37 | 86.5 | 0.7842 | -1.4884 | 0.1164 | 4953.629451
9.33 | 3756.569304 | 0.7132 | 0.5301 | 0.2868 | 0.01 | 0.04 | 0.04 | 14.5 | 18.1 | 5.1 | 0 | 0 | 0 | 15 | 2.43 | 1.8 | 0 | 816 | 1157.5 | 1853.4 | 11 | 39.3 | 86.3 | 0.8662 | -1.4875 | 0.1548 | 4874.729733
9.33 | 3756.569304 | 0.7132 | 0.5301 | 0.2868 | 0.03 | 0.01 | 0.01 | 12.49 | 17.5 | 5.48 | 0.01 | 0 | 0.01 | 15.56 | 0 | 1.02 | 0.01 | 816 | 1200.2 | 1846.5 | 12 | 32.1 | 86.5 | 0.3996 | -1.4731 | -0.7149 | 4705.813083
9.33 | 3756.569304 | 0.7132 | 0.5301 | 0.2868 | 0.19 | 0.01 | 0.49 | 15.9 | 17.8 | 5.1 | 0.33 | 0 | 0.01 | 15 | 0 | 0.03 | 0 | 816 | 1672.9 | 2005.5 | 10 | 33.8 | 85.8 | 1.4036 | -1.4518 | 0.293 | 4973.778923
9.33 | 3756.569304 | 0.7132 | 0.5301 | 0.2868 | 0.4 | 0.14 | 0.01 | 12.53 | 17.9 | 5.48 | 0.56 | 0 | 0.01 | 15 | 0.33 | 0.03 | 0 | 816 | 2335.7 | 2625.1 | 7 | 37.9 | 85.9 | 2.0017 | -1.5457 | 0.2324 | 5582.958586
9.33 | 3756.569304 | 0.7132 | 0.5301 | 0.2868 | 0.16 | 0.01 | 0.03 | 4.73 | 17.8 | 5.48 | 0.01 | 0 | 0.27 | 15.3 | 0 | 0.03 | 0 | 816 | 1887.9 | 2301.3 | 10 | 31.6 | 81.6 | 1.4776 | -1.5083 | 0.1296 | 5125.28501
9.33 | 3756.569304 | 0.7132 | 0.5301 | 0.2868 | 0.01 | 0.04 | 0.04 | 14.24 | 18.1 | 5.48 | 0 | 0 | 0 | 14.95 | 6 | 1.8 | 0 | 816 | 1150.6 | 1901.6 | 11.7 | 32.1 | 86.5 | 0.5047 | -1.4551 | 0.0758 | 4975.076804
9.33 | 3756.569304 | 0.7132 | 0.5301 | 0.2868 | 0.01 | 0.01 | 0.01 | 0.01 | 18.1 | 5.1 | 0.01 | 0 | 0.01 | 15 | 0 | 0.03 | 0 | 816 | 1281.5 | 1730.8 | 12 | 33.2 | 81.3 | 0.0476 | -1.5349 | 0.2264 | 4791.896971
9.33 | 3756.569304 | 0.7132 | 0.5301 | 0.2868 | 0.22 | 0.01 | 1.01 | 14.5 | 17.8 | 5.62 | 0.01 | 0 | 0.08 | 15.2 | 0 | 0.03 | 0 | 816 | 1761.1 | 2153.8 | 10 | 33.5 | 86.5 | 1.5497 | -1.4803 | 0.0681 | 5118.700373
9.33 | 3756.569304 | 0.7132 | 0.5301 | 0.2868 | 0.02 | 0.01 | 0.01 | 14.13 | 17.9 | 5.1 | 0.01 | 0 | 0.01 | 15.16 | 0.5 | 0.03 | 0.41 | 816 | 1287.1 | 1732.4 | 11 | 37.9 | 85 | 0.7727 | -1.4394 | 0.2958 | 4842.530057
9.5 | 3756.569304 | 0.7132 | 0.5301 | 0.2868 | 0.12 | 0.01 | 0.01 | 16.42 | 17.8 | 5.1 | 0.41 | 0.03 | 0.01 | 15.3 | 0 | 0.05 | 0 | 816 | 1743.2 | 2129.7 | 10 | 32.7 | 83.3 | 1.4492 | -1.5486 | 0.0292 | 5234.870135
9.5 | 3756.569304 | 0.7132 | 0.5301 | 0.2868 | 0 | 0.01 | 0.01 | 14.5 | 17.5 | 5.1 | 0.01 | 0 | 0.01 | 15.02 | 2.43 | 1.19 | 0.02 | 816 | 1254 | 1846.5 | 12 | 31.7 | 86.4 | 0.5074 | -1.5058 | 0.013 | 4895.773338
9.5 | 3756.569304 | 0.7132 | 0.5301 | 0.2868 | 0.2 | 0.01 | 0.01 | 14.3 | 18.1 | 5.1 | 0.01 | 0 | 0.1 | 15.3 | 2.29 | 0.03 | 0 | 816 | 1735 | 2072.6 | 9.7 | 36.6 | 85.4 | 1.2846 | -1.4842 | 0.1676 | 5064.808052
9.5 | 3756.569304 | 0.7132 | 0.5301 | 0.2868 | 0.01 | 0.01 | 0.01 | 9.1 | 18.1 | 5.1 | 1 | 0 | 0.01 | 15 | 0 | 0.05 | 1.1 | 816 | 2006 | 2405.6 | 11 | 33.2 | 83.2 | 1.7248 | -1.5102 | 0.0558 | 5285.458613
9.5 | 3756.569304 | 0.7132 | 0.5301 | 0.2868 | 0.16 | 0.06 | 0.04 | 9.8 | 18 | 5.1 | 0.01 | 0 | 0.01 | 15.3 | 0 | 0.01 | 0.01 | 816 | 1519.2 | 1905 | 10 | 35.3 | 84 | 1.0755 | -1.4396 | -0.0412 | 5102.644736
9.5 | 3756.569304 | 0.7132 | 0.5301 | 0.2868 | 0.15 | 0.01 | 0.01 | 14.5 | 17.8 | 5.1 | 0.41 | 0.03 | 0.01 | 15 | 2.43 | 0.03 | 0 | 816 | 1743.2 | 2088.1 | 10 | 36.6 | 86.5 | 1.4604 | -1.4447 | 0.1563 | 5008.53284
9.5 | 3756.569304 | 0.7132 | 0.5301 | 0.2868 | 0.21 | 0.01 | 1.99 | 16.42 | 17.8 | 5.48 | 0.01 | 0 | 0.08 | 15.3 | 0.5 | 0.03 | 0 | 816 | 1729.4 | 2053.3 | 10 | 38 | 86.5 | 1.6033 | -1.4761 | 0.0691 | 5046.623361
9.5 | 3756.569304 | 0.7132 | 0.5301 | 0.2868 | 0.15 | 0.01 | 0.01 | 3.12 | 17.8 | 5.1 | 0.21 | 0 | 0.01 | 15.4 | 2.29 | 0.03 | 0 | 816 | 1692.9 | 2037.4 | 10 | 34.5 | 81.2 | 0.9381 | -1.5726 | 0.0261 | 4937.690989
9.5 | 3756.569304 | 0.7132 | 0.5301 | 0.2868 | 0.01 | 0.01 | 0.01 | 12.52 | 18.1 | 5.1 | 0.01 | 0 | 0.01 | 15.3 | 0 | 0.03 | 0 | 816 | 1267.8 | 1776.6 | 11.7 | 39.3 | 85.9 | 0.7789 | -1.4328 | 0.0579 | 5011.016898
9.5 | 3756.569304 | 0.7132 | 0.5301 | 0.2868 | 0.06 | 2.09 | 0.32 | 15.9 | 17.8 | 5.71 | 0.01 | 0 | 0.01 | 15.02 | 0.28 | 0.88 | 0 | 816 | 1309.1 | 2473.5 | 10 | 31.7 | 86.9 | 1.3525 | -1.5495 | 0.1382 | 4969.026981
9.5 | 3756.569304 | 0.7132 | 0.5301 | 0.2868 | 0.15 | 0.01 | 0.01 | 12.52 | 17.5 | 5.48 | 0.01 | 0 | 0.01 | 15 | 2.43 | 0.05 | 0 | 816 | 1433.1 | 1853.4 | 10 | 34.6 | 84.7 | 0.4719 | -1.5298 | 0.2781 | 4759.496902
9.5 | 3756.569304 | 0.7132 | 0.5301 | 0.2868 | 0.01 | 0.07 | 0.11 | 14.48 | 17.5 | 5.1 | 0.01 | 0 | 0.01 | 14.8 | 0 | 0.24 | 0.23 | 816 | 1274.7 | 1944 | 11.7 | 36.6 | 86.5 | 0.9108 | -1.513 | 0.1034 | 4999.285172
9.5 | 3756.569304 | 0.7132 | 0.5301 | 0.2868 | 0.03 | 0.01 | 0.01 | 14.5 | 17.9 | 5.1 | 0.01 | 0 | 0.01 | 15.1 | 0.5 | 1.02 | 0.01 | 816 | 1261.6 | 1746.2 | 10 | 32.1 | 86.5 | 0.3017 | -1.546 | -0.0485 | 4955.323425
9.5 | 3756.569304 | 0.7132 | 0.5301 | 0.2868 | 0.04 | 0.01 | 0.01 | 12.3 | 18.1 | 5.1 | 0.01 | 0 | 0.01 | 15 | 2.29 | 1.04 | 0.03 | 816 | 1322.9 | 1730.5 | 11 | 32.7 | 85 | 0.5566 | -1.5162 | 0.0236 | 4786.70882
9.5 | 3756.569304 | 0.7132 | 0.5301 | 0.2868 | 0 | 0.01 | 0.01 | 12.52 | 17.5 | 5.48 | 0.01 | 0 | 0.01 | 15.3 | 0 | 1.19 | 0.02 | 816 | 1212.6 | 1839.6 | 12 | 33.2 | 86.3 | 0.9303 | -1.4659 | 0.123 | 4963.733938
9.5 | 3756.569304 | 0.7132 | 0.5301 | 0.2868 | 0 | 0.01 | 0.01 | 10.3 | 17.9 | 5.1 | 0.01 | 0 | 0.01 | 15.02 | 0 | 0.43 | 0.56 | 816 | 1113.4 | 1738.3 | 11 | 31.2 | 81.4 | 0.3032 | -1.5583 | 0.0475 | 4666.295649
7.34 | 3310.422343 | 1 | 0 | 0 | 0.01 | 0.01 | 0.01 | 12.44 | 11.11 | 5.09 | 0.01 | 0 | 0.01 | 13.88 | 0 | 0.03 | 0.2 | 982 | 1073.5 | 1846.5 | 22.5 | 67.7 | 210.9 | 0.2142 | -0.8536 | 0.0116 | 4280.080351
7.34 | 3310.422343 | 1 | 0 | 0 | 0.35 | 0.23 | 0.01 | 14.5 | 8.4 | 5 | 1.02 | 0 | 0.01 | 13.76 | 0 | 0.03 | 0 | 1093 | 2411.5 | 2625.1 | 12 | 138.3 | 347 | 1.8825 | -0.336 | -1.8871 | 4962.093746
7.34 | 3310.422343 | 1 | 0 | 0 | 0.01 | 0.04 | 0.1 | 12.46 | 10 | 5 | 0.01 | 0 | 0.01 | 13.8 | 0 | 0.08 | 0.05 | 996 | 1005.9 | 1854.1 | 33 | 59.3 | 251.5 | -0.0356 | -1.0448 | 0.0481 | 4002.542604
7.34 | 3310.422343 | 1 | 0 | 0 | 0.03 | 0.01 | 0.01 | 7.15 | 8.63 | 3.15 | 0.01 | 0 | 0.01 | 13.64 | 0 | 0.11 | 0.7 | 1100 | 1047.3 | 1566.2 | 18.8 | 117.3 | 184.3 | -0.3367 | -1.0733 | 0.2596 | 3952.392646
7.34 | 3310.422343 | 1 | 0 | 0 | 0.23 | 0.01 | 0.01 | 0.01 | 11.2 | 4.8 | 0.01 | 0 | 0.01 | 13.74 | 0 | 0.01 | 0.01 | 982 | 1662 | 1823.9 | 16 | 61.5 | 164.2 | 0.1874 | -1.3247 | 0.2212 | 4204.109627
7.34 | 3310.422343 | 1 | 0 | 0 | 0.16 | 0.06 | 0.04 | 0.01 | 8.63 | 5 | 0.01 | 0 | 0.01 | 12.23 | 0 | 0.01 | 0.01 | 1025 | 1415.9 | 1943 | 17 | 154.6 | 190 | 0.2065 | -1.414 | 0.0968 | 4423.529339
7.34 | 3310.422343 | 1 | 0 | 0 | 0.04 | 0.01 | 0.02 | 12.63 | 8.38 | 5 | 0.01 | 0 | 0.01 | 13.94 | 0 | 1 | 0 | 1149 | 1309.1 | 1735.4 | 18 | 183 | 330 | 0.4984 | -0.1253 | -1.1557 | 4430.388746
7.34 | 3310.422343 | 1 | 0 | 0 | 0.09 | 0.5 | 0.28 | 12.52 | 8.36 | 5.09 | 0.01 | 0 | 0.01 | 13.74 | 0 | 0.03 | 0 | 996 | 1424.9 | 2452.8 | 18 | 57.3 | 248.3 | 0.7831 | -0.7182 | -0.3115 | 4383.828234
7.34 | 3310.422343 | 1 | 0 | 0 | 0.01 | 0.01 | 0.01 | 3.12 | 8.63 | 5 | 0.01 | 0 | 0.01 | 13.74 | 0 | 0.27 | 0.71 | 1025 | 1371.1 | 1832.7 | 19 | 82.7 | 178.6 | 0.0553 | -1.3518 | 0.2308 | 4110.233869
7.34 | 3310.422343 | 1 | 0 | 0 | 0.01 | 0.05 | 0.05 | 12.53 | 8.63 | 5.1 | 0.01 | 0 | 0.01 | 13.78 | 0 | 0.23 | 1.78 | 927 | 1267.8 | 1927.1 | 19 | 57 | 238.6 | 0.4757 | -0.7787 | 0.0568 | 4275.102858
7.34 | 3310.422343 | 1 | 0 | 0 | 0 | 0.01 | 0.01 | 3.11 | 11.2 | 4.9 | 0.01 | 0 | 0.01 | 13.82 | 0 | 0.43 | 0.56 | 1050 | 1247.1 | 1726.6 | 33 | 75.9 | 178.3 | -0.0695 | -1.1263 | 0.1729 | 3996.650705
7.34 | 3310.422343 | 1 | 0 | 0 | 0.02 | 0.01 | 0.01 | 12.46 | 8.44 | 5 | 0.01 | 0 | 0.01 | 13.88 | 0 | 0.12 | 2.1 | 996 | 1287.4 | 1805.2 | 18 | 56.9 | 251.5 | 0.1013 | -1.0659 | -1.7745 | 4237.000326
7.595 | 3310.422646 | 1 | 0 | 0 | 0.15 | 0.01 | 0.01 | 16.42 | 8.63 | 5 | 0.01 | 0 | 0.01 | 13.88 | 0 | 0.05 | 0 | 1038 | 1555.8 | 1865.9 | 17 | 93.6 | 364 | 0.7581 | -1.3628 | -1.5997 | 4710.039851
7.595 | 3310.422646 | 1 | 0 | 0 | 0.01 | 0.06 | 0.03 | 12.45 | 11.2 | 5 | 0.01 | 0 | 0.01 | 13 | 0 | 0.47 | 0.19 | 996 | 1272.6 | 1936.1 | 22 | 122.8 | 257.2 | 0.4326 | -1.1169 | -2.2621 | 4616.614654
7.595 | 3310.422646 | 1 | 0 | 0 | 0.03 | 0.01 | 0.01 | 0.41 | 8.7 | 5.09 | 0.01 | 0.01 | 0.01 | 13.67 | 0 | 1.06 | 0.09 | 1149 | 1260.9 | 1784.4 | 18 | 111.9 | 167.5 | 0.0016 | -0.5899 | 0.0971 | 4095.005273
7.595 | 3310.422646 | 1 | 0 | 0 | 0.15 | 0.01 | 0.01 | 12.61 | 8.63 | 5 | 0.21 | 0 | 0.01 | 13.78 | 0 | 0.03 | 0 | 996 | 1722.5 | 2046.3 | 17 | 74.6 | 238.6 | 0.9256 | -1.1632 | -0.2808 | 4578.370256
7.595 | 3310.422646 | 1 | 0 | 0 | 0.02 | 0.01 | 1.86 | 13.9 | 8.35 | 4.8 | 0.01 | 0 | 0.01 | 13.5 | 0 | 0.02 | 0.05 | 996 | 1113.4 | 1743.9 | 19.1 | 71.9 | 242 | -0.0077 | -1.4051 | -0.3826 | 4227.913393
7.595 | 3310.422646 | 1 | 0 | 0 | 0.01 | 0.01 | 0.01 | 2.97 | 10.4 | 5 | 0.01 | 0 | 0.01 | 13.82 | 0 | 0.03 | 1.8 | 1038 | 1299.8 | 1748.1 | 19 | 101.7 | 209.9 | 0.1627 | -1.2676 | 0.1222 | 4066.324967
7.595 | 3310.422646 | 1 | 0 | 0 | 0.04 | 0.01 | 0.02 | 12.38 | 8.63 | 5 | 0.01 | 0 | 0.01 | 13.79 | 0 | 1 | 0 | 1149 | 1399.9 | 1812.1 | 24 | 211.5 | 364 | 0.7468 | -1.3649 | -1.7525 | 4648.18596
7.595 | 3310.422646 | 1 | 0 | 0 | 0.04 | 0.01 | 0.01 | 0.41 | 8.63 | 5 | 0.01 | 0 | 0.01 | 13.79 | 0 | 1.06 | 0.05 | 982 | 1274.7 | 1746.2 | 17.6 | 113.9 | 177 | -0.1564 | -1.1617 | 0.2408 | 4081.470041
7.595 | 3310.422646 | 1 | 0 | 0 | 0.17 | 0.01 | 0.78 | 12.51 | 9.9 | 5 | 0.01 | 0 | 0.08 | 13.5 | 0 | 0.03 | 0 | 1050 | 1646.7 | 1949.8 | 17 | 61.5 | 246.7 | 0.8924 | -1.3141 | -0.83 | 4596.300286
7.595 | 3310.422646 | 1 | 0 | 0 | 0.01 | 0.04 | 0.04 | 14.5 | 8.63 | 4.8 | 0 | 0 | 0 | 13.83 | 0 | 1.8 | 0 | 900 | 1081.7 | 1865 | 19 | 67.7 | 201.5 | 0.0438 | -0.2564 | 0.0301 | 4130.752039
7.595 | 3310.422646 | 1 | 0 | 0 | 0 | 0.01 | 0.01 | 0.01 | 10.3 | 4.98 | 0.01 | 0 | 0.01 | 13.78 | 0 | 0.05 | 1.4 | 996 | 1309.1 | 1798.3 | 28 | 60.3 | 178.5 | -0.1394 | -0.7809 | 0.1141 | 4074.249121
7.595 | 3310.422646 | 1 | 0 | 0 | 0.04 | 0.01 | 0.01 | 0.01 | 10.07 | 5 | 0.01 | 0 | 0.01 | 13.48 | 0 | 1.04 | 0.01 | 996 | 1267.8 | 1809 | 30.5 | 100.3 | 176.4 | 0.0618 | -1.1075 | 0.0759 | 4040.459353
7.98 | 3310.422306 | 1 | 0 | 0 | 0.21 | 0.01 | 0.56 | 15.6 | 8.63 | 5 | 0.34 | 0 | 0.08 | 13.82 | 0 | 0.03 | 0 | 1100 | 1928 | 2306.7 | 15.3 | 101.7 | 402.2 | 1.495 | -1.0856 | -2.9343 | 4855.99708
7.98 | 3310.422306 | 1 | 0 | 0 | 0.16 | 0.06 | 0.04 | 3.12 | 10.05 | 4.99 | 0.01 | 0 | 0.01 | 13.75 | 0 | 0.01 | 0.01 | 1025 | 1481.4 | 1927.1 | 17 | 86.1 | 186.7 | 0.1375 | -0.9841 | 0.0183 | 4196.154071
7.98 | 3310.422306 | 1 | 0 | 0 | 0.21 | 0.01 | 0.5 | 12.52 | 8.36 | 5 | 0.01 | 0 | 0.08 | 13.33 | 0 | 0.03 | 0 | 1050 | 1688.1 | 2067 | 16 | 89 | 242 | 0.9737 | -0.9325 | -1.0887 | 4630.133812
7.98 | 3310.422306 | 1 | 0 | 0 | 0.04 | 0.01 | 0.01 | 0.01 | 8.63 | 5 | 0.01 | 0 | 0.01 | 13.5 | 0 | 1.04 | 0.03 | 996 | 1207.8 | 1782.5 | 18.7 | 70.1 | 178.6 | -0.1406 | -0.8823 | -0.0343 | 3743.568181
7.98 | 3310.422306 | 1 | 0 | 0 | 0.01 | 0.01 | 0.01 | 12.52 | 10.05 | 5 | 0.01 | 0 | 0.01 | 13.74 | 0 | 0.03 | 0.12 | 927 | 1261.6 | 1777.6 | 22 | 59.1 | 210.3 | 0.3554 | -1.0537 | -0.0216 | 4100.195578
7.98 | 3310.422306 | 1 | 0 | 0 | 0.01 | 0.01 | 0.01 | 12.46 | 10.15 | 5 | 0.01 | 0 | 0.01 | 13.88 | 0 | 0.03 | 0.2 | 1050 | 1299.8 | 1770.7 | 23 | 104.4 | 239.2 | 0.3321 | -0.7633 | -0.8462 | 4454.738593
7.98 | 3310.422306 | 1 | 0 | 0 | 0.21 | 0.01 | 0.5 | 15.5 | 8.63 | 4.7 | 0.01 | 0 | 0.08 | 12.3 | 0 | 0.03 | 0 | 1050 | 1743.2 | 2025.6 | 16 | 100.3 | 264.1 | 0.9883 | -1.0172 | -2.3226 | 4673.136343
7.98 | 3310.422306 | 1 | 0 | 0 | 0.01 | 0.01 | 0.01 | 0.01 | 11.91 | 4.99 | 0.01 | 0 | 0.01 | 13.88 | 0 | 0.27 | 0.71 | 996 | 1295.3 | 1750.1 | 35 | 103.9 | 148.1 | -0.0824 | -0.7891 | 0.0774 | 3939.391818
7.98 | 3310.422306 | 1 | 0 | 0 | 0.15 | 0.01 | 0.01 | 0.01 | 8.63 | 5 | 0.01 | 0 | 0.01 | 13.5 | 0 | 0.05 | 0 | 1149 | 1434.5 | 1737.4 | 16 | 157.3 | 209.1 | 0.1243 | -1.0907 | 0.0982 | 4241.690424
7.98 | 3310.422306 | 1 | 0 | 0 | 0.01 | 0.04 | 0.04 | 0.01 | 8.5 | 2.5 | 0 | 0 | 0 | 13.75 | 0 | 1.8 | 0 | 996 | 1316 | 1701.8 | 19.5 | 75.9 | 110.7 | -0.228 | -1.1785 | 0.4069 | 4039.281004
7.98 | 3310.422306 | 1 | 0 | 0 | 0.01 | 0.04 | 0.04 | 0.41 | 11.11 | 5 | 0 | 0 | 0 | 13.52 | 0 | 1.8 | 0 | 996 | 1281.5 | 1889 | 19 | 115.6 | 186.2 | 0.1391 | -0.8315 | -0.3121 | 4221.419958
7.98 | 3310.422306 | 1 | 0 | 0 | 0.03 | 0.01 | 0.01 | 9.9 | 10.08 | 5 | 0.01 | 0 | 0.01 | 13 | 0 | 1.02 | 0.01 | 1093 | 1247.8 | 1746.2 | 19 | 151.8 | 330 | 0.3274 | -1.0568 | -2.5445 | 4623.792435
7.23 | 3310.423237 | 1 | 0 | 0 | 0.21 | 0.01 | 0.01 | 9 | 8.4 | 5 | 0.01 | 0 | 0.08 | 13.5 | 0 | 0.03 | 0 | 1038 | 1729.4 | 2032.5 | 16 | 108.3 | 209.4 | 0.6941 | -0.7228 | 0.11 | 4211.524111
7.23 | 3310.423237 | 1 | 0 | 0 | 0.32 | 0.23 | 0.01 | 15.54 | 8.63 | 5.09 | 0.92 | 0 | 0.01 | 13.88 | 0 | 0.03 | 0 | 996 | 2356.4 | 2625.1 | 14 | 138.3 | 266.5 | 1.76 | -1.1973 | -0.7839 | 5157.789374
7.23 | 3310.423237 | 1 | 0 | 0 | 0.01 | 0.04 | 0.04 | 12.45 | 11.03 | 5 | 0 | 0 | 0 | 13.88 | 0 | 1.8 | 0 | 982 | 1016.4 | 1874.1 | 33 | 77.7 | 235.2 | -0.0643 | -0.8461 | -0.0399 | 4043.924416
7.23 | 3310.423237 | 1 | 0 | 0 | 0.12 | 0.18 | 0.06 | 7.7 | 10 | 5 | 0.01 | 0 | 0.01 | 13.78 | 0 | 0.01 | 0 | 996 | 1475.8 | 2514.9 | 17 | 70 | 210.3 | 0.4693 | -1.318 | -0.0074 | 4454.025421
7.23 | 3310.423237 | 1 | 0 | 0 | 0.03 | 0.01 | 0.01 | 14.26 | 8.7 | 5 | 0.01 | 0 | 0.01 | 13.5 | 0 | 1.03 | 0.01 | 1038 | 1105.7 | 1722.5 | 18 | 118.4 | 364 | 0.2041 | -1.0693 | -0.8517 | 4406.885834
7.23 | 3310.423237 | 1 | 0 | 0 | 0.02 | 0.1 | 4.27 | 0.01 | 10 | 4.99 | 0.01 | 0 | 0.01 | 13.5 | 0 | 0.07 | 0.09 | 950 | 1288.4 | 2067 | 18 | 73.3 | 148.6 | -0.082 | -1.3697 | 0.3634 | 4047.314855
7.23 | 3310.423237 | 1 | 0 | 0 | 0.01 | 0.01 | 0.01 | 12.49 | 8.44 | 5 | 0.01 | 0 | 0.01 | 13.78 | 0 | 0.03 | 0.62 | 1093 | 1216.8 | 1801.8 | 19.3 | 197.9 | 364 | 0.2307 | -1.3338 | -1.7697 | 4557.621388
7.23 | 3310.423237 | 1 | 0 | 0 | 0.15 | 0.01 | 0.01 | 12.54 | 8.38 | 4.8 | 0.21 | 0 | 0.01 | 13.78 | 0 | 0.03 | 0 | 1038 | 1609.5 | 1810.7 | 17 | 162.7 | 253 | 0.7777 | -1.1642 | 0.03 | 4459.053309
7.23 | 3310.423237 | 1 | 0 | 0 | 0.19 | 0.02 | 0.49 | 16.42 | 11.2 | 5.09 | 0.01 | 0 | 0.01 | 13.88 | 0 | 0.03 | 0 | 1085 | 1469.5 | 1730.5 | 17 | 129.1 | 402.2 | 1.0145 | -0.8615 | -1.8217 | 4676.176664
7.23 | 3310.423237 | 1 | 0 | 0 | 0.15 | 0.01 | 0.01 | 0.01 | 10.06 | 5.09 | 0.01 | 0 | 0.01 | 13.8 | 0 | 0.05 | 0 | 1050 | 1488.2 | 1801.8 | 17 | 67.7 | 177.9 | 0.0763 | -1.2823 | 0.2411 | 4115.553302
7.23 | 3310.423237 | 1 | 0 | 0 | 0.02 | 0.01 | 0.01 | 0.01 | 8.63 | 4.98 | 0.01 | 0 | 0.01 | 13.79 | 0 | 0.03 | 0.43 | 1040 | 1254 | 1719.1 | 24 | 85.9 | 162.6 | -0.0394 | -0.8796 | 0.4886 | 4107.845501
7.23 | 3310.423237 | 1 | 0 | 0 | 0.04 | 0.01 | 0.02 | 9.9 | 10.3 | 5 | 0.01 | 0 | 0.01 | 9.2 | 0 | 1 | 0 | 1149 | 1349 | 1737.4 | 18.9 | 162.7 | 235.2 | 0.485 | -0.8048 | -1.6585 | 4372.863682
9.86 | 3219.114604 | 1 | 0 | 0 | 0.03 | 0.01 | 0.01 | 7.74 | 8.44 | 2.75 | 0.01 | 0.01 | 0.01 | 11.5 | 0 | 1.06 | 0.02 | 930 | 1402.8 | 1606.7 | 20 | 57.1 | 114.9 | -0.0664 | -0.9542 | -0.2229 | 3919.445923
9.86 | 3219.114604 | 1 | 0 | 0 | 0 | 0.01 | 0.01 | 12.56 | 8.36 | 5 | 0.01 | 0 | 0.01 | 13.5 | 0 | 0.43 | 0.56 | 1066 | 1109.3 | 1754.2 | 19.3 | 102.5 | 347 | 0.2056 | -0.8413 | -3.0641 | 4464.817149
9.86 | 3219.114604 | 1 | 0 | 0 | 0.21 | 0.01 | 0.01 | 4.67 | 8.5 | 5 | 0.01 | 0 | 0.08 | 13.5 | 0 | 0.03 | 0 | 996 | 1574.4 | 1773.5 | 16.8 | 63.6 | 172.6 | 0.4353 | -1.332 | -2.6037 | 4291.782374
9.86 | 3219.114604 | 1 | 0 | 0 | 0.04 | 0.01 | 0.01 | 12.19 | 8.38 | 3.15 | 0.01 | 0 | 0.01 | 9.95 | 0 | 1.07 | 0.01 | 996 | 1371.1 | 1547.5 | 19 | 121.3 | 233 | 0.1885 | -1.0112 | -3.0524 | 4391.619639
9.86 | 3219.114604 | 1 | 0 | 0 | 0.2 | 0.01 | 0.3 | 12.54 | 8.36 | 5 | 0.01 | 0 | 0.08 | 13.5 | 0 | 0.03 | 0 | 996 | 1798.3 | 2207.3 | 16 | 77.3 | 238.6 | 1.1064 | -0.8869 | -3.0587 | 4727.215571
9.86 | 3219.114604 | 1 | 0 | 0 | 0.04 | 0.01 | 0.01 | 12.56 | 8.34 | 4.15 | 0.01 | 0 | 0.01 | 13.8 | 0 | 1.07 | 0.01 | 996 | 1116.2 | 1773.6 | 18 | 65.7 | 209.9 | -0.0092 | -1.0374 | -2.9729 | 4214.689646
9.86 | 3219.114604 | 1 | 0 | 0 | 0.23 | 0.01 | 0.01 | 4.7 | 8.38 | 3.2 | 0.01 | 0 | 0.01 | 13 | 0 | 0.01 | 0.01 | 1050 | 1681.2 | 1819 | 16 | 121.3 | 146 | 0.5588 | -0.2177 | -1.528 | 4212.517506
9.86 | 3219.114604 | 1 | 0 | 0 | 0.16 | 0.06 | 0.04 | 14.4 | 8.38 | 4.8 | 0.01 | 0 | 0.01 | 13.48 | 0 | 0.01 | 0.01 | 982 | 1612.3 | 2049.8 | 16 | 76.9 | 261 | 1.0441 | 0.0897 | -3.0526 | 4639.148629
9.57 | 3219.114943 | 1 | 0 | 0 | 0.01 | 0.01 | 0.01 | 0.01 | 8.63 | 5 | 0.01 | 0 | 0.01 | 13.5 | 0 | 0.9 | 0.7 | 996 | 1113.4 | 1809 | 19.7 | 96.3 | 172.6 | -0.1486 | -0.0854 | -1.8277 | 3981.253758
9.57 | 3219.114943 | 1 | 0 | 0 | 0.01 | 0.01 | 0.01 | 0.01 | 8.63 | 2.5 | 0.01 | 0 | 0.01 | 13.5 | 0 | 0.39 | 1.11 | 1038 | 1339.8 | 1591.6 | 19 | 82.7 | 117.3 | -0.3796 | -1.039 | -0.0107 | 3670.171323
9.57 | 3219.114943 | 1 | 0 | 0 | 0.04 | 0.01 | 0.02 | 3.11 | 8.36 | 3.95 | 0.01 | 0 | 0.01 | 13.56 | 0 | 1 | 0 | 927 | 1371.1 | 1619.2 | 18 | 56.7 | 147.3 | -0.017 | -0.8326 | -0.143 | 3888.917233
9.57 | 3219.114943 | 1 | 0 | 0 | 0 | 0.07 | 0.1 | 8.84 | 8.36 | 3.1 | 0.01 | 0 | 0.01 | 9.2 | 0 | 0.25 | 0.24 | 996 | 1343.6 | 1854.1 | 18 | 112.5 | 146 | 0.2185 | -0.7264 | -0.9513 | 3985.782508
9.57 | 3219.114943 | 1 | 0 | 0 | 0.12 | 0.18 | 0.06 | 0.01 | 8.38 | 3.03 | 0.01 | 0 | 0.01 | 13.79 | 0 | 0.01 | 0 | 1038 | 1415.2 | 2177.2 | 17.9 | 75.9 | 124.5 | 0.1669 | -0.9 | -0.2268 | 3854.871841
9.57 | 3219.114943 | 1 | 0 | 0 | 0.01 | 0.01 | 0.01 | 4.81 | 8.36 | 3.13 | 0.01 | 0 | 0.01 | 7.51 | 0 | 0.13 | 1.9 | 1038 | 1281.5 | 1564 | 21 | 81.3 | 148.1 | -0.0482 | -0.7763 | -1.1774 | 3967.363399
9.57 | 3219.114943 | 1 | 0 | 0 | 0.07 | 0.6 | 0.3 | 14.13 | 8.36 | 3.06 | 0.01 | 0 | 0.01 | 8.7 | 0 | 1.2 | 0 | 996 | 1400.7 | 2129 | 17 | 61 | 172.6 | 0.3309 | -0.7174 | -1.9904 | 4169.686459
9.57 | 3219.114943 | 1 | 0 | 0 | 0.01 | 0.01 | 0.01 | 11.85 | 8.34 | 3.17 | 0.01 | 0 | 0.01 | 13.45 | 0 | 0.27 | 0.71 | 1038 | 1315 | 1632.9 | 20.7 | 85.4 | 190.5 | 0.0113 | -1.2208 | -2.6881 | 4226.427807
9.57 | 3219.114943 | 1 | 0 | 0 | 0.04 | 0.01 | 0.02 | 6.99 | 8.63 | 2.24 | 0.01 | 0 | 0.01 | 13.56 | 0 | 1 | 0 | 996 | 1028.7 | 1378 | 18 | 77.1 | 132.5 | -0.596 | -0.8464 | -0.6778 | 3715.099463
9.57 | 3219.114943 | 1 | 0 | 0 | 0.1 | 0.53 | 0.26 | 14.5 | 8.38 | 3.5 | 0.01 | 0.03 | 0.01 | 11.5 | 0 | 0.03 | 0 | 1038 | 1378 | 2370.2 | 17 | 108.5 | 222.1 | 0.8767 | -0.1263 | -2.93 | 4362.592156
9.57 | 3219.114943 | 1 | 0 | 0 | 0.2 | 0.01 | 0.01 | 0.01 | 8.34 | 2.23 | 0.01 | 0 | 0.09 | 8.7 | 0 | 0.03 | 0 | 996 | 1662 | 1754.4 | 15.5 | 80.7 | 110.2 | 0.1252 | -0.9382 | 0.0426 | 3942.52127
9.57 | 3219.114943 | 1 | 0 | 0 | 0.15 | 0.01 | 0.01 | 11.3 | 10.02 | 3.07 | 0.01 | 0 | 0.01 | 13.78 | 0 | 0.05 | 0 | 1025 | 1508.9 | 1602.8 | 17 | 99 | 162.6 | 0.094 | -0.8377 | -0.9953 | 4155.487621
9.57 | 3219.114943 | 1 | 0 | 0 | 0.39 | 0.22 | 0.01 | 12.49 | 8.34 | 3.77 | 1.08 | 0 | 0.01 | 8.9 | 0 | 0.03 | 0 | 1040 | 2404.6 | 2625.1 | 13 | 62.3 | 201.5 | 1.6354 | -0.9469 | -2.357 | 4969.007131
9.57 | 3219.114943 | 1 | 0 | 0 | 0.15 | 0.01 | 0.01 | 0.01 | 8.38 | 4.8 | 0.01 | 0 | 0.01 | 9.95 | 0 | 0.05 | 0 | 1050 | 1429.7 | 1745.9 | 17 | 128.8 | 146 | 0.2295 | -0.0208 | -0.1388 | 3912.924992
9.57 | 3219.114943 | 1 | 0 | 0 | 0.03 | 0.01 | 0.01 | 0.01 | 8.38 | 3.15 | 0.01 | 0 | 0.01 | 12.5 | 0 | 1.07 | 0.05 | 1093 | 1324.3 | 1639.8 | 19 | 184.4 | 143.2 | -0.055 | -0.7297 | -2.1554 | 4154.051965
9.57 | 3219.114943 | 1 | 0 | 0 | 0.24 | 0.01 | 0.01 | 0.01 | 8.34 | 4.93 | 0.28 | 0 | 0.01 | 12.2 | 0 | 0.03 | 0.02 | 996 | 1846.5 | 2199.7 | 16 | 74.6 | 133 | 0.3841 | -0.9659 | -0.4971 | 4089.924671
9.57 | 3219.114943 | 1 | 0 | 0 | 0.01 | 0.07 | 0.1 | 12.53 | 8.63 | 4.8 | 0.01 | 0 | 0.01 | 12.3 | 0 | 0.08 | 0.06 | 1093 | 1247.1 | 1949.9 | 19 | 174.9 | 330 | 0.9758 | -0.9339 | -3.029 | 4796.774968
9.57 | 3219.114943 | 1 | 0 | 0 | 0.21 | 0.01 | 0.01 | 8.2 | 8.34 | 2.23 | 0.01 | 0 | 0.08 | 9.24 | 0 | 0.03 | 0 | 1038 | 1722.5 | 1784.5 | 16 | 84 | 145.8 | 0.3931 | -0.8243 | -0.0364 | 4084.747897
9.57 | 3219.114943 | 1 | 0 | 0 | 0 | 0.05 | 0.05 | 11.14 | 8.63 | 2.24 | 0.01 | 0 | 0.01 | 13.64 | 0 | 0.1 | 1.62 | 1093 | 1389.7 | 1651.5 | 19 | 115.3 | 186.2 | 0.1458 | -0.9225 | -1.6293 | 3980.557431
9.57 | 3219.114943 | 1 | 0 | 0 | 0.18 | 0.01 | 0.01 | 0.41 | 8.63 | 3.25 | 0.29 | 0 | 0.01 | 13.5 | 0 | 0.03 | 0.03 | 996 | 1729.4 | 1905.8 | 16 | 60.3 | 120.3 | 0.2479 | -0.9313 | -1.1229 | 3962.602335
9.57 | 3219.114943 | 1 | 0 | 0 | 0.01 | 0.07 | 0.11 | 12.49 | 8.34 | 4.93 | 0.01 | 0 | 0.01 | 13.64 | 0 | 0.24 | 0.23 | 1050 | 1213.3 | 1920 | 18.8 | 93 | 253 | 0.3536 | -0.5824 | -2.9846 | 4304.927069
9.57 | 3219.114943 | 1 | 0 | 0 | 0.27 | 0.27 | 0.01 | 3.11 | 8.36 | 2.22 | 0.07 | 0 | 0.01 | 8.02 | 0 | 0.03 | 0 | 996 | 1729.4 | 2234.6 | 15 | 57.5 | 112 | 0.5121 | -0.068 | -0.0575 | 3838.718531
9.57 | 3219.114943 | 1 | 0 | 0 | 0.16 | 0.06 | 0.04 | 12.52 | 8.34 | 2.97 | 0.01 | 0 | 0.01 | 10.48 | 0 | 0.01 | 0.01 | 996 | 1482.7 | 1826.5 | 17 | 94.9 | 186.7 | 0.3759 | -1.0093 | -2.1728 | 4327.673698
9.57 | 3219.114943 | 1 | 0 | 0 | 0.01 | 0.04 | 1.87 | 12.52 | 8.38 | 2.24 | 0.01 | 0 | 0.01 | 13.52 | 0 | 0.05 | 0.08 | 1038 | 1316 | 1541.3 | 20 | 130.2 | 167.3 | 0.1713 | -0.0144 | -0.0231 | 3897.86807
9.57 | 3219.114943 | 1 | 0 | 0 | 0.37 | 0.18 | 0.01 | 12.35 | 8.34 | 5 | 0.96 | 0 | 0.01 | 13.5 | 0 | 0.03 | 0 | 996 | 2397.7 | 2625.1 | 13 | 84.9 | 228.4 | 1.7506 | -0.9374 | -3.0087 | 5028.965474
9.57 | 3219.114943 | 1 | 0 | 0 | 0.01 | 0.12 | 0.06 | 4.83 | 8.34 | 2.45 | 0.01 | 0 | 0.01 | 13.75 | 0 | 0.31 | 0.21 | 1050 | 1339.8 | 1917 | 19 | 100.3 | 145.5 | 0.0687 | -0.6734 | -2.0999 | 4119.428269
9.57 | 3219.114943 | 1 | 0 | 0 | 0.01 | 0.05 | 0.05 | 0.41 | 8.38 | 3.2 | 0.01 | 0 | 0.01 | 13.75 | 0 | 0.62 | 1.48 | 1038 | 1382.2 | 1777.6 | 18.6 | 61.5 | 139.6 | -0.1876 | -0.0553 | -0.709 | 3719.664698
9.57 | 3219.114943 | 1 | 0 | 0 | 0.09 | 2.8 | 0.32 | 11.14 | 8.36 | 2.75 | 0.01 | 0 | 0.01 | 13.45 | 0 | 0.9 | 0 | 1038 | 1391.8 | 2156.6 | 17 | 95.3 | 177.6 | 0.2865 | -0.1655 | -2.2718 | 4231.121647
9.57 | 3219.114943 | 1 | 0 | 0 | 0 | 0.01 | 0.01 | 8.5 | 8.36 | 3.6 | 0.01 | 0 | 0.01 | 9.95 | 0 | 0.39 | 0.57 | 996 | 1116.2 | 1674 | 20.9 | 65.1 | 178.3 | -0.2048 | -0.8687 | -2.2402 | 3962.446776
9.57 | 3219.114943 | 1 | 0 | 0 | 0.29 | 0.01 | 0.01 | 10.2 | 8.34 | 3.15 | 0.1 | 0 | 0.01 | 12.15 | 0 | 0.03 | 0.01 | 1038 | 1875 | 2031 | 15 | 172.2 | 168.8 | 1.05 | -0.8203 | -0.9872 | 4489.630411
9.57 | 3219.114943 | 1 | 0 | 0 | 0.15 | 0.01 | 0.01 | 12.51 | 8.34 | 4.8 | 0.01 | 0 | 0.01 | 13.74 | 0 | 0.05 | 0 | 927 | 1430.3 | 1651.5 | 16.5 | 65.8 | 235.2 | 0.4846 | -0.8851 | -2.9804 | 4504.937503
9.57 | 3219.114943 | 1 | 0 | 0 | 0.21 | 0.43 | 0.5 | 8.9 | 8.34 | 5 | 0.01 | 0 | 0.01 | 13.46 | 0 | 0.03 | 0 | 1038 | 1553.7 | 2508 | 16.7 | 57.4 | 248.3 | 0.8109 | -0.0746 | -3.0324 | 4537.476421
9.57 | 3219.114943 | 1 | 0 | 0 | 0.25 | 0.01 | 0.01 | 11.2 | 8.34 | 4.8 | 0.01 | 0 | 0.08 | 13.5 | 0 | 0.03 | 0 | 996 | 1757 | 2040.9 | 15 | 61.8 | 222.1 | 0.7006 | -0.7058 | -2.1914 | 4435.020122
9.57 | 3219.114943 | 1 | 0 | 0 | 0.01 | 0.06 | 2.58 | 12.52 | 10 | 3.25 | 0.01 | 0 | 0.01 | 13.5 | 0 | 0.05 | 0.07 | 1038 | 1266.5 | 1770.7 | 19 | 104.4 | 212.6 | 0.4319 | -0.9426 | -2.248 | 4207.841062
9.86 | 3219.114604 | 1 | 0 | 0 | 0.02 | 0.74 | 0.1 | 6.99 | 8.38 | 4.15 | 0.01 | 0 | 0.01 | 12.4 | 0 | 0.3 | 0.22 | 1038 | 1072.2 | 2319.9 | 18 | 141 | 186.7 | 0.3279 | -0.7989 | -2.2497 | 4421.109834
9.86 | 3219.114604 | 1 | 0 | 0 | 0.01 | 0.01 | 0.01 | 9.2 | 8.36 | 5 | 0.01 | 0 | 0.01 | 13.5 | 0 | 0.03 | 0 | 1038 | 1260.9 | 1764.5 | 18.7 | 138.3 | 234.8 | 0.4143 | -0.8662 | -2.8466 | 4442.430428
9.86 | 3219.114604 | 1 | 0 | 0 | 0.15 | 0.01 | 0.01 | 11.85 | 8.63 | 5 | 0.01 | 0 | 0.01 | 13.78 | 0 | 0.05 | 0 | 1038 | 1409.7 | 1794.2 | 17 | 129.5 | 239.2 | 0.3454 | -0.783 | -3.0412 | 4550.142052
9.86 | 3219.114604 | 1 | 0 | 0 | 0.03 | 0.01 | 0.01 | 0.01 | 8.39 | 2.22 | 0.01 | 0 | 0.01 | 13.5 | 0 | 1.06 | 0.02 | 982 | 1138.9 | 1453.8 | 19 | 67.7 | 113.1 | -0.7142 | -0.0801 | -0.9526 | 3615.470091
9.86 | 3219.114604 | 1 | 0 | 0 | 0.03 | 0.01 | 0.01 | 12.51 | 8.34 | 4.95 | 0.01 | 0 | 0.01 | 13.48 | 0 | 1.03 | 0.02 | 996 | 1267.8 | 1688.1 | 20 | 78 | 246.7 | 0.3296 | -0.1392 | -3.1231 | 4221.752132
9.86 | 3219.114604 | 1 | 0 | 0 | 0.03 | 0.01 | 0.01 | 0.01 | 8.36 | 5 | 0.01 | 0.01 | 0.01 | 13.5 | 0 | 1.06 | 0.02 | 1149 | 1260.9 | 1754.2 | 17 | 129.1 | 207.4 | 0.0615 | -0.9189 | -2.9925 | 4295.884994
9.86 | 3219.114604 | 1 | 0 | 0 | 0 | 0.44 | 0.08 | 12.35 | 8.63 | 3.15 | 0.01 | 0 | 0.01 | 13.45 | 0 | 0.3 | 0.22 | 996 | 1305 | 2156.6 | 18.1 | 89 | 155.9 | 0.4235 | -0.9743 | -2.1387 | 4350.696197
9.86 | 3219.114604 | 1 | 0 | 0 | 0 | 0.01 | 0.01 | 12.51 | 8.36 | 2.24 | 0.01 | 0 | 0.01 | 8.02 | 0 | 0.12 | 0.47 | 900 | 1309.1 | 1463.1 | 21 | 61.2 | 141.9 | -0.0991 | -1.112 | -2.0056 | 3989.104931
9.86 | 3219.114604 | 1 | 0 | 0 | 0.01 | 0.01 | 0.03 | 4.98 | 8.33 | 2.22 | 0 | 0.01 | 0 | 13.5 | 0 | 0.2 | 0.49 | 982 | 1077 | 1250 | 18 | 80.7 | 115.8 | -0.4913 | -0.1779 | -1.616 | 3736.709357
9.86 | 3219.114604 | 1 | 0 | 0 | 0.1 | 0.5 | 0.3 | 12.49 | 8.34 | 4.7 | 0.01 | 0 | 0.01 | 9.2 | 0 | 0.03 | 0 | 1038 | 1390.1 | 2319.9 | 17 | 105.1 | 264.1 | 0.9337 | -0.0898 | -3.033 | 4548.105775
9.3 | 3219.115054 | 1 | 0 | 0 | 0.01 | 0.12 | 0.08 | 4.83 | 8.35 | 5 | 0.01 | 0 | 0.01 | 10.96 | 0 | 0.2 | 0.19 | 1038 | 1033.5 | 2135.9 | 19 | 140.8 | 186.2 | 0.1248 | -0.2136 | -0.8399 | 4045.760271
9.3 | 3219.115054 | 1 | 0 | 0 | 0.04 | 0.01 | 0.02 | 0.41 | 8.36 | 2.45 | 0.01 | 0 | 0.01 | 13.64 | 0 | 1 | 0 | 996 | 1433.8 | 1519.2 | 18.1 | 68.5 | 111.9 | -0.4026 | -1.0133 | 0.2329 | 3674.170375
9.3 | 3219.115054 | 1 | 0 | 0 | 0 | 0.01 | 0.01 | 12.56 | 8.34 | 3.2 | 0.01 | 0 | 0.01 | 13.82 | 0 | 1.19 | 0.02 | 996 | 1267.8 | 1554.4 | 19 | 162.7 | 154.2 | 0.2184 | -0.8752 | -0.7112 | 4188.133771
9.3 | 3219.115054 | 1 | 0 | 0 | 0.01 | 0.05 | 0.05 | 0.01 | 8.36 | 3.1 | 0.01 | 0 | 0.01 | 13 | 0 | 0.13 | 1.5 | 1038 | 1137.5 | 1732.4 | 22 | 70.2 | 127.6 | -0.3905 | -0.1644 | -0.0507 | 3703.250986
9.3 | 3219.115054 | 1 | 0 | 0 | 0.03 | 0.01 | 0.01 | 14.5 | 8.34 | 4.8 | 0.01 | 0 | 0.01 | 13.5 | 0 | 1.02 | 0.01 | 982 | 1157.5 | 1746.2 | 18.2 | 93.7 | 238.6 | 0.0918 | -0.8141 | -2.3211 | 4244.526353
9.3 | 3219.115054 | 1 | 0 | 0 | 0.15 | 0.01 | 0.01 | 0.41 | 8.34 | 3.25 | 0.01 | 0 | 0.01 | 12.2 | 0 | 0.05 | 0 | 982 | 1451.7 | 1541.3 | 17 | 60.3 | 122 | -0.2614 | -0.7541 | -0.1012 | 3638.676791
9.3 | 3219.115054 | 1 | 0 | 0 | 0.21 | 0.01 | 0.73 | 1.95 | 8.32 | 5 | 0.01 | 0 | 0.08 | 13.5 | 0 | 0.03 | 0 | 1038 | 1688.1 | 2032.6 | 15 | 71.9 | 177 | 0.6451 | -0.7262 | -2.5128 | 4378.400901
9.3 | 3219.115054 | 1 | 0 | 0 | 0.15 | 0.01 | 0.01 | 9.9 | 8.34 | 5 | 0.41 | 0.03 | 0.01 | 13.5 | 0 | 0.04 | 0 | 1149 | 1796.2 | 2177.8 | 16 | 169.5 | 266.1 | 1.1419 | -0.2398 | -3.0215 | 4762.899441
9.3 | 3219.115054 | 1 | 0 | 0 | 0.03 | 0.01 | 0.01 | 14.5 | 8.36 | 5 | 0.01 | 0 | 0.01 | 13.5 | 0 | 1.31 | 0.01 | 927 | 1248.9 | 1770.7 | 17.7 | 62.3 | 212.6 | 0.3847 | -0.0816 | -2.4802 | 4296.334134
9.3 | 3219.115054 | 1 | 0 | 0 | 0.03 | 0.01 | 0.01 | 14.5 | 8.36 | 3.1 | 0.01 | 0 | 0.01 | 9.95 | 0 | 1.06 | 0.09 | 1085 | 1274.7 | 1566.2 | 20 | 95.1 | 229.8 | 0.2167 | -0.7742 | -3.0018 | 4309.077889
9.3 | 3219.115054 | 1 | 0 | 0 | 0.01 | 0.01 | 0.01 | 4.7 | 8.38 | 4.8 | 0.01 | 0 | 0.01 | 10.48 | 0 | 0.08 | 1.8 | 927 | 1274.7 | 1782.5 | 19 | 57.1 | 141 | 0.1354 | -0.1022 | -0.845 | 3914.257884
9.3 | 3219.115054 | 1 | 0 | 0 | 0 | 0.01 | 0.01 | 7.93 | 8.34 | 3.01 | 0.01 | 0 | 0.01 | 13.76 | 0 | 1.19 | 0.02 | 996 | 1220.4 | 1500 | 18 | 61 | 135.5 | -0.3275 | -0.9809 | 0.1247 | 3763.784926
9.3 | 3219.115054 | 1 | 0 | 0 | 0.15 | 0.01 | 0.01 | 14.5 | 8.38 | 4.8 | 0.01 | 0 | 0.01 | 13.74 | 0 | 0.05 | 0 | 1050 | 1420 | 1732.4 | 17 | 57.7 | 264.1 | 0.3978 | -0.861 | -2.991 | 4490.475491
9.3 | 3219.115054 | 1 | 0 | 0 | 0.01 | 0.05 | 0.05 | 1.97 | 10.06 | 4.98 | 0.01 | 0 | 0.01 | 13.5 | 0 | 0.08 | 1.88 | 950 | 1137.5 | 1894.8 | 21 | 68.5 | 151 | -0.0382 | -0.9455 | -0.2265 | 3915.306708
9.3 | 3219.115054 | 1 | 0 | 0 | 0.02 | 0.01 | 0.01 | 0.01 | 8.36 | 4.99 | 0.01 | 0 | 0.01 | 13.5 | 0 | 0.12 | 0.89 | 996 | 1019.7 | 1853.4 | 26 | 121.3 | 158.1 | -0.2842 | -0.8528 | -0.8766 | 3965.687249
9.3 | 3219.115054 | 1 | 0 | 0 | 0.03 | 0.01 | 0.01 | 7.74 | 8.38 | 2.22 | 0.01 | 0 | 0.01 | 13.78 | 0 | 0.39 | 0.27 | 982 | 1386 | 1448 | 18 | 84 | 131.8 | -0.127 | -0.8297 | -0.3218 | 3834.737835
9.3 | 3219.115054 | 1 | 0 | 0 | 0.25 | 0.01 | 0.01 | 15.9 | 8.5 | 3.06 | 0.01 | 0 | 0.08 | 7.48 | 0 | 0.03 | 0 | 1038 | 1729.4 | 1867.2 | 14.4 | 80.7 | 192.2 | 0.6216 | -1.1284 | -2.2895 | 4409.467891
9.3 | 3219.115054 | 1 | 0 | 0 | 0.36 | 0.17 | 0.01 | 10.2 | 8.38 | 2.5 | 1.08 | 0 | 0.01 | 12.15 | 0 | 0.03 | 0 | 1100 | 2411.5 | 2625.1 | 13.1 | 93.6 | 141.9 | 1.7045 | -0.0759 | -0.0504 | 4497.360969
9.195 | 3219.114736 | 1 | 0 | 0 | 0.01 | 0.01 | 0.01 | 12.16 | 8.36 | 2.93 | 2 | 0 | 0.01 | 13.5 | 0 | 0.12 | 2 | 996 | 2102 | 2379.2 | 19 | 107.1 | 187.3 | 1.3627 | -0.1428 | -2.3433 | 4544.554212
9.195 | 3219.114736 | 1 | 0 | 0 | 0.03 | 0.01 | 0.01 | 7.27 | 8.36 | 2.22 | 0.01 | 0 | 0.01 | 13.46 | 0 | 1.31 | 0.01 | 996 | 1047.3 | 1364.2 | 19.3 | 71.3 | 120.2 | -0.3596 | -1.1203 | 0.0036 | 3447.222097
9.195 | 3219.114736 | 1 | 0 | 0 | 0.03 | 0.01 | 0.01 | 14.5 | 8.63 | 3.07 | 0.01 | 0 | 0.01 | 13.56 | 0 | 1.06 | 0.02 | 1038 | 1343.6 | 1688.1 | 18.5 | 138.3 | 207.4 | 0.3469 | -0.1376 | -2.8828 | 4467.960318
9.195 | 3219.114736 | 1 | 0 | 0 | 0.01 | 0.01 | 0.01 | 4.87 | 8.38 | 4.07 | 0.34 | 0 | 0.01 | 13.33 | 0 | 0.39 | 0.67 | 996 | 1433.1 | 1626 | 28 | 82.6 | 190 | 0.0743 | -0.9362 | -1.8168 | 4120.469789
9.195 | 3219.114736 | 1 | 0 | 0 | 0.04 | 0.01 | 0.01 | 0.01 | 8.36 | 4.8 | 0.01 | 0 | 0.01 | 12.1 | 0 | 1.07 | 0.01 | 1149 | 1157.5 | 1772 | 19 | 216.9 | 205.4 | 0.0366 | -0.8696 | -1.8932 | 4303.611715
9.195 | 3219.114736 | 1 | 0 | 0 | 0.22 | 0.01 | 1.01 | 12.49 | 8.34 | 2.22 | 0.01 | 0 | 0.08 | 13.5 | 0 | 0.03 | 0 | 927 | 1732.8 | 1825.8 | 15 | 60.3 | 137.3 | 0.3964 | -0.084 | -0.0238 | 3876.619823
9.195 | 3219.114736 | 1 | 0 | 0 | 0.01 | 0.01 | 0.01 | 0.01 | 8.36 | 3.13 | 0.01 | 0 | 0.01 | 13.41 | 0 | 0.03 | 1.8 | 996 | 1288.4 | 1619.2 | 19 | 63 | 135.9 | -0.3761 | -0.0288 | 0.1228 | 3652.619615
9.195 | 3219.114736 | 1 | 0 | 0 | 0.03 | 0.01 | 0.01 | 12.55 | 8.34 | 3.9 | 0.01 | 0 | 0.01 | 13.76 | 0 | 1.02 | 0.01 | 996 | 1358.7 | 1708.7 | 19 | 103.9 | 205.4 | 0.1889 | -0.87 | -2.4521 | 4473.164292
9.195 | 3219.114736 | 1 | 0 | 0 | 0 | 0.01 | 0.01 | 12.2 | 8.44 | 3.6 | 0.01 | 0 | 0.01 | 13.8 | 0 | 0.57 | 0.59 | 1038 | 1150.6 | 1548.9 | 22 | 127.4 | 209.1 | 0.0138 | -1.0998 | -2.6329 | 4125.704755
9.195 | 3219.114736 | 1 | 0 | 0 | 0.01 | 0.04 | 0.04 | 1.97 | 8.34 | 4.97 | 0 | 0 | 0 | 13.5 | 0 | 1.8 | 0 | 1050 | 1169.2 | 1915.4 | 19 | 120.2 | 191.1 | 0.0088 | -0.0683 | -2.235 | 4111.023709
9.195 | 3219.114736 | 1 | 0 | 0 | 0.21 | 0.01 | 0.73 | 12.51 | 8.36 | 3.1 | 0.01 | 0 | 0.08 | 12.2 | 0 | 0.03 | 0 | 996 | 1729.4 | 1839.7 | 16 | 69.1 | 167.3 | 0.4149 | -1.259 | -1.9507 | 4238.582316
9.195 | 3219.114736 | 1 | 0 | 0 | 0.03 | 0.01 | 0.01 | 0.01 | 8.34 | 2.5 | 0.01 | 0.01 | 0.01 | 13.5 | 0 | 1.06 | 0.02 | 1093 | 1247.1 | 1329.8 | 18.1 | 197.9 | 141.3 | -0.0685 | -0.061 | -1.6439 | 3898.765678
9.195 | 3219.114736 | 1 | 0 | 0 | 0.16 | 0.16 | 0.05 | 12.53 | 8.45 | 3.13 | 0.01 | 0 | 0.01 | 13.8 | 0 | 0.01 | 0 | 1093 | 1508.9 | 2135.9 | 16 | 142.8 | 214.8 | 0.605 | -0.2001 | -2.1187 | 4326.043641
9.195 | 3219.114736 | 1 | 0 | 0 | 0.01 | 0.01 | 0.01 | 0.01 | 8.36 | 2.5 | 0.01 | 0 | 0.01 | 9.95 | 0 | 0.9 | 0.7 | 1038 | 1299.8 | 1495.1 | 19.5 | 62.1 | 113.6 | -0.5669 | -1.2135 | -0.3451 | 3778.420261
9.195 | 3219.114736 | 1 | 0 | 0 | 0.01 | 0.08 | 0.05 | 1.95 | 8.36 | 3.77 | 0.01 | 0 | 0.01 | 12.4 | 0 | 0.57 | 0.2 | 1038 | 1136.9 | 1887.9 | 28 | 112.5 | 134.2 | -0.2712 | -1.15 | -0.0448 | 3764.043467
9.195 | 3219.114736 | 1 | 0 | 0 | 0.01 | 0.05 | 0.05 | 12.45 | 8.63 | 2.75 | 0.01 | 0 | 0.01 | 12.4 | 0 | 0.13 | 1.47 | 1038 | 1274.7 | 1860.3 | 18 | 64.4 | 209.9 | -0.0272 | -0.861 | -1.9334 | 4220.865396
9.195 | 3219.114736 | 1 | 0 | 0 | 0.04 | 0.01 | 0.02 | 12.45 | 8.34 | 2.75 | 0.01 | 0 | 0.01 | 13.74 | 0 | 1 | 0 | 1038 | 1329.8 | 1466.2 | 18 | 101.7 | 192.2 | -0.0761 | -0.1553 | -0.8012 | 3880.893704
9.195 | 3219.114736 | 1 | 0 | 0 | 0.01 | 0.01 | 0.01 | 9 | 8.63 | 4.9 | 0.01 | 0 | 0.01 | 13.41 | 0 | 0.07 | 1.82 | 930 | 1287.1 | 1819 | 19 | 61 | 188.1 | 0.1337 | -0.786 | -2.0616 | 4149.119798
9.195 | 3219.114736 | 1 | 0 | 0 | 0.04 | 0.01 | 0.02 | 0.01 | 8.38 | 3.1 | 0.01 | 0 | 0.01 | 13.74 | 0 | 1 | 0 | 996 | 1258.8 | 1591.6 | 18 | 93.6 | 113 | -0.4122 | -0.9162 | 0.0352 | 3738.553696
9.195 | 3219.114736 | 1 | 0 | 0 | 0.21 | 0.01 | 0.01 | 14.09 | 8.36 | 5 | 0.01 | 0 | 0.01 | 13.5 | 0 | 0.01 | 0.01 | 982 | 1550.3 | 1759.7 | 16 | 63.6 | 234.8 | 0.4737 | -0.7105 | -2.1677 | 4349.693464
9.195 | 3219.114736 | 1 | 0 | 0 | 0.21 | 0.01 | 0.37 | 15.54 | 8.63 | 3.13 | 0.01 | 0 | 0.08 | 13.75 | 0 | 0.03 | 0 | 996 | 1646.7 | 1761.8 | 15.5 | 95.2 | 170.6 | 0.6511 | -0.2263 | -0.181 | 3987.146111
9.195 | 3219.114736 | 1 | 0 | 0 | 0.15 | 0.01 | 0.01 | 0.41 | 8.33 | 5 | 0.01 | 0 | 0.01 | 13.41 | 0 | 0.05 | 0 | 1038 | 1473.8 | 1694.9 | 17 | 82.4 | 184.2 | 0.048 | -0.0932 | -0.7118 | 3857.862849
9.195 | 3219.114736 | 1 | 0 | 0 | 0.15 | 0.01 | 0.01 | 14.5 | 8.33 | 2.24 | 0.01 | 0 | 0.01 | 9.2 | 0 | 0.05 | 0 | 927 | 1570.9 | 1660.5 | 17 | 57.1 | 146.8 | 0.2216 | -0.8994 | -0.8028 | 4005.574273
9.195 | 3219.114736 | 1 | 0 | 0 | 0.04 | 0.01 | 0.02 | 0.01 | 8.38 | 5 | 0.01 | 0 | 0.01 | 13.5 | 0 | 1 | 0 | 996 | 1405.8 | 1805.2 | 18 | 86.8 | 152.9 | 0.1082 | -0.0682 | -0.7621 | 3758.550166
9.195 | 3219.114736 | 1 | 0 | 0 | 0.03 | 0.01 | 0.01 | 12.51 | 8.4 | 4.93 | 0.01 | 0.01 | 0.01 | 13.46 | 0 | 1.05 | 0.05 | 1038 | 1254 | 1691.5 | 19 | 79.9 | 242 | 0.1544 | -0.8331 | -3.0251 | 4389.146337
9.195 | 3219.114736 | 1 | 0 | 0 | 0.03 | 0.01 | 0.01 | 7.74 | 8.36 | 2.24 | 0.01 | 0 | 0.01 | 13.5 | 0 | 1.03 | 0.01 | 1050 | 1281.5 | 1398.7 | 21 | 120.2 | 146.5 | -0.0338 | -1.3237 | -1.7794 | 3954.724466
9.195 | 3219.114736 | 1 | 0 | 0 | 0.03 | 0.01 | 0.01 | 12.49 | 8.34 | 2.23 | 0.01 | 0.01 | 0.01 | 12.4 | 0 | 1.06 | 0.09 | 996 | 1164.4 | 1465.5 | 18 | 75.3 | 145.5 | -0.0929 | -0.7711 | 0.0083 | 3728.151647
9.195 | 3219.114736 | 1 | 0 | 0 | 0.01 | 0.01 | 0.01 | 0.01 | 8.38 | 3.1 | 0.39 | 0 | 0.01 | 13 | 0 | 0.51 | 0.65 | 996 | 1467.6 | 1571 | 28 | 66.9 | 111 | -0.0903 | -0.9598 | -0.0425 | 3800.081218
9.195 | 3219.114736 | 1 | 0 | 0 | 0.01 | 0.04 | 0.04 | 0.01 | 8.36 | 3.1 | 0 | 0 | 0 | 13.5 | 0 | 1.8 | 0 | 996 | 1150.6 | 1675.6 | 18 | 89 | 113.1 | -0.1443 | -0.2377 | -0.0367 | 3542.278759
9.195 | 3219.114736 | 1 | 0 | 0 | 0.01 | 0.01 | 0.01 | 0.01 | 8.45 | 5 | 0.01 | 0 | 0.01 | 13.5 | 0 | 0.08 | 1.9 | 1025 | 1254 | 1762.5 | 30.5 | 57.3 | 180.5 | -0.2536 | -0.5679 | -0.9192 | 3894.635759
9.195 | 3219.114736 | 1 | 0 | 0 | 0.03 | 0.01 | 0.01 | 0.01 | 8.34 | 4.8 | 0.01 | 0 | 0.01 | 13.5 | 0 | 1.07 | 0.05 | 1050 | 1254 | 1732.4 | 18 | 122.8 | 178.6 | -0.01 | -0.8398 | -1.9439 | 4016.54735
9.195 | 3219.114736 | 1 | 0 | 0 | 0 | 0.07 | 0.1 | 0.01 | 8.5 | 3.6 | 0.01 | 0 | 0.01 | 13.5 | 0 | 0.25 | 0.24 | 1149 | 1131.9 | 1878.6 | 20 | 212.9 | 158.7 | 0.1858 | -0.7965 | -0.7408 | 3962.770232
9.195 | 3219.114736 | 1 | 0 | 0 | 0.13 | 1 | 0.25 | 14.13 | 8.38 | 3.95 | 0.01 | 0.1 | 0.01 | 13.41 | 0 | 0.03 | 0 | 1093 | 1453.8 | 2130 | 17 | 184.4 | 238.6 | 1.1281 | -1.1527 | -2.5157 | 4674.968154
9.195 | 3219.114736 | 1 | 0 | 0 | 0.02 | 0.74 | 0.1 | 12.61 | 8.35 | 4.98 | 0.01 | 0 | 0.01 | 13.45 | 0 | 0.3 | 0.22 | 1038 | 1247.1 | 2425.3 | 18 | 75.3 | 257.2 | 0.6461 | -1.1884 | -3.0001 | 4615.692768
9.775 | 3219.11509 | 1 | 0 | 0 | 0 | 0.44 | 0.08 | 12 | 8.34 | 4.98 | 0.01 | 0 | 0.01 | 13.5 | 0 | 0.3 | 0.22 | 996 | 1109.3 | 2501.1 | 19.5 | 91.7 | 212.6 | 0.534 | -0.7613 | -2.829 | 4471.003689
9.775 | 3219.11509 | 1 | 0 | 0 | 0.12 | 0.18 | 0.06 | 12.52 | 8.34 | 5 | 0.01 | 0 | 0.01 | 13.5 | 0 | 0.01 | 0 | 1038 | 1463.4 | 2535.5 | 17.7 | 141.7 | 266.5 | 0.9383 | -1.1052 | -3.0619 | 4731.614658
9.775 | 3219.11509 | 1 | 0 | 0 | 0.02 | 0.01 | 0.01 | 12 | 8.36 | 4.07 | 0.49 | 0 | 0.01 | 13.33 | 0 | 0.41 | 0.74 | 1093 | 1536.5 | 1660.6 | 30.5 | 193.9 | 238.5 | 1.1404 | -1.0144 | -3.0057 | 4820.006617
9.775 | 3219.11509 | 1 | 0 | 0 | 0.23 | 0.01 | 0.01 | 0.01 | 8.36 | 2.23 | 0.3 | 0 | 0.01 | 12 | 0 | 0.03 | 0.03 | 1010 | 1887.9 | 1970.6 | 16 | 61.2 | 110.8 | 0.4087 | -0.8148 | -0.1112 | 4033.405945
9.775 | 3219.11509 | 1 | 0 | 0 | 0.35 | 0.07 | 4.75 | 8.14 | 8.38 | 3.95 | 0.01 | 0 | 0.01 | 9.95 | 0 | 0.03 | 0 | 1038 | 1853 | 2289.6 | 13.8 | 99 | 184.3 | 1.0333 | -1.0661 | -2.8337 | 4537.545517
9.775 | 3219.11509 | 1 | 0 | 0 | 0.03 | 0.01 | 0.01 | 2.97 | 8.35 | 4.8 | 0.01 | 0.01 | 0.01 | 9.2 | 0 | 1.06 | 0.02 | 1149 | 1313.6 | 1738.3 | 18 | 216.9 | 209.4 | 0.1165 | -0.8932 | -2.932 | 4349.808195
9.775 | 3219.11509 | 1 | 0 | 0 | 0.04 | 0.01 | 0.01 | 0.01 | 8.36 | 2.75 | 0.01 | 0 | 0.01 | 9.2 | 0 | 1.07 | 0.01 | 1038 | 1391.8 | 1595.4 | 18 | 81.7 | 115.1 | -0.0091 | -0.9569 | -0.8014 | 3968.921256
9.775 | 3219.11509 | 1 | 0 | 0 | 0.03 | 0.01 | 0.01 | 12.51 | 8.7 | 2.24 | 0.01 | 0 | 0.01 | 13.5 | 0 | 1.06 | 0.09 | 1050 | 1405.6 | 1471.8 | 18.1 | 188.5 | 178.5 | 0.3418 | -0.6462 | -2.6099 | 4412.216347
9.775 | 3219.11509 | 1 | 0 | 0 | 0 | 0.01 | 0.01 | 12.54 | 8.34 | 4.9 | 0.01 | 0 | 0.01 | 10.05 | 0 | 0.43 | 0.56 | 1025 | 1143.7 | 1791.4 | 19 | 86.8 | 266.5 | 0.2629 | -1.3695 | -3.0484 | 4430.708473
9.775 | 3219.11509 | 1 | 0 | 0 | 0.02 | 0.08 | 0.04 | 12.19 | 8.34 | 4.9 | 0.01 | 0 | 0.01 | 12.1 | 0 | 0.38 | 0.23 | 996 | 1254 | 1956.8 | 18.7 | 86.8 | 248.3 | 0.0961 | -1.0877 | -2.9956 | 4308.105096
9.775 | 3219.11509 | 1 | 0 | 0 | 0 | 0.01 | 0.01 | 14.5 | 8.34 | 5 | 0.01 | 0.01 | 0.01 | 9.2 | 0 | 0.03 | 0 | 1038 | 1316 | 1846.5 | 21 | 84.9 | 251.5 | 0.5983 | -0.7176 | -3.0234 | 4429.034299
9.775 | 3219.11509 | 1 | 0 | 0 | 0 | 0.01 | 0.01 | 0.41 | 8.7 | 3.13 | 0.01 | 0 | 0.01 | 13.82 | 0 | 0.43 | 0.56 | 1050 | 1023.9 | 1619.2 | 18.7 | 127.4 | 122.8 | -0.3473 | -0.0326 | -0.4686 | 3577.368145
9.775 | 3219.11509 | 1 | 0 | 0 | 0.15 | 0.01 | 0.01 | 0.01 | 8.36 | 2.22 | 0.01 | 0 | 0.01 | 13.67 | 0 | 0.05 | 0 | 996 | 1451.9 | 1541.5 | 16 | 65.8 | 110 | -0.2372 | -0.1795 | -1.6381 | 3800.425934
9.775 | 3219.11509 | 1 | 0 | 0 | 0.19 | 0.01 | 0.73 | 12.49 | 8.38 | 2.5 | 0.01 | 0 | 0.08 | 9.75 | 0 | 0.03 | 0 | 927 | 1619.2 | 1709.2 | 16.1 | 58 | 137.3 | 0.2415 | -0.0256 | -2.3799 | 4064.621099
9.775 | 3219.11509 | 1 | 0 | 0 | 0.06 | 2.09 | 0.32 | 12.6 | 8.36 | 4.15 | 0.01 | 0 | 0.01 | 10.48 | 0 | 0.88 | 0 | 996 | 1281.5 | 2383.9 | 17 | 60.3 | 210.9 | 0.7277 | -1.3506 | -3.0148 | 4466.947638
9.775 | 3219.11509 | 1 | 0 | 0 | 0.01 | 0.01 | 0.01 | 9.9 | 8.38 | 2.95 | 0.01 | 0 | 0.01 | 13.5 | 0 | 0.27 | 0.71 | 982 | 1233.3 | 1639.8 | 18.1 | 61.5 | 167.3 | -0.2803 | -0.6641 | -2.1995 | 3954.73709
9.775 | 3219.11509 | 1 | 0 | 0 | 0 | 0.05 | 0.05 | 12.54 | 8.34 | 3.9 | 0.01 | 0 | 0.01 | 13.48 | 0 | 0.11 | 2.25 | 927 | 1304.3 | 1874.1 | 20 | 56.7 | 188.1 | 0.4834 | -1.1037 | -2.5412 | 4570.037207
9.775 | 3219.11509 | 1 | 0 | 0 | 0.07 | 0.01 | 0.01 | 12.56 | 8.34 | 4.8 | 0.41 | 0.03 | 0.01 | 13.45 | 0 | 0.03 | 0 | 996 | 1564 | 1812 | 19 | 66.9 | 238.5 | 0.4152 | 0.0294 | -3.0146 | 4367.013732
9.775 | 3219.11509 | 1 | 0 | 0 | 0.2 | 0.01 | 0.51 | 8.2 | 8.34 | 2.22 | 0.01 | 0 | 0.08 | 13.5 | 0 | 0.03 | 0 | 996 | 1719.1 | 1790.2 | 16 | 138.3 | 141.9 | 0.3215 | -0.7723 | -1.5436 | 4183.869894
9.775 | 3219.11509 | 1 | 0 | 0 | 0 | 0.01 | 0.01 | 8.9 | 8.34 | 5 | 0.01 | 0 | 0.01 | 10.05 | 0 | 0.43 | 0.56 | 982 | 1109.3 | 1812.8 | 19 | 71.2 | 212.6 | 0.0541 | -0.9232 | -2.9945 | 4266.559408
9.775 | 3219.11509 | 1 | 0 | 0 | 0.04 | 0.01 | 0.04 | 10.96 | 8.34 | 5 | 0.01 | 0 | 0.01 | 13.5 | 0 | 0.77 | 0.02 | 996 | 1260.9 | 1801.8 | 18 | 76.9 | 233 | 0.2284 | -1.0355 | -3.0132 | 4452.582006
9.775 | 3219.11509 | 1 | 0 | 0 | 0.03 | 0.01 | 0.01 | 12.46 | 8.36 | 3.6 | 0.01 | 0 | 0.01 | 9.2 | 0 | 1.03 | 0.01 | 996 | 1247.1 | 1547.5 | 19 | 78.5 | 179.7 | -0.0122 | -0.871 | -2.2835 | 4215.540388
9.775 | 3219.11509 | 1 | 0 | 0 | 0.01 | 0.01 | 0.01 | 0.01 | 8.63 | 5 | 0.01 | 0 | 0.01 | 13 | 0 | 0.03 | 0.62 | 996 | 1126.5 | 1832.5 | 19 | 107.1 | 164.8 | -0.0761 | -0.0395 | -2.139 | 4108.601367
9.775 | 3219.11509 | 1 | 0 | 0 | 0.37 | 0.23 | 0.01 | 14.56 | 8.33 | 4.99 | 1.1 | 0 | 0.78 | 10.96 | 0 | 0.03 | 0 | 1038 | 2528.6 | 2625.1 | 13 | 94.9 | 402.2 | 2.0044 | -0.9886 | -3.0628 | 5062.424631
9.775 | 3219.11509 | 1 | 0 | 0 | 0.01 | 0.01 | 0.01 | 14.5 | 8.38 | 5 | 0.01 | 0 | 0.01 | 13.74 | 0 | 0.03 | 1.8 | 982 | 1195.4 | 1832.7 | 19 | 57 | 266.1 | 0.2467 | 0.0026 | -3.0367 | 4312.434223
9.775 | 3219.11509 | 1 | 0 | 0 | 0.04 | 0.01 | 0.01 | 12.52 | 10 | 5 | 0.01 | 0 | 0.01 | 13.33 | 0 | 0.16 | 0.42 | 1093 | 1281.5 | 1757 | 19 | 142.4 | 248.3 | 0.5629 | -1.2891 | -3.0171 | 4656.986107
9.775 | 3219.11509 | 1 | 0 | 0 | 0.18 | 0.11 | 0.09 | 12.6 | 8.36 | 2.23 | 4.32 | 0 | 0.01 | 13.8 | 0 | 0.11 | 0.08 | 1050 | 2356.4 | 2625.1 | 16 | 65.1 | 177.6 | 1.4957 | -1.0474 | -2.948 | 4845.864839
9.775 | 3219.11509 | 1 | 0 | 0 | 0.03 | 0.01 | 0.01 | 7.5 | 8.34 | 4.99 | 0.01 | 0.01 | 0.01 | 10.2 | 0 | 1.05 | 0.01 | 1149 | 1254 | 1771.7 | 18.1 | 169.5 | 246.7 | 0.4695 | -0.8956 | -3.0299 | 4474.76479
9.86 | 3219.114604 | 1 | 0 | 0 | 0.03 | 0.01 | 0.01 | 7.74 | 8.36 | 2.22 | 0.01 | 0.01 | 0.01 | 10.48 | 0 | 1.05 | 0.01 | 1038 | 1150.4 | 1379 | 19 | 110.2 | 137.3 | -0.312 | -0.7386 | -0.0686 | 3699.455062
9.86 | 3219.114604 | 1 | 0 | 0 | 0.15 | 0.16 | 0.06 | 8.5 | 8.34 | 2.75 | 0.01 | 0 | 0.01 | 13.5 | 0 | 0.01 | 0 | 996 | 1446.9 | 2067 | 16.4 | 62.1 | 146 | 0.2986 | -0.8527 | -1.9992 | 4140.791424
9.86 | 3219.114604 | 1 | 0 | 0 | 0.14 | 3 | 0.24 | 14.5 | 8.34 | 4.98 | 0.01 | 0 | 0.01 | 9.2 | 0 | 0.03 | 0 | 1093 | 1421.5 | 2528.6 | 17 | 119.3 | 364 | 1.5515 | -0.8413 | -3.044 | 4700.84928
9.86 | 3219.114604 | 1 | 0 | 0 | 0.02 | 0.01 | 0.01 | 13.82 | 8.36 | 3.15 | 1.9 | 0 | 0.01 | 13 | 0 | 0.09 | 2.06 | 996 | 2315 | 2625.1 | 20 | 61.9 | 214.8 | 1.6727 | -1.0865 | -2.6299 | 4815.938659
9.86 | 3219.114604 | 1 | 0 | 0 | 0.19 | 0.01 | 0.5 | 0.01 | 8.34 | 3.15 | 0.01 | 0 | 0.02 | 11.74 | 0 | 0.03 | 0 | 996 | 1467.6 | 1660.5 | 15.9 | 67.7 | 129.1 | -0.3428 | -0.7182 | -0.1671 | 3776.41142
9.86 | 3219.114604 | 1 | 0 | 0 | 0.21 | 0.01 | 0.73 | 0.01 | 8.38 | 3.77 | 0.01 | 0 | 0.08 | 13.78 | 0 | 0.03 | 0 | 1038 | 1819 | 1998.8 | 15.5 | 119 | 129.7 | 0.5599 | -0.6963 | -0.7204 | 4107.367929
9.86 | 3219.114604 | 1 | 0 | 0 | 0 | 0.01 | 0.01 | 17.48 | 8.36 | 4.8 | 0.01 | 0 | 0.01 | 13.5 | 0 | 0.43 | 0.56 | 982 | 1157.5 | 1770.7 | 19 | 155.9 | 266.5 | 0.5219 | -0.9843 | -3.0899 | 4584.382678
9.86 | 3219.114604 | 1 | 0 | 0 | 0.04 | 0.01 | 0.01 | 12.57 | 8.38 | 2.75 | 0.01 | 0 | 0.01 | 10.48 | 0 | 1.07 | 0.01 | 930 | 1309.1 | 1489.6 | 17.5 | 57.1 | 151.4 | 0.0349 | -0.8429 | -2.1808 | 3993.073511
9.86 | 3219.114604 | 1 | 0 | 0 | 0.15 | 0.01 | 0.01 | 12.47 | 8.35 | 2.22 | 0.21 | 0 | 0.01 | 13.74 | 0 | 0.03 | 0 | 1038 | 1579.2 | 1654.9 | 17 | 93.6 | 151.2 | 0.3273 | -0.1146 | -1.8979 | 4216.603925
9.86 | 3219.114604 | 1 | 0 | 0 | 0.21 | 0.01 | 0.01 | 12.49 | 8.33 | 2.95 | 0.01 | 0 | 0.08 | 9.2 | 0 | 0.03 | 0 | 1050 | 1710 | 1834 | 16 | 82.1 | 191.1 | 0.4825 | -0.9418 | -2.99 | 4357.460327
9.86 | 3219.114604 | 1 | 0 | 0 | 0.19 | 0.01 | 0.01 | 12.57 | 8.34 | 3.95 | 0.28 | 0 | 0.01 | 9.46 | 0 | 0.03 | 0.02 | 996 | 1846.5 | 2156.6 | 16.3 | 61.5 | 205.4 | 0.9335 | -0.7916 | -3 | 4451.838434
9.86 | 3219.114604 | 1 | 0 | 0 | 0.21 | 0.43 | 0.5 | 0.01 | 8.38 | 4.98 | 0.01 | 0 | 0.01 | 13.33 | 0 | 0.03 | 0 | 1050 | 1475.8 | 2494.2 | 16 | 99 | 161.4 | 0.792 | -0.5914 | -2.3395 | 4422.122107
9.86 | 3219.114604 | 1 | 0 | 0 | 0 | 0.05 | 0.05 | 0.01 | 8.38 | 2.22 | 0.01 | 0 | 0.01 | 13.64 | 0 | 0.1 | 1.62 | 982 | 1343.6 | 1691.5 | 18 | 65.6 | 112.8 | 0.084 | 0.1153 | -0.7674 | 3727.611752
9.86 | 3219.114604 | 1 | 0 | 0 | 0.03 | 0.01 | 0.01 | 12 | 8.34 | 3.05 | 0.01 | 0.01 | 0.01 | 13.5 | 0 | 1.05 | 0.01 | 1038 | 1391.8 | 1640.2 | 18 | 90.6 | 205.4 | -0.1192 | -0.0793 | -2.9813 | 4058.087875
9.86 | 3219.114604 | 1 | 0 | 0 | 0.01 | 0.03 | 0.01 | 12.51 | 8.34 | 3.2 | 0.01 | 0 | 0.01 | 13.76 | 0 | 0.09 | 1.41 | 927 | 1198 | 1639.8 | 19 | 56.7 | 154.2 | 0.0392 | -0.1161 | -1.9227 | 3906.364142
9.86 | 3219.114604 | 1 | 0 | 0 | 0 | 0.01 | 0.01 | 12.49 | 8.63 | 4.8 | 0.01 | 0 | 0.01 | 12.5 | 0 | 0.43 | 0.56 | 900 | 1241 | 1805.2 | 19.5 | 56.7 | 212.6 | 0.5326 | -0.9554 | -2.9056 | 4361.528723
9.3 | 3219.115054 | 1 | 0 | 0 | 0.03 | 0.01 | 0.01 | 4.73 | 8.38 | 2.75 | 0.01 | 0.01 | 0.01 | 13.5 | 0 | 1.06 | 0.02 | 1025 | 1281.5 | 1547.5 | 18 | 127.4 | 135.7 | -0.0067 | -0.1609 | -0.3609 | 3774.420755
9.3 | 3219.115054 | 1 | 0 | 0 | 0.01 | 0.01 | 0.01 | 9.4 | 8.36 | 2.24 | 1 | 0 | 0.01 | 13.5 | 0 | 0.05 | 1.1 | 996 | 1936.1 | 2027 | 19.3 | 61.5 | 139.3 | 0.8751 | -1.2149 | -0.0452 | 4001.987073
9.3 | 3219.115054 | 1 | 0 | 0 | 0.03 | 0.01 | 0.01 | 10.97 | 8.33 | 2.24 | 0.01 | 0 | 0.01 | 13.33 | 0 | 1.03 | 0.01 | 1038 | 1281.5 | 1479.3 | 18.1 | 61.5 | 145.7 | -0.0818 | -0.8962 | -0.1267 | 3731.462273
9.3 | 3219.115054 | 1 | 0 | 0 | 0.03 | 0.01 | 0.01 | 12.58 | 8.63 | 4.8 | 0.01 | 0 | 0.01 | 13.5 | 0 | 1.03 | 0.01 | 996 | 1376.3 | 1708.7 | 18 | 80.7 | 238.6 | 0.1914 | -1.0026 | -2.2121 | 4329.92332
9.3 | 3219.115054 | 1 | 0 | 0 | 0.24 | 0.01 | 0.01 | 12.63 | 8.34 | 3.01 | 0.28 | 0 | 0.01 | 13.46 | 0 | 0.03 | 0.02 | 927 | 1729.4 | 1874.1 | 15 | 57.1 | 181.3 | 0.6157 | -0.9839 | -2.2187 | 4330.85824
9.3 | 3219.115054 | 1 | 0 | 0 | 0.01 | 0.01 | 0.01 | 10 | 8.34 | 3.6 | 0.01 | 0 | 0.01 | 12.1 | 0 | 0.9 | 0.7 | 1149 | 1267.8 | 1660.5 | 18.5 | 157.3 | 235.2 | 0.3297 | -1.2427 | -2.9355 | 4420.248049
9.3 | 3219.115054 | 1 | 0 | 0 | 0.02 | 0.06 | 0.13 | 12.51 | 8.39 | 3.06 | 0.01 | 0 | 0.01 | 13.76 | 0 | 0.09 | 0.13 | 1038 | 1309.1 | 1809.9 | 18 | 105.8 | 178.5 | 0.3193 | -0.113 | -1.7385 | 4085.53597
9.3 | 3219.115054 | 1 | 0 | 0 | 0 | 0.04 | 0.06 | 12.47 | 8.5 | 4.99 | 0.01 | 0 | 0.01 | 13.49 | 0 | 0.39 | 0.2 | 927 | 1247.1 | 1853.4 | 19 | 75.2 | 234.8 | 0.3628 | -0.222 | -2.3699 | 4172.357324
9.3 | 3219.115054 | 1 | 0 | 0 | 0.03 | 0.01 | 0.01 | 0.01 | 8.36 | 3.06 | 0.01 | 0 | 0.01 | 6.7 | 0 | 0.46 | 0.28 | 1093 | 1313 | 1626 | 19 | 111.2 | 135.9 | -0.2599 | -0.2942 | -0.9899 | 3807.315548
9.3 | 3219.115054 | 1 | 0 | 0 | 0.15 | 0.01 | 0.01 | 4.81 | 8.34 | 3.13 | 0.01 | 0 | 0.01 | 13.74 | 0 | 0.05 | 0 | 1038 | 1453.8 | 1576.4 | 17 | 115.5 | 141.3 | -0.0437 | -1.0826 | -0.7659 | 4018.593972
9.3 | 3219.115054 | 1 | 0 | 0 | 0.06 | 2.09 | 0.32 | 15.5 | 8.36 | 2.24 | 0.01 | 0 | 0.01 | 13.77 | 0 | 0.88 | 0 | 996 | 1316 | 1991.2 | 17 | 74.6 | 172.6 | 0.0979 | -1.3143 | -1.489 | 4116.057883
9.3 | 3219.115054 | 1 | 0 | 0 | 0.37 | 0.18 | 0.01 | 7.72 | 8.31 | 2.75 | 0.96 | 0 | 0.01 | 12.05 | 0 | 0.03 | 0 | 982 | 2404.6 | 2625.1 | 13 | 61.5 | 154.2 | 1.4896 | -0.8702 | -0.7309 | 4649.431317
9.3 | 3219.115054 | 1 | 0 | 0 | 0.16 | 0.16 | 0.05 | 12.45 | 8.63 | 2.75 | 0.01 | 0 | 0.01 | 13.5 | 0 | 0.01 | 0 | 982 | 1564 | 2050.6 | 16 | 57.1 | 177.1 | 0.4965 | -0.1541 | -1.1716 | 4126.575558
9.3 | 3219.115054 | 1 | 0 | 0 | 0.02 | 0.01 | 0.01 | 3.1 | 8.36 | 5 | 0.01 | 0 | 0.01 | 13.74 | 0 | 0.12 | 0.64 | 982 | 1130 | 1812.1 | 18 | 65.7 | 184.3 | -0.017 | -0.9 | -0.9228 | 3969.350633
9.3 | 3219.115054 | 1 | 0 | 0 | 0.24 | 0.01 | 0.01 | 12.52 | 8.44 | 3.02 | 0.29 | 0 | 0.01 | 13 | 0 | 0.03 | 0.03 | 982 | 1853.4 | 1997.4 | 16 | 80.3 | 145.8 | 0.8196 | -0.8014 | -0.7295 | 4194.537164
9.3 | 3219.115054 | 1 | 0 | 0 | 0.16 | 0.06 | 0.04 | 5.1 | 8.63 | 3.6 | 0.01 | 0 | 0.01 | 8.14 | 0 | 0.01 | 0.01 | 1093 | 1510.3 | 1866.4 | 18 | 113.5 | 186.2 | 0.278 | -0.7886 | -2.2277 | 4291.611124
9.36 | 3219.115385 | 1 | 0 | 0 | 0.03 | 0.01 | 0.01 | 12.57 | 8.44 | 2.22 | 0.01 | 0 | 0.01 | 10.05 | 0 | 1.06 | 0.09 | 1038 | 1311 | 1359.2 | 18 | 162.7 | 189.6 | 0.0767 | -0.6753 | -0.7051 | 3955.082255
9.36 | 3219.115385 | 1 | 0 | 0 | 0.16 | 0.01 | 0.01 | 11.11 | 8.39 | 4.07 | 0.46 | 0.03 | 0.01 | 13.45 | 0 | 0.04 | 0 | 996 | 1731 | 1903.2 | 17 | 73.2 | 194.9 | 0.7252 | -1.0061 | -2.2247 | 4604.25816
9.36 | 3219.115385 | 1 | 0 | 0 | 0.01 | 0.01 | 0.01 | 2.01 | 8.38 | 3.08 | 0.34 | 0 | 0.01 | 12.3 | 0 | 0.39 | 0.67 | 996 | 1421.5 | 1514.4 | 21 | 80.2 | 130.1 | -0.2281 | -0.1872 | 0.0164 | 3842.910732
9.36 | 3219.115385 | 1 | 0 | 0 | 0.03 | 0.05 | 0.11 | 12.56 | 10 | 3.5 | 0.01 | 0 | 0.01 | 9.95 | 0 | 0.25 | 0.2 | 996 | 1405.6 | 1819 | 30.5 | 60.4 | 207 | 0.2525 | -0.8199 | -2.3521 | 4369.229461
9.36 | 3219.115385 | 1 | 0 | 0 | 0.01 | 0.05 | 0.05 | 0.01 | 8.39 | 3.1 | 0.01 | 0 | 0.01 | 13 | 0 | 0.23 | 1.78 | 982 | 1367 | 1860.3 | 18.1 | 61.3 | 111.9 | -0.1779 | -0.7718 | -0.6765 | 3897.723052
9.36 | 3219.115385 | 1 | 0 | 0 | 0.16 | 0.06 | 0.04 | 12.58 | 8.36 | 2.75 | 0.01 | 0 | 0.01 | 13.5 | 0 | 0.01 | 0.01 | 1149 | 1431.7 | 1836.4 | 16.7 | 105.1 | 187.1 | 0.4398 | -1.0303 | -0.7941 | 4239.451748
9.36 | 3219.115385 | 1 | 0 | 0 | 0.02 | 0.01 | 0.01 | 14.5 | 8.38 | 2.23 | 0.9 | 0 | 0.01 | 13.56 | 0 | 0.07 | 1.4 | 982 | 2006 | 2116.2 | 18 | 62.3 | 177.9 | 1.1903 | -0.1414 | -1.9694 | 4465.517632
9.36 | 3219.115385 | 1 | 0 | 0 | 0.03 | 0.6 | 0.3 | 14.5 | 8.36 | 5 | 0.01 | 0 | 0.01 | 13.74 | 0 | 1.2 | 0 | 996 | 1347.9 | 2404.6 | 18 | 118 | 238.6 | 0.7195 | -0.9573 | -2.9987 | 4551.942515
9.36 | 3219.115385 | 1 | 0 | 0 | 0.24 | 0.01 | 0.01 | 10.2 | 8.38 | 3.6 | 0.28 | 0 | 0.01 | 13.77 | 0 | 0.03 | 0.03 | 996 | 1867.2 | 2052.2 | 15 | 73.2 | 201.5 | 0.8886 | -0.2122 | -1.6868 | 4353.882976
9.36 | 3219.115385 | 1 | 0 | 0 | 0.06 | 2.09 | 0.32 | 14.26 | 8.34 | 2.23 | 0.01 | 0 | 0.01 | 13.5 | 0 | 0.88 | 0 | 1025 | 1309.1 | 2087 | 17 | 74.3 | 158.1 | 0.3639 | -1.064 | -1.5796 | 4187.60463
9.36 | 3219.115385 | 1 | 0 | 0 | 0.1 | 0.5 | 0.3 | 10.4 | 8.38 | 2.99 | 0.01 | 0 | 0.01 | 13.5 | 0 | 0.03 | 0 | 982 | 1410.7 | 2135.9 | 17 | 61.5 | 168.8 | 0.1594 | -0.0478 | -0.8219 | 3883.991922
9.36 | 3219.115385 | 1 | 0 | 0 | 0.07 | 0.6 | 0.3 | 10.2 | 8.63 | 2.24 | 0.01 | 0 | 0.01 | 13.74 | 0 | 1.2 | 0 | 927 | 1400.7 | 2025.7 | 18.2 | 61 | 129.5 | 0.1631 | -0.8996 | 0.0027 | 3908.510993
9.36 | 3219.115385 | 1 | 0 | 0 | 0.38 | 0.18 | 0.01 | 0.41 | 8.34 | 5 | 0.96 | 0 | 0.01 | 9.95 | 0 | 0.03 | 0 | 1050 | 2404.6 | 2625.1 | 13.2 | 65.8 | 210.3 | 1.402 | -0.9635 | -2.6006 | 4850.099348
9.36 | 3219.115385 | 1 | 0 | 0 | 0.01 | 0.01 | 0.01 | 11.76 | 8.38 | 5 | 0.01 | 0 | 0.01 | 13.5 | 0 | 0.03 | 1.8 | 996 | 1028.7 | 1763.8 | 18 | 114.9 | 238.5 | 0.112 | -0.0503 | -2.2597 | 4228.260697
9.36 | 3219.115385 | 1 | 0 | 0 | 0.01 | 0.01 | 0.01 | 10.12 | 8.38 | 5 | 0.01 | 0 | 0.01 | 9.2 | 0 | 1.21 | 0.01 | 996 | 1194 | 1798.3 | 18.2 | 67.4 | 242 | 0.1124 | -1.2258 | -3.0225 | 4280.140915
9.36 | 3219.115385 | 1 | 0 | 0 | 0.04 | 0.01 | 0.01 | 0.01 | 8.4 | 2.21 | 0.01 | 0 | 0.01 | 12.3 | 0 | 0.77 | 0.02 | 1038 | 1311 | 1349.6 | 18 | 94 | 114.5 | -0.4295 | -0.5774 | 0.018 | 3587.080375
9.36 | 3219.115385 | 1 | 0 | 0 | 0.25 | 0.01 | 0.01 | 12.49 | 8.38 | 2.75 | 0.29 | 0 | 0.01 | 13.41 | 0 | 0.03 | 0.03 | 1038 | 1853 | 1983.9 | 15.5 | 76 | 177.3 | 1.0208 | -1.0037 | -0.8772 | 4429.474517
9.36 | 3219.115385 | 1 | 0 | 0 | 0.08 | 0.01 | 0.01 | 10.09 | 8.34 | 2.93 | 0.46 | 0.07 | 0.01 | 12.23 | 0 | 0.03 | 0 | 1038 | 1729.4 | 1894.8 | 18 | 114.7 | 145.8 | 0.3789 | -0.7393 | -0.9561 | 4071.563357
9.36 | 3219.115385 | 1 | 0 | 0 | 0.01 | 0.04 | 0.04 | 14.48 | 8.34 | 4.15 | 0 | 0 | 0 | 13.5 | 0 | 1.8 | 0 | 1038 | 1047.3 | 1809 | 18 | 73.2 | 246.7 | -0.1792 | -0.8608 | -2.989 | 4220.104647
9.36 | 3219.115385 | 1 | 0 | 0 | 0.21 | 0.01 | 0.01 | 14.5 | 8.38 | 5 | 0.01 | 0 | 0.01 | 13 | 0 | 0.01 | 0.01 | 1093 | 1577.8 | 1874.1 | 16 | 154.6 | 416.6 | 0.9131 | -0.2273 | -3.1117 | 4712.101629
9.36 | 3219.115385 | 1 | 0 | 0 | 0.03 | 0.01 | 0.01 | 11.76 | 8.45 | 3.15 | 0.01 | 0 | 0.01 | 13.5 | 0 | 1.06 | 0.09 | 982 | 1212.6 | 1470.3 | 18 | 96.3 | 179.7 | -0.1284 | -0.8634 | -2.3418 | 3987.926794
9.36 | 3219.115385 | 1 | 0 | 0 | 0.04 | 0.01 | 0.02 | 14.5 | 8.34 | 2.75 | 0.01 | 0 | 0.01 | 13.46 | 0 | 1 | 0 | 996 | 1368.5 | 1543.4 | 17.2 | 103.9 | 234.8 | 0.373 | -0.1296 | -2.2706 | 4265.422455
9.36 | 3219.115385 | 1 | 0 | 0 | 0.03 | 0.01 | 0.01 | 14.5 | 8.36 | 5 | 0.01 | 0 | 0.01 | 8.51 | 0 | 1.02 | 0.01 | 996 | 1130 | 1735.4 | 18 | 65.1 | 246.7 | 0.2253 | -0.1174 | -2.5608 | 4302.316583
9.36 | 3219.115385 | 1 | 0 | 0 | 0.21 | 0.01 | 0.01 | 0.01 | 8.36 | 5 | 0.46 | 0.02 | 0.01 | 13.5 | 0 | 0.05 | 0 | 1050 | 1998.1 | 2364 | 15.5 | 101.8 | 152.7 | 1.1048 | -0.9192 | -1.9302 | 4708.043933
9.34 | 3219.115632 | 1 | 0 | 0 | 0.15 | 0.01 | 0.01 | 12.46 | 8.36 | 4.99 | 0.01 | 0 | 0.01 | 8.51 | 0 | 0.05 | 0 | 1093 | 1460.7 | 1739.3 | 17 | 173.5 | 261 | 0.4362 | -0.7647 | -3.075 | 4614.350503
9.34 | 3219.115632 | 1 | 0 | 0 | 0.02 | 0.01 | 0.01 | 0.01 | 8.34 | 3.17 | 0.01 | 0 | 0.01 | 13.88 | 0 | 0.03 | 0.41 | 1025 | 1288.4 | 1463.1 | 19 | 69.4 | 115.8 | -0.3875 | -0.7813 | -0.057 | 3575.961665
9.34 | 3219.115632 | 1 | 0 | 0 | 0.04 | 0.01 | 0.02 | 14.5 | 8.34 | 4.95 | 0.01 | 0 | 0.01 | 13 | 0 | 1 | 0 | 1050 | 1288.4 | 1777.6 | 18 | 100.4 | 347 | 0.3165 | -0.8369 | -3.1307 | 4605.808467
9.34 | 3219.115632 | 1 | 0 | 0 | 0.02 | 0.01 | 0.01 | 0.01 | 8.38 | 3.9 | 0.26 | 0 | 0.01 | 13 | 0 | 0.36 | 0.71 | 960 | 1420 | 1661.7 | 18 | 61.8 | 139.4 | -0.0679 | -0.2391 | -0.7999 | 3952.050873
9.34 | 3219.115632 | 1 | 0 | 0 | 0.08 | 0.01 | 0.01 | 14.36 | 8.36 | 4.8 | 0.46 | 0.07 | 0.01 | 13 | 0 | 0.03 | 0 | 982 | 1722.5 | 1932.5 | 18 | 65.8 | 239.2 | 0.8938 | -0.7195 | -3.0022 | 4570.555114
9.34 | 3219.115632 | 1 | 0 | 0 | 0.01 | 0.07 | 0.11 | 17.48 | 8.34 | 4.15 | 0.01 | 0 | 0.01 | 12.1 | 0 | 0.24 | 0.23 | 1025 | 1254 | 1894.8 | 18 | 57.2 | 327.8 | 0.5665 | -1.1772 | -3.0653 | 4382.330197
9.34 | 3219.115632 | 1 | 0 | 0 | 0.2 | 0.01 | 0.01 | 13.82 | 8.34 | 2.23 | 0.29 | 0 | 0.01 | 13.5 | 0 | 0.03 | 0.02 | 927 | 1805.9 | 1873.4 | 16.9 | 61.5 | 134.2 | 0.4675 | -1.017 | -1.7417 | 4258.719402
9.34 | 3219.115632 | 1 | 0 | 0 | 0.03 | 0.01 | 0.01 | 0.41 | 8.34 | 5 | 0.01 | 0 | 0.01 | 9.2 | 0 | 1.02 | 0.01 | 1038 | 1212.6 | 1791.4 | 18.3 | 120.2 | 167.3 | -0.0716 | -1.0049 | -1.82 | 4022.73228
9.34 | 3219.115632 | 1 | 0 | 0 | 0.03 | 0.01 | 0.01 | 12.51 | 8.63 | 3.13 | 1.8 | 0 | 2.5 | 13.5 | 0 | 0.1 | 1.07 | 996 | 2466.6 | 2625.1 | 18.8 | 62.1 | 186.2 | 1.7674 | -0.7821 | -0.9189 | 4515.104779
9.34 | 3219.115632 | 1 | 0 | 0 | 0.09 | 2.16 | 0.18 | 14.36 | 10 | 4.7 | 0.01 | 0 | 0.01 | 13.5 | 0 | 0.03 | 0 | 996 | 1451.7 | 2418.4 | 18 | 61.5 | 257.2 | 0.7933 | -0.8987 | -3.0001 | 4421.926705
9.34 | 3219.115632 | 1 | 0 | 0 | 0.01 | 0.01 | 0.01 | 14.24 | 8.33 | 4.8 | 0.01 | 0 | 0.01 | 13.75 | 0 | 0.03 | 0.12 | 1025 | 1267.8 | 1732.4 | 28 | 75.3 | 264.1 | 0.1158 | -1.1958 | -3.0302 | 4589.265759
9.34 | 3219.115632 | 1 | 0 | 0 | 0.22 | 0.01 | 0.01 | 12.54 | 8.34 | 2.75 | 0.28 | 0 | 0.01 | 13.74 | 0 | 0.03 | 0.03 | 996 | 1750.1 | 1881 | 16 | 61.5 | 164.8 | 0.3477 | -0.1225 | -0.911 | 4046.543381
9.34 | 3219.115632 | 1 | 0 | 0 | 0 | 0.12 | 0.07 | 15.7 | 8.34 | 4.8 | 0.01 | 0 | 0.01 | 12.4 | 0 | 0.23 | 0.22 | 996 | 1021 | 2049.9 | 28 | 57.5 | 327.8 | 0.1456 | -0.7706 | -3.0641 | 4291.745145
9.34 | 3219.115632 | 1 | 0 | 0 | 0.02 | 0.01 | 0.01 | 0.01 | 8.36 | 3.5 | 0.01 | 0 | 0.01 | 10.48 | 0 | 0.12 | 0.89 | 996 | 1273.3 | 1632.9 | 20.7 | 79.6 | 147.3 | -0.4043 | -0.1451 | -1.0553 | 3670.176183
9.34 | 3219.115632 | 1 | 0 | 0 | 0.03 | 0.01 | 0.01 | 4.67 | 8.5 | 3.88 | 0.01 | 0.01 | 0.01 | 13.33 | 0 | 1.06 | 0.09 | 996 | 1143.7 | 1650.9 | 18 | 86.1 | 127.6 | -0.1652 | -0.1431 | 0.026 | 3765.228556
9.34 | 3219.115632 | 1 | 0 | 0 | 0.01 | 0.04 | 0.04 | 12.47 | 8.34 | 4.8 | 0 | 0 | 0 | 12.77 | 0 | 1.8 | 0 | 1093 | 1219.7 | 1846.5 | 19 | 136.3 | 251.5 | 0.5219 | -0.6326 | -3.0236 | 4640.93695
9.34 | 3219.115632 | 1 | 0 | 0 | 0.03 | 0.01 | 0.01 | 10.7 | 8.34 | 5 | 0.01 | 0 | 0.01 | 13.75 | 0 | 1.03 | 0.01 | 950 | 1281.5 | 1757 | 18 | 57.4 | 229.8 | 0.022 | -0.8159 | -2.7637 | 4218.380214
9.34 | 3219.115632 | 1 | 0 | 0 | 0.03 | 0.01 | 0.01 | 15.5 | 8.34 | 3.15 | 0.01 | 0.01 | 0.01 | 13.33 | 0 | 1.05 | 0.05 | 1050 | 1088.6 | 1555.1 | 18.5 | 112.5 | 228.4 | -0.0906 | -0.1171 | -2.2872 | 4074.614197
9.34 | 3219.115632 | 1 | 0 | 0 | 0.01 | 0.05 | 0.05 | 8.5 | 8.36 | 5 | 0.01 | 0 | 0.01 | 13.49 | 0 | 0.08 | 1.88 | 1025 | 1371.1 | 1915.4 | 19 | 65.7 | 212.6 | 0.1798 | -0.5377 | -2.7527 | 4333.751715
9.34 | 3219.115632 | 1 | 0 | 0 | 0.21 | 0.01 | 0.5 | 12.47 | 8.33 | 3.1 | 0.01 | 0 | 0.08 | 13.56 | 0 | 0.03 | 0 | 1050 | 1798.3 | 1922.3 | 16 | 100.4 | 201.5 | 0.8949 | -1.0143 | -2.1951 | 4607.934083
9.34 | 3219.115632 | 1 | 0 | 0 | 0.17 | 0.01 | 0.01 | 12.47 | 8.34 | 3.2 | 0.41 | 0.03 | 0.01 | 13.74 | 0 | 0.03 | 0 | 996 | 1791.4 | 2094.5 | 17 | 81 | 190 | 0.6968 | -0.8328 | -1.8582 | 4380.621815
9.34 | 3219.115632 | 1 | 0 | 0 | 0.17 | 0.01 | 0.01 | 2.97 | 8.34 | 5 | 0.41 | 0.12 | 0.01 | 12.3 | 0 | 0.13 | 0 | 996 | 1874.1 | 2253.1 | 17 | 70.5 | 184.3 | 0.5451 | -0.9167 | -0.7315 | 4251.060354
9.34 | 3219.115632 | 1 | 0 | 0 | 0.03 | 0.01 | 0.01 | 12.52 | 8.38 | 4.8 | 0.01 | 0.01 | 0.01 | 12.05 | 0 | 1.06 | 0.02 | 996 | 1346.9 | 1732.4 | 18.5 | 73.3 | 233 | 0.2904 | -0.8034 | -2.1471 | 4233.082721
9.34 | 3219.115632 | 1 | 0 | 0 | 0.01 | 0.01 | 0.01 | 12.52 | 8.36 | 4.8 | 0.01 | 0 | 0.01 | 11.41 | 0 | 1.22 | 0.01 | 996 | 1243.6 | 1853.4 | 20 | 82.8 | 222.1 | 0.3034 | -0.9609 | -2.2638 | 4393.566644
9.34 | 3219.115632 | 1 | 0 | 0 | 0.01 | 0.01 | 1.72 | 12.51 | 8.33 | 3.1 | 0.01 | 0 | 0.01 | 13.33 | 0 | 0.02 | 0.04 | 1038 | 1284.4 | 1581.3 | 18 | 91.7 | 177 | 0.2779 | -0.1794 | -1.6948 | 3995.969046
9.34 | 3219.115632 | 1 | 0 | 0 | 0.03 | 0.01 | 0.01 | 17.48 | 8.36 | 2.75 | 0.01 | 0 | 0.01 | 10.2 | 0 | 0.21 | 0.31 | 1038 | 1267.8 | 1547.5 | 17.5 | 69.8 | 210.9 | 0.0618 | -0.8598 | -2.9655 | 4206.391777
9.34 | 3219.115632 | 1 | 0 | 0 | 0.02 | 0.01 | 1.82 | 9.9 | 8.36 | 3.07 | 0.01 | 0 | 0.01 | 13.48 | 0 | 0.02 | 0.04 | 1093 | 1274.7 | 1612.3 | 18 | 111.2 | 184.2 | 0.2661 | -0.8763 | -2.2518 | 4210.671635
9.34 | 3219.115632 | 1 | 0 | 0 | 0.03 | 0.01 | 0.01 | 12.6 | 8.38 | 2.5 | 0.01 | 0 | 0.01 | 12.5 | 0 | 1.06 | 0.02 | 996 | 1280.2 | 1492.3 | 18.1 | 92.6 | 152.9 | 0.0059 | -0.9694 | -0.3582 | 3859.06321
9.34 | 3219.115632 | 1 | 0 | 0 | 0.01 | 0.01 | 0.01 | 14.5 | 8.36 | 3.01 | 0.01 | 0 | 0.01 | 13.75 | 0 | 0.09 | 1.81 | 996 | 1274.7 | 1548.9 | 19 | 87.7 | 190.5 | 0.0445 | -0.7247 | -1.6948 | 4211.517341
9.34 | 3219.115632 | 1 | 0 | 0 | 0.01 | 0.06 | 2.58 | 12.47 | 8.34 | 2.22 | 0.01 | 0 | 0.01 | 13.74 | 0 | 0.05 | 0.07 | 996 | 1345.9 | 1678.6 | 19.3 | 102.2 | 151.2 | 0.1679 | -0.9965 | -0.8871 | 4066.774258
9.34 | 3219.115632 | 1 | 0 | 0 | 0.03 | 0.01 | 0.01 | 14.4 | 8.34 | 3.6 | 0.01 | 0 | 0.01 | 12.23 | 0 | 1.07 | 0.05 | 1149 | 1309.1 | 1632.9 | 19.1 | 184.4 | 330 | 0.4812 | 0.0192 | -3.0328 | 4424.998099
9.34 | 3219.115632 | 1 | 0 | 0 | 0.03 | 0.01 | 0.01 | 0.01 | 8.34 | 5 | 0.01 | 0 | 0.01 | 9.2 | 0 | 1.07 | 0.05 | 1038 | 1267.8 | 1777.6 | 21 | 141.7 | 178.3 | 0.0496 | -0.8515 | -2.2041 | 4161.230493
9.34 | 3219.115632 | 1 | 0 | 0 | 0.19 | 0.01 | 0.5 | 9 | 8.38 | 3.88 | 0.01 | 0 | 0.01 | 11.41 | 0 | 0.03 | 0 | 1038 | 1570.9 | 1736.3 | 15.5 | 118 | 209.1 | 0.5192 | -0.7225 | -2.9963 | 4484.820677
9.34 | 3219.115632 | 1 | 0 | 0 | 0.21 | 0.43 | 0.5 | 3.11 | 8.33 | 3.12 | 0.01 | 0 | 0.01 | 13.5 | 0 | 0.03 | 0 | 1149 | 1481.4 | 2156.6 | 15.7 | 162.7 | 146.9 | 0.3393 | -0.9604 | -0.7591 | 4116.913899
9.775 | 3219.11509 | 1 | 0 | 0 | 0.02 | 0.01 | 0.01 | 0.01 | 8.34 | 5 | 0.01 | 0 | 0.3 | 12.4 | 0 | 0.09 | 0.41 | 927 | 1717 | 1985 | 20 | 66.4 | 145.5 | 0.5251 | -0.8145 | -0.1031 | 4226.740234
9.775 | 3219.11509 | 1 | 0 | 0 | 0.03 | 0.01 | 0.01 | 12.47 | 8.36 | 4.7 | 0.01 | 0.01 | 0.01 | 13.75 | 0 | 1.06 | 0.09 | 1038 | 1406.2 | 1770.7 | 18.1 | 138.3 | 264.1 | 0.6092 | -0.8543 | -3.0605 | 4439.899456
9.775 | 3219.11509 | 1 | 0 | 0 | 0.04 | 0.01 | 0.01 | 11.85 | 8.38 | 2.75 | 0.01 | 0 | 0.01 | 13.5 | 0 | 1.06 | 0.05 | 1038 | 1378 | 1471.7 | 18 | 82.4 | 179.7 | 0.2202 | -1.2465 | -2.2686 | 4277.403053
9.775 | 3219.11509 | 1 | 0 | 0 | 0.03 | 0.01 | 0.01 | 13.9 | 8.5 | 4.99 | 0.01 | 0 | 0.01 | 13 | 0 | 1.02 | 0.01 | 1040 | 1274.7 | 1736.3 | 20.1 | 88.1 | 266.1 | 0.3307 | -1.1099 | -3.022 | 4499.331327
9.775 | 3219.11509 | 1 | 0 | 0 | 0.23 | 0.01 | 0.01 | 1.97 | 8.36 | 3.6 | 0.01 | 0 | 0.01 | 13.5 | 0 | 0.01 | 0.01 | 996 | 1584.7 | 1722.5 | 15 | 79.3 | 122 | 0.3056 | -1.0618 | -0.9291 | 4032.165439
9.775 | 3219.11509 | 1 | 0 | 0 | 0.21 | 0.01 | 0.56 | 14.3 | 8.64 | 2.79 | 0.34 | 0 | 0.08 | 12.3 | 0 | 0.03 | 0 | 996 | 1999 | 2156 | 16 | 82.7 | 209.4 | 1.0871 | -0.7062 | -2.5961 | 4670.950605
9.36 | 3219.115385 | 1 | 0 | 0 | 0.17 | 0.01 | 0.01 | 0.01 | 8.36 | 5 | 0.41 | 0.12 | 0.01 | 13.33 | 0 | 0.13 | 0 | 996 | 1812.1 | 2204.8 | 16 | 88.1 | 180.5 | 0.6481 | -1.0095 | -1.0997 | 4411.788581
9.36 | 3219.115385 | 1 | 0 | 0 | 0.21 | 0.01 | 0.01 | 7.39 | 8.36 | 2.21 | 0.01 | 0 | 0.01 | 13.5 | 0 | 0.01 | 0.01 | 996 | 1570.9 | 1635 | 15.5 | 61.2 | 125.1 | -0.026 | -1.3097 | -0.947 | 4000.082354
9.36 | 3219.115385 | 1 | 0 | 0 | 0.03 | 0.01 | 0.01 | 9 | 8.38 | 3.05 | 0.01 | 0 | 0.01 | 8.62 | 0 | 1.07 | 0.05 | 1093 | 1247.1 | 1462 | 18 | 212.9 | 214.8 | 0.2734 | -1.3326 | -2.3191 | 4590.02729
9.36 | 3219.115385 | 1 | 0 | 0 | 0.04 | 0.01 | 0.01 | 12.56 | 8.4 | 3.25 | 0.01 | 0 | 0.01 | 13.49 | 0 | 1.02 | 0.09 | 1050 | 1299.8 | 1548.9 | 18 | 113.5 | 187.1 | 0.4052 | -0.9194 | -2.9865 | 4302.625947
9.36 | 3219.115385 | 1 | 0 | 0 | 0.15 | 0.01 | 0.01 | 4.98 | 8.34 | 3.02 | 0.01 | 0 | 0.01 | 13.5 | 0 | 0.05 | 0 | 996 | 1488.2 | 1591.5 | 16.3 | 57.1 | 130.9 | 0.0495 | -0.9874 | -0.0617 | 3769.47231
9.36 | 3219.115385 | 1 | 0 | 0 | 0 | 0.01 | 0.01 | 12.51 | 8.38 | 3.2 | 0.01 | 0 | 0.01 | 13.88 | 0 | 0.57 | 0.59 | 996 | 1267.8 | 1514 | 18 | 74.6 | 178.5 | -0.0187 | -0.618 | -1.5858 | 3923.517415
9.36 | 3219.115385 | 1 | 0 | 0 | 0.03 | 0.01 | 0.01 | 8.84 | 8.36 | 2.23 | 0.01 | 0 | 0.01 | 13.5 | 0 | 0.39 | 0.26 | 1025 | 1267.8 | 1371.1 | 18.6 | 79.9 | 147.3 | -0.4058 | -1.1011 | -1.4269 | 3896.640102
9.36 | 3219.115385 | 1 | 0 | 0 | 0.23 | 0.01 | 0.01 | 12.35 | 8.38 | 4.99 | 0.3 | 0 | 0.01 | 12.5 | 0 | 0.03 | 0.03 | 982 | 1853.4 | 2246.8 | 16 | 65.8 | 238.6 | 1.1982 | -0.7894 | -2.9604 | 4704.306368
9.36 | 3219.115385 | 1 | 0 | 0 | 0.01 | 0.01 | 0.01 | 5.01 | 8.36 | 3.15 | 0.01 | 0 | 0.01 | 13.74 | 0 | 0.92 | 0.7 | 996 | 1281.5 | 1405.6 | 18.5 | 57.3 | 139.3 | -0.3057 | -0.0993 | -0.7471 | 3661.863209
9.36 | 3219.115385 | 1 | 0 | 0 | 0.2 | 0.51 | 0.51 | 14.5 | 8.38 | 3.05 | 0.01 | 0 | 0.01 | 10.96 | 0 | 0.03 | 0 | 996 | 1522.7 | 2165 | 16.1 | 82.6 | 229.8 | 0.6682 | -0.2123 | -3.0142 | 4488.869323
10.585 | 3256.63675 | 0.6487 | 0.1288 | 0.3513 | 0.21 | 0.01 | 0.01 | 14.3 | 15.2 | 5 | 0.46 | 0.02 | 0.01 | 13.5 | 0 | 0.05 | 0 | 816 | 1853.4 | 2251.7 | 8 | 29.9 | 77.9 | 1.5316 | -1.0828 | -0.7704 | 4458.069679
10.585 | 3256.63675 | 0.6487 | 0.1288 | 0.3513 | 0.2 | 0.01 | 1.5 | 9.1 | 15 | 3 | 0.01 | 0 | 0.08 | 12.4 | 0 | 0.03 | 0 | 816 | 1658.4 | 1795.5 | 7.2 | 30.7 | 75 | 0.67 | -1.1391 | -0.0456 | 3951.091304
10.585 | 3256.63675 | 0.6487 | 0.1288 | 0.3513 | 0.23 | 0.01 | 0.01 | 12.49 | 15 | 5 | 0.01 | 0 | 0.01 | 13 | 0 | 0.01 | 0.01 | 816 | 1600.5 | 1910.5 | 6 | 28.5 | 77.9 | 0.6984 | -0.8509 | -0.8303 | 4349.573623
10.585 | 3256.63675 | 0.6487 | 0.1288 | 0.3513 | 0.15 | 0.01 | 0.01 | 14.5 | 15 | 5 | 0.01 | 0 | 0.01 | 13.67 | 0 | 0.05 | 0 | 816 | 1475.8 | 1763.8 | 8 | 27.1 | 77.1 | 0.8378 | -1.1102 | -0.6608 | 4292.295031
7.235 | 3310.422944 | 1 | 0 | 0 | 0.09 | 2.8 | 0.32 | 14.5 | 10.06 | 5 | 0.01 | 0 | 0.01 | 13.75 | 0 | 0.9 | 0 | 1050 | 1446.9 | 2466.6 | 18 | 73.6 | 416.6 | 1.0879 | -0.7754 | -2.3187 | 4592.220673
7.235 | 3310.422944 | 1 | 0 | 0 | 0.01 | 0.01 | 0.01 | 14.13 | 10.02 | 5.1 | 0.01 | 0 | 0.01 | 13.5 | 0 | 1.21 | 0.01 | 927 | 1005.9 | 1730.5 | 22 | 82.7 | 238.5 | -0.084 | -1.0096 | 0.2782 | 4103.898041
7.235 | 3310.422944 | 1 | 0 | 0 | 0.01 | 0.01 | 0.01 | 9.9 | 10.81 | 5 | 0.01 | 0 | 0.01 | 13.88 | 0 | 0.9 | 0.7 | 996 | 1247.1 | 1757 | 22 | 97.6 | 222.1 | 0.2838 | -0.2996 | 0.1003 | 4176.03368
7.235 | 3310.422944 | 1 | 0 | 0 | 0.01 | 0.01 | 0.01 | 2.97 | 10.4 | 5 | 0.01 | 0 | 0.01 | 13.78 | 0 | 0.9 | 0.7 | 1050 | 1061.1 | 1805.2 | 22 | 142.4 | 186.2 | -0.0166 | -0.2714 | 0.2048 | 3980.842968
7.235 | 3310.422944 | 1 | 0 | 0 | 0.03 | 0.01 | 0.01 | 7.74 | 10.3 | 5 | 0.01 | 0 | 0.01 | 13.75 | 0 | 1.06 | 0.02 | 996 | 1143.7 | 1774.9 | 20.7 | 104.3 | 235.2 | 0.091 | -0.8886 | -0.8587 | 4346.830366
7.235 | 3310.422944 | 1 | 0 | 0 | 0.16 | 0.06 | 0.04 | 2.01 | 9.9 | 4.8 | 0.01 | 0 | 0.01 | 14.6 | 0 | 0.01 | 0.01 | 950 | 1465.6 | 1949.9 | 17 | 56.7 | 145.7 | 0.1908 | -0.8418 | 0.4086 | 3952.998928
7.235 | 3310.422944 | 1 | 0 | 0 | 0.1 | 0.5 | 0.3 | 12 | 8.63 | 5 | 0.01 | 0 | 0.01 | 13.5 | 0 | 0.03 | 0 | 1050 | 1390.4 | 2494.2 | 17 | 112.5 | 257.2 | 1.1462 | -1.2654 | -0.1151 | 4531.295456
7.235 | 3310.422944 | 1 | 0 | 0 | 0.16 | 0.06 | 0.04 | 8.9 | 8.63 | 5.02 | 0.01 | 0 | 0.01 | 13.9 | 0 | 0.01 | 0.01 | 982 | 1540 | 1925.9 | 17 | 59.3 | 233 | 0.2249 | -0.7957 | 0.1421 | 4079.06406
7.235 | 3310.422944 | 1 | 0 | 0 | 0.03 | 0.01 | 0.01 | 12 | 8.7 | 4.99 | 0.01 | 0 | 0.01 | 13.77 | 0 | 1.02 | 0.01 | 1085 | 1288.4 | 1729.4 | 19 | 77.9 | 264.1 | 0.1228 | -1.2828 | -0.0938 | 4322.556824
7.295 | 3310.422207 | 1 | 0 | 0 | 0.2 | 0.01 | 1 | 12.56 | 8.34 | 5 | 0.21 | 0 | 0.08 | 13.83 | 0 | 0.03 | 0 | 1050 | 1743.2 | 2046.3 | 16.4 | 65.8 | 266.1 | 0.5669 | -1.035 | -1.8051 | 4584.827132
7.295 | 3310.422207 | 1 | 0 | 0 | 0.01 | 0.05 | 0.05 | 0.01 | 8.63 | 5 | 0.01 | 0 | 0.01 | 13.88 | 0 | 0.23 | 1.78 | 982 | 1389 | 1901 | 18 | 61 | 151.4 | -0.0002 | -0.9256 | 0.3006 | 4083.493799
7.295 | 3310.422207 | 1 | 0 | 0 | 0.02 | 0.01 | 0.01 | 0.01 | 11.2 | 5 | 0.43 | 0 | 0.2 | 13.74 | 0 | 0.48 | 0.2 | 982 | 1935 | 2301.9 | 23 | 61.6 | 147.3 | 0.752 | -0.9154 | 0.4699 | 4212.081997
7.295 | 3310.422207 | 1 | 0 | 0 | 0.24 | 0.01 | 0.01 | 15.9 | 8.63 | 5 | 0.28 | 0 | 0.01 | 13.88 | 0 | 0.03 | 0.02 | 1149 | 1875 | 2240.2 | 16 | 184.4 | 416.6 | 1.4601 | -0.7667 | -2.2408 | 4923.324807
7.295 | 3310.422207 | 1 | 0 | 0 | 0.03 | 0.01 | 0.01 | 14.5 | 11.06 | 5 | 0.01 | 0 | 0.01 | 13.8 | 0 | 1.02 | 0.01 | 1038 | 1281.5 | 1708.7 | 22.5 | 74.6 | 261 | 0.2585 | -1.1211 | -0.8487 | 4309.679681
7.295 | 3310.422207 | 1 | 0 | 0 | 0.03 | 0.01 | 0.01 | 12.51 | 8.63 | 5 | 0.01 | 0 | 0.01 | 13.64 | 0 | 1.06 | 0.09 | 996 | 1378 | 1820 | 18.1 | 63.7 | 253 | 0.2527 | -1.3287 | -0.0477 | 4242.021237
7.295 | 3310.422207 | 1 | 0 | 0 | 0.15 | 0.01 | 0.01 | 8.14 | 8.63 | 5 | 0.01 | 0 | 0.01 | 13.74 | 0 | 0.05 | 0 | 1038 | 1523.4 | 1735.4 | 17 | 113.9 | 228.4 | 0.4588 | -0.8212 | -0.1475 | 4189.107872
7.295 | 3310.422207 | 1 | 0 | 0 | 0.02 | 0.11 | 3.18 | 0.01 | 10.5 | 5 | 0.01 | 0 | 0.01 | 14.2 | 0 | 0.03 | 0 | 996 | 1322.9 | 2067 | 20 | 78.7 | 147 | 0.3179 | -0.7448 | 0.4505 | 3865.480742
7.295 | 3310.422207 | 1 | 0 | 0 | 0.04 | 0.01 | 0.01 | 4.7 | 11.06 | 4.95 | 0.01 | 0 | 0.01 | 13.78 | 0 | 0.16 | 0.42 | 996 | 1212.6 | 1737.4 | 19.7 | 57.1 | 201.5 | -0.1476 | -1.0801 | 0.2778 | 3904.250773
7.47 | 3310.423025 | 1 | 0 | 0 | 0.04 | 0.01 | 0.01 | 0.01 | 10 | 3.95 | 0.01 | 0 | 0.01 | 13.74 | 0 | 0.81 | 0.03 | 1038 | 1267.8 | 1656.9 | 20 | 89 | 134.6 | -0.242 | -1.4245 | 0.4011 | 3745.94654
7.47 | 3310.423025 | 1 | 0 | 0 | 0.15 | 0.01 | 0.01 | 12.52 | 8.4 | 5 | 0.01 | 0 | 0.01 | 13 | 0 | 0.05 | 0 | 982 | 1446.9 | 1791.4 | 17 | 74.6 | 233 | 0.3823 | -0.8581 | -0.043 | 4278.068392
7.47 | 3310.423025 | 1 | 0 | 0 | 0.04 | 0.01 | 0.01 | 12.47 | 8.38 | 5 | 0.01 | 0 | 0.01 | 13.88 | 0 | 1.02 | 0.09 | 996 | 1357.3 | 1763.8 | 20 | 74.6 | 242 | 0.0911 | -0.8825 | -0.106 | 4016.825031
7.47 | 3310.423025 | 1 | 0 | 0 | 0.04 | 0.01 | 0.01 | 14.5 | 10.3 | 3.9 | 0.01 | 0 | 0.01 | 13.52 | 0 | 1.04 | 0.1 | 927 | 1185.1 | 1735.4 | 18 | 65.8 | 209.9 | 0.1196 | -0.8661 | -0.9523 | 4157.735809
7.47 | 3310.423025 | 1 | 0 | 0 | 0.01 | 1.72 | 0.02 | 7.19 | 8.63 | 5 | 0.01 | 0 | 0.01 | 13.74 | 0 | 0.05 | 0.06 | 1025 | 1072.2 | 2508 | 18.1 | 112.5 | 228.4 | 0.3911 | -0.879 | 0.0168 | 4222.653708
7.47 | 3310.423025 | 1 | 0 | 0 | 0.03 | 0.01 | 0.01 | 12.47 | 8.63 | 5 | 0.01 | 0 | 0.01 | 13.82 | 0 | 0.11 | 0.7 | 950 | 1157.5 | 1757 | 19 | 57.2 | 239.2 | 0.0119 | -1.2793 | -0.0436 | 4161.42342
7.47 | 3310.423025 | 1 | 0 | 0 | 0.35 | 0.01 | 0.01 | 12.58 | 11.2 | 5 | 0.3 | 0 | 0.01 | 13.89 | 0 | 0.03 | 0.02 | 1038 | 2005 | 2403.3 | 15 | 101.7 | 266.5 | 1.2609 | -1.1848 | -1.3694 | 4916.665614
7.47 | 3310.423025 | 1 | 0 | 0 | 0 | 0.01 | 0.01 | 12.45 | 10.06 | 5.02 | 0.01 | 0 | 0.01 | 13.88 | 0 | 0.39 | 0.57 | 1050 | 1028.7 | 1846.5 | 22 | 81.1 | 248.3 | -0.046 | -0.976 | -1.7777 | 4239.471356
7.225 | 3310.423529 | 1 | 0 | 0 | 0.03 | 0.01 | 0.01 | 14.52 | 8.63 | 5 | 0.01 | 0.01 | 0.01 | 13.67 | 0 | 1.06 | 0.02 | 1093 | 1348.9 | 1730.8 | 19 | 122.8 | 266.1 | 0.3603 | -1.2878 | -0.3074 | 4374.276749
7.225 | 3310.423529 | 1 | 0 | 0 | 0.2 | 0.01 | 0.01 | 0.01 | 8.44 | 4.07 | 0.01 | 0 | 0.09 | 13.88 | 0 | 0.03 | 0 | 1038 | 1722.5 | 1911.3 | 16 | 129.5 | 151.9 | 0.3946 | -0.8809 | 0.3813 | 4055.346678
7.225 | 3310.423529 | 1 | 0 | 0 | 0.04 | 0.01 | 0.01 | 7.74 | 8.63 | 5 | 0.01 | 0 | 0.01 | 13.88 | 0 | 1.06 | 0.05 | 996 | 1288.4 | 1792.3 | 20 | 71.4 | 229.8 | -0.0104 | -0.9738 | -0.0602 | 4048.183379
7.225 | 3310.423529 | 1 | 0 | 0 | 0.15 | 0.01 | 0.01 | 14.5 | 8.39 | 5 | 0.01 | 0 | 0.01 | 13.78 | 0 | 0.05 | 0 | 1038 | 1446.9 | 1746.2 | 16.5 | 141.7 | 251.5 | 0.638 | -1.1847 | -0.6532 | 4626.310759
7.225 | 3310.423529 | 1 | 0 | 0 | 0.15 | 0.01 | 0.01 | 14.4 | 8.38 | 5 | 0.01 | 0 | 0.01 | 13.88 | 0 | 0.05 | 0 | 1149 | 1412.5 | 1791.4 | 17 | 122.8 | 402.2 | 0.521 | -0.9461 | -2.1577 | 4647.3271
7.225 | 3310.423529 | 1 | 0 | 0 | 0.16 | 0.16 | 0.05 | 0.01 | 10.15 | 5.1 | 0.01 | 0 | 0.01 | 13.88 | 0 | 0.01 | 0 | 1070 | 1502 | 2377.1 | 17 | 84.7 | 184.2 | 0.4432 | -1.3061 | 0.2103 | 4365.850051
7.225 | 3310.423529 | 1 | 0 | 0 | 0 | 0.36 | 0.08 | 3.12 | 8.4 | 5 | 0.01 | 0 | 0.01 | 13.74 | 0 | 0.3 | 0.23 | 982 | 1012.8 | 2390.8 | 19.5 | 70.5 | 177 | 0.1775 | -1.2147 | 0.3347 | 4214.686291
7.225 | 3310.423529 | 1 | 0 | 0 | 0.01 | 0.01 | 0.01 | 0.41 | 11.95 | 5 | 0.01 | 0 | 0.01 | 13.75 | 0 | 0.03 | 0.7 | 982 | 1130 | 1783.5 | 33 | 61.5 | 186.2 | -0.2076 | -1.3748 | 0.3258 | 3992.395432
9.735 | 3185.840781 | 0.6124 | 0.1288 | 0.3876 | 0.01 | 0.04 | 0.04 | 12.47 | 11.95 | 2.23 | 0 | 0 | 0 | 9.24 | 0 | 1.8 | 0 | 816 | 1267.8 | 1655.7 | 8 | 21.9 | 66.1 | 0.1315 | -0.8587 | 0.2173 | 3782.111935
9.735 | 3185.840781 | 0.6124 | 0.1288 | 0.3876 | 0.03 | 0.01 | 0.01 | 12.58 | 10.25 | 2.22 | 0.01 | 0 | 0.01 | 13 | 0 | 1.03 | 0.02 | 816 | 1302.2 | 1347.7 | 7 | 21.4 | 66.7 | -0.186 | -0.0524 | -0.0238 | 3536.038062
9.735 | 3185.840781 | 0.6124 | 0.1288 | 0.3876 | 0.03 | 0.01 | 0.01 | 13.82 | 10.7 | 2.23 | 0.01 | 0 | 0.01 | 8.7 | 0 | 0.39 | 0.26 | 815 | 1243 | 1412.5 | 6 | 20.3 | 66.3 | -0.2899 | -1.3605 | 0.1461 | 3646.018161
9.735 | 3185.840781 | 0.6124 | 0.1288 | 0.3876 | 0.15 | 0.16 | 0.06 | 12.51 | 8.63 | 2.24 | 0.01 | 0 | 0.01 | 13 | 0 | 0.01 | 0 | 816 | 1420 | 1991.2 | 5 | 22 | 66.1 | 0.2354 | -0.9355 | 0.0585 | 3825.518175
9.735 | 3185.840781 | 0.6124 | 0.1288 | 0.3876 | 0.25 | 0.01 | 0.01 | 7.74 | 10.2 | 2.22 | 0.29 | 0 | 0.01 | 13.52 | 0 | 0.03 | 0.03 | 816 | 1784.5 | 1861.5 | 4.3 | 20.5 | 65.6 | 0.5999 | -0.1393 | 0.1117 | 3723.635159
9.735 | 3185.840781 | 0.6124 | 0.1288 | 0.3876 | 0.43 | 0.21 | 0.01 | 12.49 | 10 | 5 | 1.02 | 0 | 0.01 | 9.2 | 0 | 0.03 | 0 | 816 | 2446 | 2625.1 | 2 | 19 | 68.5 | 1.8052 | -0.0971 | -0.0097 | 4426.164231
9.735 | 3185.840781 | 0.6124 | 0.1288 | 0.3876 | 0.01 | 0.01 | 0.01 | 10.4 | 11.2 | 2.75 | 0.01 | 0 | 0.01 | 12.4 | 0 | 0.39 | 1.11 | 816 | 1357.3 | 1546.8 | 8 | 19 | 66.4 | -0.0572 | -0.864 | 0.0276 | 3706.598246
9.735 | 3185.840781 | 0.6124 | 0.1288 | 0.3876 | 0.01 | 0.01 | 0.01 | 14.5 | 12 | 4.8 | 0.01 | 0 | 0.01 | 13.45 | 0 | 0.03 | 0 | 816 | 1266.5 | 1710.9 | 8 | 20.3 | 68.5 | 0.3003 | -1.0709 | 0.0931 | 3963.800325
9.735 | 3185.840781 | 0.6124 | 0.1288 | 0.3876 | 0.2 | 0.01 | 0.01 | 11.85 | 10.3 | 2.22 | 0.01 | 0 | 0.08 | 13.5 | 0 | 0.03 | 0 | 816 | 1670.8 | 1774.1 | 4 | 23 | 65.9 | 0.3608 | -0.9161 | 0.0444 | 3771.453037
9.735 | 3185.840781 | 0.6124 | 0.1288 | 0.3876 | 0.03 | 0.01 | 0.01 | 0.01 | 11.1 | 3.12 | 0.01 | 0.01 | 0.01 | 11.8 | 0 | 1.05 | 0.05 | 816 | 1266.5 | 1489.6 | 7 | 19.7 | 65.5 | -0.4845 | -0.2098 | 0.1107 | 3414.469657
9.735 | 3185.840781 | 0.6124 | 0.1288 | 0.3876 | 0 | 0.07 | 0.08 | 9.1 | 15 | 2.24 | 0.01 | 0 | 0.01 | 13.56 | 0 | 0.21 | 0.23 | 816 | 1116.2 | 1764.5 | 8 | 19 | 65.7 | -0.1444 | -0.9045 | 0.1179 | 3778.801961
9.735 | 3185.840781 | 0.6124 | 0.1288 | 0.3876 | 0.04 | 0.01 | 0.01 | 10.97 | 11.1 | 2.22 | 0.01 | 0 | 0.01 | 9.24 | 0 | 0.81 | 0.03 | 816 | 1274.7 | 1453.8 | 7.3 | 22.5 | 65.7 | -0.1058 | 0.0035 | -0.0248 | 3545.305256
9.735 | 3185.840781 | 0.6124 | 0.1288 | 0.3876 | 0.15 | 0.16 | 0.06 | 12.49 | 10.5 | 3.6 | 0.01 | 0 | 0.01 | 0.01 | 0 | 0.01 | 0 | 816 | 1446.9 | 2135.9 | 5 | 20.6 | 67.7 | 0.7047 | -1.0107 | 0.1039 | 4101.975608
9.735 | 3185.840781 | 0.6124 | 0.1288 | 0.3876 | 0.04 | 0.01 | 0.02 | 0.01 | 10.07 | 4.8 | 0.01 | 0 | 0.01 | 13.5 | 0 | 1 | 0 | 816 | 1288.4 | 1730.5 | 6 | 21.6 | 66.7 | -0.1655 | -0.1295 | 0.2256 | 3525.291298
9.735 | 3185.840781 | 0.6124 | 0.1288 | 0.3876 | 0.03 | 0.01 | 0.01 | 8.9 | 10 | 2.22 | 0.01 | 0 | 0.01 | 0.01 | 0 | 1.03 | 0.01 | 816 | 1364.2 | 1498.6 | 6 | 21.9 | 65.7 | -0.0631 | -0.7212 | 0.2224 | 3651.436565
9.735 | 3185.840781 | 0.6124 | 0.1288 | 0.3876 | 0.4 | 0.16 | 0.01 | 0.01 | 10.06 | 3.1 | 0.96 | 0 | 0.01 | 12.2 | 0 | 0.03 | 0 | 816 | 2397.7 | 2625.1 | 2 | 20.3 | 65.6 | 1.5719 | -0.1334 | 0.0763 | 4260.095889
7.525 | 3185.840532 | 0.6124 | 0.1288 | 0.3876 | 0.15 | 0.01 | 0.01 | 14.5 | 11.26 | 3.3 | 0.01 | 0 | 0.01 | 13.41 | 0 | 0.05 | 0 | 816 | 1406.2 | 1667.4 | 5 | 22.5 | 67.9 | 0.1866 | -0.1662 | 0.6537 | 3536.678168
7.525 | 3185.840532 | 0.6124 | 0.1288 | 0.3876 | 0.16 | 0.01 | 0.03 | 12.52 | 10.3 | 3.1 | 0.01 | 0 | 0.27 | 13.5 | 0 | 0.03 | 0 | 816 | 1960 | 2084 | 6 | 21.9 | 66.7 | 0.773 | -0.7019 | 0.5208 | 3780.735434
7.525 | 3185.840532 | 0.6124 | 0.1288 | 0.3876 | 0.02 | 0.1 | 4.27 | 7.74 | 11.95 | 2.5 | 0.01 | 0 | 0.01 | 9.2 | 0 | 0.07 | 0.09 | 816 | 1267.8 | 1908.5 | 8 | 20.3 | 65.9 | -0.0131 | -0.1166 | 0.5176 | 3709.221166
7.525 | 3185.840532 | 0.6124 | 0.1288 | 0.3876 | 0.15 | 0.01 | 0.01 | 7.93 | 10.02 | 5 | 0.01 | 0 | 0.01 | 9.95 | 0 | 0.05 | 0 | 816 | 1421.5 | 1729.4 | 4 | 22.5 | 68.5 | -0.1649 | -0.163 | 0.7021 | 3576.995485
7.525 | 3185.840532 | 0.6124 | 0.1288 | 0.3876 | 0.16 | 0.01 | 0.01 | 12.43 | 8.63 | 2.75 | 0.48 | 0.05 | 0.01 | 13 | 0 | 0.04 | 0 | 816 | 1825.9 | 1929.2 | 4.3 | 21.7 | 66.8 | 0.5594 | -0.3337 | 0.7503 | 3766.968605
7.525 | 3185.840532 | 0.6124 | 0.1288 | 0.3876 | 0.02 | 0.06 | 0.08 | 10.6 | 11.91 | 2.75 | 0.01 | 0 | 0.01 | 8.8 | 0 | 0.91 | 0.23 | 816 | 1309.1 | 1720.4 | 7 | 21.6 | 65.7 | -0.0514 | -0.687 | 0.6725 | 3706.769165
7.525 | 3185.840532 | 0.6124 | 0.1288 | 0.3876 | 0.27 | 0.27 | 0.01 | 12.52 | 11.03 | 2.5 | 0.07 | 0 | 0.01 | 13.5 | 0 | 0.03 | 0 | 816 | 1612.3 | 2098.9 | 4 | 19 | 66.8 | 0.4569 | -1.0456 | 0.6013 | 3794.202224
7.525 | 3185.840532 | 0.6124 | 0.1288 | 0.3876 | 0.27 | 0.27 | 0.01 | 0.01 | 12.95 | 5 | 0.07 | 0 | 0.01 | 0.01 | 0 | 0.03 | 0 | 815 | 1736.3 | 2473.5 | 4 | 21.6 | 66 | 0.8223 | -0.9284 | 0.4338 | 3917.580786
7.525 | 3185.840532 | 0.6124 | 0.1288 | 0.3876 | 0.15 | 0.01 | 0.01 | 12.47 | 8.63 | 2.95 | 0.01 | 0 | 0.01 | 13.56 | 0 | 0.05 | 0 | 816 | 1467.6 | 1536.5 | 4 | 20.2 | 66.7 | -0.1714 | -0.0748 | 0.61 | 3453.810224
7.385 | 3185.840217 | 0.6124 | 0.1288 | 0.3876 | 0.03 | 0.01 | 0.01 | 9.69 | 13.45 | 2.22 | 0.01 | 0.01 | 0.01 | 13.5 | 0 | 1.05 | 0.05 | 816 | 1281.5 | 1402.1 | 8.5 | 23.1 | 65.6 | -0.3786 | -0.2112 | 0.5463 | 3463.931227
7.385 | 3185.840217 | 0.6124 | 0.1288 | 0.3876 | 0.01 | 0.01 | 0.01 | 7.7 | 14.7 | 2.75 | 0.01 | 0 | 0.01 | 10.48 | 0 | 0.39 | 1.11 | 816 | 1393.8 | 1531 | 9 | 23 | 66 | -0.136 | 0.0013 | 0.708 | 3385.556624
7.385 | 3185.840217 | 0.6124 | 0.1288 | 0.3876 | 0.03 | 0.01 | 0.01 | 0.41 | 10.3 | 2.22 | 0.01 | 0 | 0.01 | 8.8 | 0 | 1.03 | 0.02 | 815 | 1288.4 | 1398.7 | 6 | 20.3 | 65 | -0.5337 | -0.7212 | 0.6527 | 3259.750689
7.385 | 3185.840217 | 0.6124 | 0.1288 | 0.3876 | 0.02 | 0.01 | 0.01 | 4.62 | 11.2 | 3.88 | 0.01 | 0 | 0.01 | 12.2 | 0 | 0.71 | 0.94 | 816 | 1169.2 | 1667.4 | 8 | 23 | 66.1 | -0.1893 | -0.8183 | 0.7286 | 3768.622016
7.385 | 3185.840217 | 0.6124 | 0.1288 | 0.3876 | 0.01 | 0.01 | 0.01 | 0.01 | 10.07 | 4.99 | 0.01 | 0 | 0.01 | 13.5 | 0 | 0.92 | 0.7 | 816 | 1309.1 | 1798.3 | 7 | 20.3 | 66.3 | -0.1795 | -0.6245 | 0.698 | 3505.205356
7.385 | 3185.840217 | 0.6124 | 0.1288 | 0.3876 | 0.01 | 0.01 | 0.01 | 13.56 | 15 | 2.25 | 0.01 | 0 | 0.01 | 13 | 0 | 0.39 | 1.11 | 816 | 1068 | 1398.7 | 7.3 | 19 | 66.1 | -0.2094 | -0.9969 | 0.9608 | 3598.466785
7.385 | 3185.840217 | 0.6124 | 0.1288 | 0.3876 | 0.04 | 0.01 | 0.02 | 17.5 | 11.95 | 2.22 | 0.01 | 0 | 0.01 | 12.77 | 0 | 1 | 0 | 816 | 1309.6 | 1374.6 | 8 | 21.9 | 66.8 | -0.0853 | -1.1379 | 0.5984 | 3515.055468
9.735 | 3185.840781 | 0.6124 | 0.1288 | 0.3876 | 0.01 | 0.01 | 0.01 | 0.01 | 14.6 | 2.75 | 0.01 | 0 | 0.01 | 9.24 | 0 | 0.03 | 1.8 | 815 | 1123.1 | 1490.7 | 8 | 20.1 | 65 | -0.3825 | -0.6452 | 0.1122 | 3520.8891
10.23 | 3185.840665 | 0.6124 | 0.1288 | 0.3876 | 0.01 | 0.01 | 0.01 | 12.46 | 11.91 | 2.22 | 0.01 | 0 | 0.01 | 13.5 | 0 | 0.27 | 0.71 | 816 | 1222.3 | 1289.8 | 8 | 20.1 | 66.1 | -0.0335 | -0.9218 | 0.0857 | 3549.096813
10.23 | 3185.840665 | 0.6124 | 0.1288 | 0.3876 | 0 | 0.01 | 0.01 | 14.5 | 11.6 | 2.6 | 0.01 | 0 | 0.01 | 12.4 | 0 | 0.39 | 0.57 | 816 | 1150.6 | 1546.1 | 8 | 19.7 | 66.8 | -0.1644 | -0.8911 | -0.0195 | 3701.096915
10.23 | 3185.840665 | 0.6124 | 0.1288 | 0.3876 | 0.03 | 0.01 | 0.01 | 12.51 | 10.02 | 2.22 | 0.01 | 0 | 0.01 | 13.56 | 0 | 0.1 | 2.5 | 816 | 1357.3 | 1398.6 | 6 | 19.7 | 66.1 | -0.1839 | -0.6872 | -1.5733 | 3767.566638
10.23 | 3185.840665 | 0.6124 | 0.1288 | 0.3876 | 0.01 | 0.01 | 0.01 | 0.01 | 8.63 | 4.98 | 0.01 | 0 | 0.01 | 10.48 | 0 | 0.92 | 0.7 | 816 | 1256.7 | 1798.3 | 7.4 | 19 | 66.1 | -0.0789 | -1.2975 | -0.0773 | 3713.934243
10.23 | 3185.840665 | 0.6124 | 0.1288 | 0.3876 | 0.04 | 0.01 | 0.01 | 14.5 | 11.91 | 3.1 | 0.01 | 0 | 0.01 | 13 | 0 | 1.04 | 0.03 | 816 | 1342.9 | 1466.2 | 8 | 21.7 | 66.8 | 0.1629 | -0.1506 | -0.0778 | 3588.37839
10.23 | 3185.840665 | 0.6124 | 0.1288 | 0.3876 | 0.01 | 0.01 | 0.01 | 12.52 | 10.06 | 2.22 | 0.01 | 0 | 0.01 | 13.48 | 0 | 0.9 | 0.7 | 816 | 1052 | 1481.4 | 7 | 19 | 66.3 | -0.2945 | -0.095 | 0.1111 | 3418.230162
10.23 | 3185.840665 | 0.6124 | 0.1288 | 0.3876 | 0.01 | 0.01 | 0.03 | 12.55 | 10 | 2.24 | 0 | 0.01 | 0 | 9.24 | 0 | 0.2 | 0.49 | 816 | 1130 | 1371.1 | 7 | 21.9 | 66.3 | -0.3422 | -0.1043 | -0.0392 | 3514.001003
10.23 | 3185.840665 | 0.6124 | 0.1288 | 0.3876 | 0.03 | 0.01 | 0.01 | 11.85 | 11.95 | 3.15 | 0.01 | 0 | 0.01 | 11.8 | 0 | 1.02 | 0.01 | 816 | 1247.1 | 1632.9 | 8 | 22.5 | 66.7 | 0.2811 | -0.8113 | 0.1878 | 3693.903424
10.23 | 3185.840665 | 0.6124 | 0.1288 | 0.3876 | 0.04 | 0.01 | 0.01 | 0.01 | 13.45 | 4.8 | 0.01 | 0 | 0.01 | 10.48 | 0 | 1.07 | 0.01 | 816 | 1281.5 | 1746.2 | 7.4 | 19 | 66.1 | -0.1037 | -0.1289 | -1.3274 | 3795.815218
10.23 | 3185.840665 | 0.6124 | 0.1288 | 0.3876 | 0.16 | 0.01 | 0.01 | 12.53 | 14.7 | 4.8 | 0.41 | 0.03 | 0.01 | 8.14 | 0 | 0.04 | 0 | 816 | 1805.9 | 2171.1 | 6 | 21.6 | 68.4 | 1.3813 | -0.8183 | -0.0278 | 4420.896301
10.23 | 3185.840665 | 0.6124 | 0.1288 | 0.3876 | 0.21 | 0.01 | 0.73 | 12.55 | 10.25 | 4.8 | 0.01 | 0 | 0.08 | 9.2 | 0 | 0.03 | 0 | 816 | 1660.5 | 1963.6 | 5 | 19 | 68.1 | 0.8638 | -1.229 | -0.0089 | 4083.138715
10.23 | 3185.840665 | 0.6124 | 0.1288 | 0.3876 | 0.17 | 0.01 | 0.01 | 16.42 | 14.6 | 4.8 | 0.41 | 0.03 | 0.01 | 8.8 | 0 | 0.03 | 0 | 816 | 1736.3 | 2089.5 | 6 | 20.3 | 68.5 | 1.2688 | -0.7438 | -1.6728 | 4340.902448
10.23 | 3185.840665 | 0.6124 | 0.1288 | 0.3876 | 0.02 | 0.01 | 0.01 | 3.11 | 10.2 | 2.22 | 0.01 | 0 | 0.01 | 13 | 0 | 0.71 | 0.94 | 816 | 1083.8 | 1336.7 | 7 | 18.6 | 65.5 | -0.5229 | -0.0785 | -0.0405 | 3491.122356
10.23 | 3185.840665 | 0.6124 | 0.1288 | 0.3876 | 0.03 | 0.01 | 0.01 | 8.9 | 10.25 | 4.07 | 0.01 | 0 | 0.01 | 13.5 | 0 | 1.03 | 0.02 | 816 | 1096.5 | 1650 | 6 | 21.7 | 66.7 | -0.2579 | -0.9786 | -0.056 | 3606.176175
10.23 | 3185.840665 | 0.6124 | 0.1288 | 0.3876 | 0.04 | 0.01 | 0.02 | 12.51 | 11.17 | 4.15 | 0.01 | 0 | 0.01 | 13.45 | 0 | 1 | 0 | 816 | 1149.3 | 1650 | 6 | 21.7 | 67.7 | 0.201 | -0.8725 | -0.002 | 3627.303368
10.23 | 3185.840665 | 0.6124 | 0.1288 | 0.3876 | 0 | 0.01 | 0.01 | 14.5 | 14.6 | 2.22 | 0.01 | 0 | 0.01 | 9.24 | 0 | 0.12 | 0.47 | 816 | 1102.4 | 1379 | 9 | 23 | 66.1 | -0.0027 | -0.8132 | -0.731 | 3812.885813
10.23 | 3185.840665 | 0.6124 | 0.1288 | 0.3876 | 0.38 | 0.18 | 0.01 | 7.74 | 10 | 4.8 | 0.96 | 0 | 0.01 | 13.5 | 0 | 0.03 | 0 | 816 | 2425.3 | 2625.1 | 2 | 19 | 67.7 | 1.7713 | -0.1706 | -0.0913 | 4252.146875
10.23 | 3185.840665 | 0.6124 | 0.1288 | 0.3876 | 0.21 | 0.01 | 0.01 | 12.54 | 14.7 | 4.8 | 0.41 | 0.02 | 0.01 | 13.5 | 0 | 0.05 | 0 | 816 | 1875 | 2265.5 | 6 | 19.7 | 68.4 | 1.3229 | -1.4183 | 0.1129 | 4366.225333
10.23 | 3185.840665 | 0.6124 | 0.1288 | 0.3876 | 0.03 | 0.01 | 0.01 | 0.01 | 15.1 | 2.21 | 0.01 | 0.01 | 0.01 | 8.14 | 0 | 1.05 | 0.05 | 816 | 1164.4 | 1329.8 | 8 | 23 | 65.5 | -0.5622 | -0.8015 | 0.1412 | 3344.937603
10.23 | 3185.840665 | 0.6124 | 0.1288 | 0.3876 | 0.15 | 0.01 | 0.01 | 8.9 | 10.4 | 2.22 | 0.5 | 0 | 0.01 | 5 | 0 | 0.03 | 0.02 | 816 | 1796.2 | 1873.4 | 6 | 22 | 65.6 | 0.2723 | -0.7928 | 0.0023 | 3618.142117
7.525 | 3185.840532 | 0.6124 | 0.1288 | 0.3876 | 0.01 | 0.01 | 0.01 | 14.3 | 14.8 | 2.22 | 0.01 | 0 | 0.01 | 11.8 | 0 | 0.92 | 0.7 | 816 | 1304.3 | 1370 | 9 | 21.7 | 66.3 | -0.0158 | -0.7404 | 0.4886 | 3668.217443
7.525 | 3185.840532 | 0.6124 | 0.1288 | 0.3876 | 0.04 | 0.01 | 0.01 | 12.32 | 11.91 | 3.1 | 0.01 | 0 | 0.01 | 13.45 | 0 | 1.07 | 0.01 | 816 | 1285 | 1412.5 | 7.1 | 21.7 | 67.7 | -0.0417 | -0.7329 | 0.9753 | 3727.340245
7.525 | 3185.840532 | 0.6124 | 0.1288 | 0.3876 | 0.01 | 0.01 | 0.01 | 0.41 | 10.81 | 2.75 | 0.01 | 0 | 0.01 | 13.5 | 0 | 0.39 | 1.11 | 816 | 1240.2 | 1480 | 7.1 | 18.6 | 65.5 | -0.3294 | -0.0593 | 0.6111 | 3393.359351
7.525 | 3185.840532 | 0.6124 | 0.1288 | 0.3876 | 0.2 | 0.01 | 0.01 | 12.49 | 9.9 | 2.22 | 0.01 | 0 | 0.1 | 9.2 | 0 | 0.03 | 0 | 816 | 1681.2 | 1746.6 | 5.8 | 21.9 | 66.1 | 0.078 | -1.1389 | 0.7383 | 3642.219687
7.525 | 3185.840532 | 0.6124 | 0.1288 | 0.3876 | 0 | 0.01 | 0.01 | 14.5 | 11.95 | 3.9 | 0.01 | 0 | 0.01 | 4.99 | 0 | 0.05 | 1.4 | 816 | 1272.4 | 1649.5 | 8 | 18.6 | 68.4 | 0.1945 | -0.6804 | 0.7745 | 3870.850113
7.525 | 3185.840532 | 0.6124 | 0.1288 | 0.3876 | 0.11 | 0.68 | 0.25 | 12.51 | 10.7 | 2.22 | 0.33 | 0.02 | 0.01 | 12.1 | 0 | 0.03 | 0 | 816 | 1626.7 | 2129.7 | 6 | 21.4 | 65.9 | 0.5529 | -1.0347 | 0.6981 | 3828.921222
7.525 | 3185.840532 | 0.6124 | 0.1288 | 0.3876 | 0.15 | 0.01 | 0.01 | 14.5 | 15 | 4.8 | 0.21 | 0 | 0.01 | 9.95 | 0 | 0.03 | 0 | 816 | 1481.4 | 1750.1 | 5.3 | 18.6 | 68.5 | 0.8913 | -1.0691 | 0.4559 | 3886.058401
7.525 | 3185.840532 | 0.6124 | 0.1288 | 0.3876 | 0.16 | 0.56 | 0.01 | 14.56 | 8.63 | 3.03 | 0.41 | 0.03 | 0.01 | 12.1 | 0 | 0.05 | 0 | 816 | 1743.2 | 2294.4 | 4.3 | 23 | 68.1 | 0.7948 | -1.1132 | 0.7003 | 4091.675496
7.525 | 3185.840532 | 0.6124 | 0.1288 | 0.3876 | 0.16 | 0.01 | 0.03 | 8.9 | 10.3 | 2.22 | 0.01 | 0 | 0.27 | 13.33 | 0 | 0.03 | 0 | 816 | 1853.4 | 1943 | 5 | 20.6 | 65.7 | 0.4117 | -1.3711 | 0.616 | 3812.819195
7.525 | 3185.840532 | 0.6124 | 0.1288 | 0.3876 | 0.01 | 0.12 | 0.06 | 12.51 | 10.3 | 2.95 | 0.01 | 0 | 0.01 | 12.05 | 0 | 0.31 | 0.21 | 815 | 1327 | 1963.7 | 7.4 | 19 | 66.3 | 0.0061 | -0.7366 | 0.6055 | 3688.820302
7.525 | 3185.840532 | 0.6124 | 0.1288 | 0.3876 | 0.15 | 0.01 | 0.01 | 0.01 | 10.3 | 2.24 | 0.01 | 0 | 0.01 | 9.1 | 0 | 0.05 | 0 | 816 | 1529.6 | 1590.6 | 6 | 21.4 | 65 | -0.358 | -0.7841 | 0.8208 | 3418.221205
9.735 | 3185.840781 | 0.6124 | 0.1288 | 0.3876 | 0.15 | 0.01 | 0.01 | 14.04 | 10.2 | 2.22 | 0.01 | 0 | 0.01 | 13.5 | 0 | 0.05 | 0 | 815 | 1465.6 | 1515.2 | 5.3 | 20.3 | 66.1 | 0.1911 | -1.1734 | 0.1223 | 3714.962378
9.735 | 3185.840781 | 0.6124 | 0.1288 | 0.3876 | 0 | 0.01 | 0.01 | 7.74 | 11.17 | 3.2 | 0.01 | 0.01 | 0.01 | 13.45 | 0 | 0.03 | 0 | 816 | 1205.8 | 1509.6 | 8.9 | 23 | 65.9 | -0.1997 | -0.7113 | 0.0271 | 3615.092144
9.735 | 3185.840781 | 0.6124 | 0.1288 | 0.3876 | 0.11 | 0.01 | 0.01 | 8.67 | 11.16 | 2.22 | 0.5 | 0 | 0.01 | 13.46 | 0 | 0.03 | 0.03 | 816 | 1731 | 1809.8 | 6 | 23 | 65.5 | 0.4119 | -0.8127 | 0.2283 | 3939.088649
9.935 | 3185.840966 | 0.6124 | 0.1288 | 0.3876 | 0.04 | 0.01 | 0.01 | 0.01 | 12.26 | 2.75 | 0.01 | 0 | 0.01 | 13.5 | 0 | 1.04 | 0.1 | 816 | 1402.8 | 1498.6 | 7.9 | 22 | 65.5 | -0.204 | -0.2332 | 0.1608 | 3527.124231
7.72 | 3185.840674 | 0.6124 | 0.1288 | 0.3876 | 0.17 | 0.16 | 0.05 | 12.49 | 15.1 | 2.75 | 0.01 | 0 | 0.01 | 13.78 | 0 | 0.01 | 0 | 816 | 1482.7 | 1990 | 6 | 20.1 | 66.7 | 0.4871 | 0.0146 | 2.8605 | 3567.904778
7.72 | 3185.840674 | 0.6124 | 0.1288 | 0.3876 | 0.01 | 0.04 | 0.04 | 12.49 | 10.05 | 2.22 | 0 | 0 | 0 | 9.2 | 0 | 1.8 | 0 | 816 | 1047.3 | 1581.3 | 7 | 22 | 66.1 | -0.3435 | -0.1063 | 0.4707 | 3578.178623
7.72 | 3185.840674 | 0.6124 | 0.1288 | 0.3876 | 0.03 | 0.01 | 0.01 | 0.01 | 15 | 5 | 0.01 | 0.01 | 0.01 | 13.33 | 0 | 1.06 | 0.09 | 816 | 1405.6 | 1701.8 | 8 | 22 | 66.4 | 0.1626 | -0.7091 | 0.7183 | 3619.765522
7.72 | 3185.840674 | 0.6124 | 0.1288 | 0.3876 | 0.01 | 0.01 | 0.01 | 0.01 | 12.2 | 5 | 0.94 | 0 | 0.01 | 13.5 | 0 | 0.09 | 0.78 | 815 | 1867.2 | 2232.3 | 9 | 21.6 | 67.7 | 0.9943 | -0.6879 | 0.6437 | 4101.082856
7.72 | 3185.840674 | 0.6124 | 0.1288 | 0.3876 | 0.4 | 0.16 | 0.01 | 4.73 | 10.05 | 3.15 | 0.96 | 0 | 0.01 | 9.95 | 0 | 0.03 | 0 | 816 | 2370.2 | 2625.1 | 2 | 20.2 | 65.7 | 1.2239 | -0.9394 | 0.5506 | 4137.447359
7.72 | 3185.840674 | 0.6124 | 0.1288 | 0.3876 | 0.13 | 1 | 0.25 | 14.04 | 12.11 | 3.1 | 0.01 | 0.1 | 0.01 | 3.9 | 0 | 0.03 | 0 | 816 | 1421.5 | 2087 | 6 | 19 | 66.8 | 0.3668 | -0.753 | 0.6981 | 3819.349402
7.72 | 3185.840674 | 0.6124 | 0.1288 | 0.3876 | 0.03 | 0.01 | 0.01 | 12.51 | 14.5 | 2.24 | 0.01 | 0 | 0.01 | 8.02 | 0 | 0.1 | 1.4 | 815 | 1354.8 | 1411.9 | 7.4 | 21.9 | 65.7 | -0.1353 | -0.9961 | 0.6562 | 3636.894442
7.72 | 3185.840674 | 0.6124 | 0.1288 | 0.3876 | 0.22 | 0.01 | 0.01 | 12.49 | 14.5 | 3.6 | 0.28 | 0 | 0.01 | 10.2 | 0 | 0.03 | 0.03 | 816 | 1792.1 | 1981.6 | 6 | 18.6 | 67.7 | 0.8143 | -0.8689 | 0.6727 | 3915.409372
7.72 | 3185.840674 | 0.6124 | 0.1288 | 0.3876 | 0.03 | 0.01 | 0.01 | 12.55 | 14.9 | 3.15 | 0.01 | 0 | 0.01 | 13 | 0 | 1.07 | 0.05 | 816 | 1254 | 1632.9 | 8 | 23.2 | 67.7 | 0.2286 | -0.0444 | 0.5194 | 3698.950634
7.72 | 3185.840674 | 0.6124 | 0.1288 | 0.3876 | 0.01 | 0.04 | 0.04 | 12.56 | 11.18 | 2.97 | 0 | 0 | 0 | 9.24 | 0 | 1.8 | 0 | 816 | 1072.2 | 1719.7 | 8 | 20.6 | 66.7 | -0.0977 | -0.1051 | 0.5858 | 3686.37906
7.72 | 3185.840674 | 0.6124 | 0.1288 | 0.3876 | 0.16 | 0.16 | 0.05 | 12.51 | 10.05 | 3.07 | 0.01 | 0 | 0.01 | 13.5 | 0 | 0.01 | 0 | 816 | 1481.4 | 2032.6 | 5 | 19.7 | 66.8 | 0.3928 | -0.1307 | 0.6252 | 3570.794584
7.72 | 3185.840674 | 0.6124 | 0.1288 | 0.3876 | 0.17 | 0.16 | 0.05 | 0.41 | 10.25 | 2.45 | 0.01 | 0 | 0.01 | 7.48 | 0 | 0.01 | 0 | 816 | 1553.7 | 2036 | 5 | 21.7 | 65 | -0.1858 | -0.9291 | 0.4628 | 3681.172368
7.72 | 3185.840674 | 0.6124 | 0.1288 | 0.3876 | 0.18 | 0.01 | 0.01 | 1.97 | 10.25 | 2.21 | 0.29 | 0 | 0.01 | 9.2 | 0 | 0.03 | 0.03 | 815 | 1729.4 | 1832.7 | 5 | 21.6 | 65 | 0.1343 | -0.1504 | 0.5584 | 3646.652859
7.72 | 3185.840674 | 0.6124 | 0.1288 | 0.3876 | 0.01 | 0.01 | 0.01 | 14.5 | 10.06 | 5 | 0.01 | 0 | 0.01 | 8.8 | 0 | 0.9 | 0.7 | 816 | 1260.9 | 1763.8 | 7 | 22.5 | 68.1 | 0.1174 | -0.7533 | 0.9868 | 3643.410596
7.72 | 3185.840674 | 0.6124 | 0.1288 | 0.3876 | 0.35 | 0.07 | 4.75 | 9.9 | 10.07 | 2.23 | 0.01 | 0 | 0.01 | 12.2 | 0 | 0.03 | 0 | 816 | 1736.3 | 2005 | 2 | 21.4 | 66 | 0.1716 | -1.1314 | 0.4686 | 3850.80099
7.72 | 3185.840674 | 0.6124 | 0.1288 | 0.3876 | 0.15 | 0.01 | 0.01 | 12.51 | 15 | 5 | 0.01 | 0 | 0.01 | 13.5 | 0 | 0.05 | 0 | 816 | 1434.5 | 1764.8 | 6 | 23.1 | 68.5 | 0.3035 | -0.7362 | 0.7726 | 3675.340109
7.72 | 3185.840674 | 0.6124 | 0.1288 | 0.3876 | 0.03 | 0.01 | 0.01 | 12.51 | 11.03 | 2.23 | 0.01 | 0 | 0.01 | 13.41 | 0 | 1.03 | 0.01 | 816 | 1178.2 | 1299 | 6 | 23.1 | 66.8 | -0.2643 | -0.1115 | 0.6061 | 3461.734677
7.72 | 3185.840674 | 0.6124 | 0.1288 | 0.3876 | 0.04 | 0.01 | 0.02 | 12.49 | 11.91 | 2.79 | 0.01 | 0 | 0.01 | 10.48 | 0 | 1 | 0 | 816 | 1157.5 | 1444.5 | 6 | 20.6 | 66.8 | -0.4098 | -0.1229 | 0.434 | 3429.242498
7.72 | 3185.840674 | 0.6124 | 0.1288 | 0.3876 | 0.15 | 0.01 | 0.01 | 12.55 | 14.7 | 2.24 | 0.01 | 0 | 0.01 | 0.01 | 0 | 0.05 | 0 | 816 | 1453.1 | 1515.1 | 6 | 21.6 | 66.7 | -0.0425 | -0.5928 | 0.5319 | 3626.668859
7.72 | 3185.840674 | 0.6124 | 0.1288 | 0.3876 | 0.01 | 0.01 | 0.01 | 8.67 | 12.1 | 2.21 | 0.01 | 0 | 0.01 | 4.92 | 0 | 0.08 | 1.9 | 816 | 1313 | 1361.2 | 8 | 23.1 | 65.5 | -0.1809 | -0.0891 | 0.5114 | 3408.879375
7.385 | 3185.840217 | 0.6124 | 0.1288 | 0.3876 | 0.04 | 0.01 | 0.01 | 9.69 | 14.9 | 2.22 | 0.01 | 0 | 0.01 | 8.51 | 0 | 1.04 | 0.03 | 816 | 1350.4 | 1391.8 | 8 | 19 | 65.6 | -0.2719 | -0.0316 | 0.685 | 3466.199271
7.385 | 3185.840217 | 0.6124 | 0.1288 | 0.3876 | 0.01 | 0.08 | 0.12 | 2.97 | 8.7 | 2.22 | 0.01 | 0 | 0.01 | 12.4 | 0 | 0.9 | 0.23 | 816 | 1274.7 | 1812.1 | 6 | 20.5 | 64.8 | -0.2279 | -0.9763 | 0.7577 | 3412.673184
7.385 | 3185.840217 | 0.6124 | 0.1288 | 0.3876 | 0.03 | 0.01 | 0.01 | 14.5 | 10 | 4.15 | 0.01 | 0 | 0.01 | 13.45 | 0 | 0.21 | 0.31 | 815 | 1189.9 | 1688.1 | 7.1 | 19.7 | 68.4 | 0.0713 | -0.6168 | 0.5611 | 3604.161621
7.385 | 3185.840217 | 0.6124 | 0.1288 | 0.3876 | 0.16 | 0.16 | 0.05 | 0.01 | 14.7 | 2.22 | 0.01 | 0 | 0.01 | 9.24 | 0 | 0.01 | 0 | 816 | 1570.9 | 2018.7 | 6 | 22 | 64.8 | 0.2155 | -0.1737 | 0.5609 | 3679.142833
7.385 | 3185.840217 | 0.6124 | 0.1288 | 0.3876 | 0.2 | 0.51 | 0.52 | 7.65 | 10.5 | 3.13 | 0.01 | 0 | 0.01 | 13.5 | 0 | 0.03 | 0 | 815 | 1553.7 | 2135.9 | 5 | 21.7 | 66.3 | 0.1319 | -1.0472 | 1.073 | 3705.762771
7.385 | 3185.840217 | 0.6124 | 0.1288 | 0.3876 | 0.03 | 0.01 | 0.01 | 10.09 | 10.05 | 2.22 | 0.01 | 0 | 0.01 | 13 | 0 | 1.06 | 0.09 | 816 | 1123.1 | 1371.1 | 7.2 | 21.7 | 66.3 | -0.3888 | -1.2272 | 0.5203 | 3624.778822
7.385 | 3185.840217 | 0.6124 | 0.1288 | 0.3876 | 0.15 | 0.01 | 0.01 | 13.9 | 10 | 2.24 | 0.21 | 0 | 0.01 | 13.33 | 0 | 0.03 | 0 | 816 | 1609.5 | 1664.6 | 6 | 23 | 65.7 | 0.1563 | -0.0955 | 2.6513 | 3422.778595
7.385 | 3185.840217 | 0.6124 | 0.1288 | 0.3876 | 0.39 | 0.22 | 0.01 | 12.56 | 8.63 | 3.97 | 1.08 | 0 | 0.01 | 9.2 | 0 | 0.03 | 0 | 816 | 2425.3 | 2625.1 | 2 | 19 | 67.7 | 1.6049 | 0.0568 | 0.5083 | 4332.382821
7.385 | 3185.840217 | 0.6124 | 0.1288 | 0.3876 | 0.15 | 0.01 | 0.01 | 2.97 | 10.25 | 2.22 | 0.01 | 0 | 0.01 | 13 | 0 | 0.05 | 0 | 816 | 1427.4 | 1511.4 | 6 | 18.6 | 65 | -0.2615 | -0.0931 | 0.5354 | 3470.527938
7.385 | 3185.840217 | 0.6124 | 0.1288 | 0.3876 | 0.01 | 0.01 | 0.01 | 12.51 | 10.5 | 4.98 | 0.01 | 0 | 0.01 | 9.95 | 0 | 0.39 | 1.11 | 816 | 1281.5 | 1791.4 | 8 | 20.1 | 68.5 | 0.2357 | -0.7303 | 0.656 | 3692.088413
7.385 | 3185.840217 | 0.6124 | 0.1288 | 0.3876 | 0.14 | 3 | 0.24 | 9.1 | 14.5 | 3.25 | 0.01 | 0 | 0.01 | 9.95 | 0 | 0.03 | 0 | 816 | 1434.5 | 2122.1 | 6 | 21.4 | 66.7 | 0.4866 | -0.7987 | 0.6652 | 3794.354164
7.385 | 3185.840217 | 0.6124 | 0.1288 | 0.3876 | 0.21 | 0.01 | 0.01 | 9.1 | 11.08 | 3.1 | 0.01 | 0 | 0.08 | 13.48 | 0 | 0.03 | 0 | 816 | 1625.4 | 1763.2 | 5.2 | 21.6 | 66 | 0.2942 | -0.7906 | 0.6501 | 3730.740769
7.385 | 3185.840217 | 0.6124 | 0.1288 | 0.3876 | 0.12 | 0.18 | 0.06 | 12.56 | 14.6 | 2.22 | 0.01 | 0 | 0.01 | 10.48 | 0 | 0.01 | 0 | 816 | 1506.8 | 1998.1 | 6 | 22 | 66.4 | 0.3339 | -0.0825 | 0.702 | 3810.45998
9.935 | 3185.840966 | 0.6124 | 0.1288 | 0.3876 | 0.04 | 0.01 | 0.01 | 0.01 | 10.2 | 2.75 | 0.01 | 0 | 0.01 | 9.2 | 0 | 0.16 | 0.42 | 816 | 1267.8 | 1453.8 | 7 | 20.5 | 65 | -0.5543 | -0.1036 | 0.3227 | 3338.742316
9.935 | 3185.840966 | 0.6124 | 0.1288 | 0.3876 | 0.15 | 0.01 | 0.01 | 0.01 | 12.2 | 4.15 | 0.01 | 0 | 0.01 | 13.46 | 0 | 0.05 | 0 | 816 | 1446.9 | 1672.9 | 6 | 22 | 66 | -0.0413 | -0.8233 | -0.0333 | 3623.474887
9.935 | 3185.840966 | 0.6124 | 0.1288 | 0.3876 | 0.01 | 0.12 | 0.08 | 14.48 | 11.95 | 4.8 | 0.01 | 0 | 0.01 | 13 | 0 | 0.2 | 0.19 | 816 | 1281.5 | 1998.1 | 8.2 | 20.5 | 68.5 | 0.9126 | -0.0089 | -0.1196 | 3935.673086
9.935 | 3185.840966 | 0.6124 | 0.1288 | 0.3876 | 0.01 | 0.03 | 0.11 | 14.5 | 10 | 3.6 | 0.01 | 0 | 0.01 | 8.02 | 0 | 0.26 | 0.2 | 816 | 1266.5 | 1674 | 7.9 | 20.3 | 67.7 | 0.1221 | -1.001 | 0.1605 | 3721.065442
9.935 | 3185.840966 | 0.6124 | 0.1288 | 0.3876 | 0.03 | 0.01 | 0.01 | 9.8 | 13 | 2.24 | 0.01 | 0.01 | 0.01 | 12.5 | 0 | 1.05 | 0.01 | 816 | 1185.1 | 1393.1 | 8 | 19.7 | 65.7 | -0.2752 | -0.7552 | -0.0547 | 3491.581656
9.935 | 3185.840966 | 0.6124 | 0.1288 | 0.3876 | 0.15 | 0.01 | 0.01 | 12.28 | 14.6 | 4.15 | 0.01 | 0 | 0.01 | 13.64 | 0 | 0.05 | 0 | 816 | 1430.4 | 1694.9 | 7 | 21.7 | 68.1 | 0.3235 | -0.1414 | 0.0044 | 3893.01252
9.935 | 3185.840966 | 0.6124 | 0.1288 | 0.3876 | 0.1 | 0.5 | 0.3 | 17 | 10.81 | 3.6 | 0.01 | 0 | 0.01 | 13.5 | 0 | 0.03 | 0 | 815 | 1367 | 2177.2 | 6 | 18.6 | 67.9 | 0.4665 | -0.0593 | 0.0963 | 3868.92546
9.935 | 3185.840966 | 0.6124 | 0.1288 | 0.3876 | 0.04 | 0.01 | 0.01 | 12.47 | 11.18 | 2.23 | 0.01 | 0 | 0.01 | 9.2 | 0 | 1.06 | 0.05 | 816 | 1274.7 | 1402.1 | 6 | 20.5 | 66.1 | -0.0465 | -0.2488 | 0.3394 | 3540.27425
9.935 | 3185.840966 | 0.6124 | 0.1288 | 0.3876 | 0.2 | 0.01 | 0.51 | 12.56 | 13.45 | 3.1 | 0.01 | 0 | 0.08 | 13.49 | 0 | 0.03 | 0 | 815 | 1736.3 | 1819 | 5 | 22 | 67.9 | 0.9054 | -0.8649 | 0.1322 | 4163.477672
9.935 | 3185.840966 | 0.6124 | 0.1288 | 0.3876 | 0.03 | 0.01 | 0.01 | 12.54 | 11.95 | 3.6 | 0.01 | 0 | 0.01 | 13.33 | 0 | 1.02 | 0.01 | 816 | 1212.6 | 1643.3 | 7 | 23 | 67.9 | 0.3124 | -0.1009 | -0.0204 | 3665.439813
9.935 | 3185.840966 | 0.6124 | 0.1288 | 0.3876 | 0.24 | 0.01 | 0.01 | 7.93 | 11.95 | 3.1 | 0.28 | 0 | 0.01 | 13.78 | 0 | 0.03 | 0.03 | 816 | 1805.9 | 1952.7 | 4 | 23.1 | 65.7 | 0.9979 | -0.9322 | 0.0744 | 4024.663991
9.935 | 3185.840966 | 0.6124 | 0.1288 | 0.3876 | 0.2 | 0.01 | 0.01 | 0.01 | 11.91 | 2.5 | 0.01 | 0 | 0.08 | 10.05 | 0 | 0.03 | 0 | 816 | 1684.6 | 1750 | 6 | 21.6 | 65 | 0.1818 | -0.7611 | 0.2541 | 3711.470922
9.935 | 3185.840966 | 0.6124 | 0.1288 | 0.3876 | 0.04 | 0.01 | 0.01 | 12.52 | 15 | 4.95 | 0.01 | 0 | 0.01 | 8.02 | 0 | 0.77 | 0.02 | 816 | 1357.3 | 1701.8 | 9 | 21.6 | 68.4 | 0.47 | -0.1008 | 0.0363 | 3806.994182
9.935 | 3185.840966 | 0.6124 | 0.1288 | 0.3876 | 0.04 | 0.01 | 0.01 | 8.14 | 10.81 | 3.15 | 0.01 | 0 | 0.01 | 7.48 | 0 | 1.06 | 0.05 | 816 | 1267.8 | 1546.1 | 6 | 19 | 66.7 | -0.2534 | -0.9143 | -0.0692 | 3671.264722
9.935 | 3185.840966 | 0.6124 | 0.1288 | 0.3876 | 0.21 | 0.01 | 0.01 | 14.09 | 11.08 | 2.22 | 0.01 | 0 | 0.01 | 9.95 | 0 | 0.01 | 0.01 | 816 | 1570.9 | 1613.7 | 4 | 20.5 | 66.3 | 0.195 | -1.0626 | 0 | 3859.612613
9.935 | 3185.840966 | 0.6124 | 0.1288 | 0.3876 | 0.2 | 0.01 | 1.5 | 14.4 | 12 | 3.1 | 0.01 | 0 | 0.08 | 13.52 | 0 | 0.03 | 0 | 815 | 1731 | 1841.3 | 5 | 20.3 | 66.7 | 0.7669 | -1.1046 | 0.1015 | 3968.220356
9.935 | 3185.840966 | 0.6124 | 0.1288 | 0.3876 | 0.03 | 0.01 | 0.01 | 12.58 | 15 | 2.22 | 0.01 | 0.01 | 0.01 | 8.02 | 0 | 1.05 | 0.01 | 816 | 1316 | 1346 | 8 | 23.2 | 65.9 | 0.0618 | -0.8179 | 0.1341 | 3642.114335
9.935 | 3185.840966 | 0.6124 | 0.1288 | 0.3876 | 0.01 | 0.01 | 0.01 | 12.51 | 13.45 | 4.99 | 0.01 | 0 | 0.01 | 9.2 | 0 | 0.9 | 0.7 | 816 | 1312.6 | 1791.4 | 8.2 | 22 | 68.1 | 0.3708 | -0.94 | 0.0747 | 3865.575054
9.935 | 3185.840966 | 0.6124 | 0.1288 | 0.3876 | 0.03 | 0.01 | 0.01 | 12.57 | 10.3 | 2.23 | 0.01 | 0 | 0.01 | 13.5 | 0 | 1.03 | 0.02 | 815 | 1218.4 | 1324.9 | 7 | 19 | 66.3 | -0.4081 | -0.9984 | -0.0481 | 3588.450779
7.74 | 3185.841085 | 0.6487 | 0.1288 | 0.3513 | 0.15 | 0.01 | 0.01 | 6.61 | 11.91 | 2.45 | 0.01 | 0 | 0.01 | 13 | 0 | 0.05 | 0 | 816 | 1430.3 | 1485.4 | 7.1 | 25.8 | 72.3 | -0.0737 | -0.7626 | 0.7202 | 3643.230306
7.74 | 3185.841085 | 0.6487 | 0.1288 | 0.3513 | 0.15 | 0.01 | 0.01 | 0.01 | 14.5 | 3.97 | 0.01 | 0 | 0.01 | 13.5 | 0 | 0.05 | 0 | 816 | 1506.8 | 1632.9 | 8 | 25.4 | 69.8 | 0.2672 | -0.7835 | 0.4069 | 3786.076058
7.74 | 3185.841085 | 0.6487 | 0.1288 | 0.3513 | 0.08 | 0.01 | 0.01 | 9.9 | 10 | 2.79 | 0.46 | 0.07 | 0.01 | 8.7 | 0 | 0.03 | 0 | 816 | 1570.9 | 1663.3 | 7.2 | 30.8 | 74 | -0.1774 | -1.1686 | 0.4892 | 3599.240958
7.74 | 3185.841085 | 0.6487 | 0.1288 | 0.3513 | 0.03 | 0.01 | 0.01 | 1.97 | 11.95 | 3.05 | 0.01 | 0.01 | 0.01 | 8.8 | 0 | 1.05 | 0.05 | 816 | 1378 | 1452.4 | 9 | 28.5 | 69.9 | -0.3475 | -0.9316 | 0.6969 | 3566.033203
7.74 | 3185.841085 | 0.6487 | 0.1288 | 0.3513 | 0.01 | 0.01 | 0.01 | 11.9 | 10.3 | 4.9 | 0.94 | 0 | 0.01 | 12.1 | 0 | 0.09 | 0.78 | 816 | 1935 | 2218.9 | 9.1 | 28.5 | 77.6 | 1.1484 | -0.6879 | 0.5486 | 4054.508003
7.74 | 3185.841085 | 0.6487 | 0.1288 | 0.3513 | 0.19 | 0.01 | 0.73 | 0.01 | 8.38 | 2.22 | 0.01 | 0 | 0.08 | 8.8 | 0 | 0.03 | 0 | 816 | 1662 | 1724 | 4.3 | 30.8 | 69.2 | -0.3043 | -0.8005 | 0.621 | 3445.604063
7.74 | 3185.841085 | 0.6487 | 0.1288 | 0.3513 | 0.37 | 0.23 | 0.01 | 12.49 | 12.95 | 4.8 | 1.1 | 0 | 0.78 | 8.7 | 0 | 0.03 | 0 | 816 | 2576.9 | 2625.1 | 4 | 30.8 | 77.1 | 1.7845 | -1.0547 | 0.4924 | 4417.750599
7.74 | 3185.841085 | 0.6487 | 0.1288 | 0.3513 | 0.01 | 0.01 | 0.01 | 12.51 | 10.46 | 2.22 | 2 | 0 | 0.01 | 13.5 | 0 | 0.12 | 2 | 816 | 2099 | 2188.5 | 8 | 23.2 | 74 | 1.0863 | -0.0623 | 0.4997 | 4138.417157
7.68 | 3185.841146 | 0.6487 | 0.1288 | 0.3513 | 0.01 | 0.05 | 0.06 | 12.59 | 14.7 | 5 | 0.01 | 0 | 0.01 | 13.5 | 0 | 0.58 | 0.22 | 816 | 1260.9 | 1908.5 | 9.2 | 25.8 | 77.8 | 0.1524 | -0.0191 | 0.4953 | 3736.195718
7.68 | 3185.841146 | 0.6487 | 0.1288 | 0.3513 | 0.03 | 0.01 | 0.01 | 7.74 | 10.3 | 4.8 | 0.01 | 0 | 0.01 | 9.2 | 0 | 1.03 | 0.01 | 816 | 1105.8 | 1774.9 | 8 | 29.7 | 77 | -0.2643 | -0.2421 | 0.3789 | 3675.281501
7.68 | 3185.841146 | 0.6487 | 0.1288 | 0.3513 | 0.22 | 0.01 | 1.01 | 12.54 | 10.3 | 2.22 | 0.01 | 0 | 0.08 | 9.1 | 0 | 0.03 | 0 | 816 | 1708.7 | 1788.6 | 6 | 30.7 | 73.8 | 0.2238 | -0.7447 | 0.5698 | 3732.859702
7.565 | 3185.841375 | 0.6487 | 0.1288 | 0.3513 | 0.04 | 0.01 | 0.01 | 0.41 | 11.95 | 5 | 0.01 | 0 | 0.01 | 9.2 | 0 | 1.02 | 0.09 | 816 | 1412.5 | 1730.5 | 9 | 29.8 | 74 | -0.2646 | -0.682 | 0.7108 | 3486.416911
7.565 | 3185.841375 | 0.6487 | 0.1288 | 0.3513 | 0.11 | 0.68 | 0.25 | 12.58 | 10.2 | 2.22 | 0.33 | 0.02 | 0.01 | 13.33 | 0 | 0.03 | 0 | 816 | 1639.8 | 2115.2 | 8 | 24.8 | 72.3 | 0.219 | -0.6533 | 0.5392 | 3733.912993
7.565 | 3185.841375 | 0.6487 | 0.1288 | 0.3513 | 0.04 | 0.01 | 0.01 | 15.6 | 10.02 | 2.22 | 0.01 | 0 | 0.01 | 13.5 | 0 | 1.06 | 0.05 | 816 | 1267.8 | 1302.2 | 8 | 29.8 | 74.2 | -0.1997 | -1.0233 | 0.5144 | 3463.29705
7.565 | 3185.841375 | 0.6487 | 0.1288 | 0.3513 | 0.04 | 0.01 | 0.01 | 12.49 | 11.16 | 3.5 | 0.01 | 0 | 0.01 | 13.5 | 0 | 1.02 | 0.09 | 816 | 1345.9 | 1493.8 | 8 | 27.7 | 76 | 0.0244 | -0.8867 | 0.4912 | 3644.396222
7.565 | 3185.841375 | 0.6487 | 0.1288 | 0.3513 | 0.01 | 0.01 | 0.01 | 14.5 | 11.91 | 2.25 | 0.01 | 0 | 0.01 | 13.75 | 0 | 0.03 | 1.8 | 815 | 1247.4 | 1460.7 | 8 | 28.5 | 74.4 | -0.1474 | -1.2031 | 1.3997 | 3646.946781
7.565 | 3185.841375 | 0.6487 | 0.1288 | 0.3513 | 0.15 | 0.01 | 0.01 | 14.5 | 10.02 | 2.24 | 0.01 | 0 | 0.01 | 13.48 | 0 | 0.05 | 0 | 816 | 1524.8 | 1641.9 | 7 | 25.8 | 73.2 | 0.1143 | -1.0353 | 0.5693 | 3676.411841
7.565 | 3185.841375 | 0.6487 | 0.1288 | 0.3513 | 0.04 | 0.01 | 0.01 | 14.5 | 10.2 | 3.13 | 0.01 | 0 | 0.01 | 10.5 | 0 | 1.04 | 0.01 | 816 | 1295.3 | 1531 | 8 | 30.8 | 75.1 | -0.2233 | -0.2743 | 0.7783 | 3496.537807
7.565 | 3185.841375 | 0.6487 | 0.1288 | 0.3513 | 0.01 | 0.01 | 0.01 | 12.52 | 9.46 | 3.05 | 1 | 0 | 0.01 | 9.95 | 0 | 0.05 | 1.1 | 816 | 1874.1 | 1991.3 | 8 | 25.8 | 76 | 0.4915 | -0.8784 | 0.5116 | 3968.188823
7.565 | 3185.841375 | 0.6487 | 0.1288 | 0.3513 | 0.03 | 0.01 | 0.01 | 0.01 | 14.8 | 4.7 | 0.01 | 0 | 0.01 | 9.2 | 0 | 0.11 | 2.5 | 816 | 1317.4 | 1678.6 | 8 | 28.9 | 74.1 | -0.1287 | -0.175 | 0.5527 | 3620.378096
7.565 | 3185.841375 | 0.6487 | 0.1288 | 0.3513 | 0.02 | 0.01 | 0.01 | 0.01 | 14.9 | 2.5 | 0.01 | 0 | 0.01 | 4.88 | 0 | 0.12 | 0.89 | 816 | 1141.7 | 1329.8 | 10 | 30.7 | 69.4 | -0.4534 | -0.989 | 2.435 | 3388.708319
7.565 | 3185.841375 | 0.6487 | 0.1288 | 0.3513 | 0.01 | 0.01 | 0.01 | 0.41 | 10.15 | 3.05 | 0.01 | 0 | 0.01 | 13.45 | 0 | 0.39 | 1.11 | 816 | 1010.8 | 1468.3 | 8 | 25.8 | 69.9 | -0.8542 | -1.0223 | 0.7414 | 3240.841375
7.565 | 3185.841375 | 0.6487 | 0.1288 | 0.3513 | 0.03 | 0.01 | 0.01 | 14.5 | 14.9 | 2.24 | 0.01 | 0 | 0.01 | 9.2 | 0 | 1.06 | 0.02 | 815 | 1368.4 | 1429 | 9.2 | 24.8 | 74.4 | 0.0512 | -0.8072 | 0.4574 | 3705.975987
7.565 | 3185.841375 | 0.6487 | 0.1288 | 0.3513 | 0.23 | 0.01 | 0.01 | 10 | 10.02 | 2.5 | 0.3 | 0 | 0.01 | 10.05 | 0 | 0.03 | 0.03 | 816 | 1763.8 | 1860.3 | 5.2 | 23.7 | 72.3 | 0.1882 | -0.7523 | 0.7944 | 3764.457582
7.565 | 3185.841375 | 0.6487 | 0.1288 | 0.3513 | 0.21 | 0.01 | 0.5 | 10.97 | 8.63 | 2.79 | 0.01 | 0 | 0.08 | 13.45 | 0 | 0.03 | 0 | 816 | 1605.4 | 1708.7 | 5 | 25.9 | 74.1 | 0.1682 | -0.1584 | 0.6383 | 3518.686244
7.42 | 3185.84097 | 0.6487 | 0.1288 | 0.3513 | 0.01 | 0.04 | 0.04 | 14.5 | 11.22 | 4.93 | 0 | 0 | 0 | 9.95 | 0 | 1.8 | 0 | 816 | 1172 | 1887.9 | 9 | 27.4 | 77 | 0.1605 | -0.6371 | 0.4604 | 3941.196954
7.42 | 3185.84097 | 0.6487 | 0.1288 | 0.3513 | 0.27 | 0.27 | 0.01 | 12.56 | 15.1 | 2.21 | 0.07 | 0 | 0.01 | 9.2 | 0 | 0.03 | 0 | 816 | 1645.3 | 2175.8 | 6 | 26.1 | 73.2 | 0.5864 | -1.2714 | 0.9957 | 3865.682245
7.42 | 3185.84097 | 0.6487 | 0.1288 | 0.3513 | 0.03 | 0.01 | 0.01 | 14.48 | 11.22 | 2.5 | 0.01 | 0.01 | 0.01 | 0.01 | 0 | 1.06 | 0.09 | 816 | 1315 | 1500 | 8.9 | 25.9 | 74 | 0.022 | -0.9383 | 0.7719 | 3653.474033
7.42 | 3185.84097 | 0.6487 | 0.1288 | 0.3513 | 0.03 | 0.01 | 0.01 | 12.51 | 15 | 3.6 | 0.01 | 0.01 | 0.01 | 8.62 | 0 | 1.06 | 0.02 | 816 | 1274.7 | 1581.3 | 9.2 | 25.8 | 76.1 | -0.1984 | -1.1934 | 1.4366 | 3696.114372
7.42 | 3185.84097 | 0.6487 | 0.1288 | 0.3513 | 0.04 | 0.01 | 0.02 | 12.49 | 14.5 | 4.8 | 0.01 | 0 | 0.01 | 13.46 | 0 | 1 | 0 | 816 | 1274.7 | 1692.9 | 9 | 27.1 | 77.8 | 0.095 | -0.0242 | 0.5934 | 3710.751609
7.42 | 3185.84097 | 0.6487 | 0.1288 | 0.3513 | 0.15 | 0.01 | 0.01 | 9 | 10.2 | 2.22 | 0.01 | 0 | 0.01 | 10.96 | 0 | 0.05 | 0 | 816 | 1451.7 | 1521.9 | 6 | 28.5 | 69.9 | -0.0447 | -0.8705 | 1.3313 | 3624.102551
7.42 | 3185.84097 | 0.6487 | 0.1288 | 0.3513 | 0.15 | 0.01 | 0.01 | 14.5 | 10 | 2.22 | 0.01 | 0 | 0.01 | 13.5 | 0 | 0.05 | 0 | 816 | 1488.2 | 1557.1 | 7 | 29.6 | 73.2 | 0.005 | -0.3392 | 0.817 | 3614.817194
7.42 | 3185.84097 | 0.6487 | 0.1288 | 0.3513 | 0.21 | 0.01 | 0.73 | 11.11 | 10.4 | 3.07 | 0.01 | 0 | 0.08 | 13.75 | 0 | 0.03 | 0 | 816 | 1729.4 | 1846.6 | 5.8 | 25.8 | 74 | 0.5109 | -1.0186 | 0.4807 | 3940.455538
7.42 | 3185.84097 | 0.6487 | 0.1288 | 0.3513 | 0.19 | 0.01 | 0.01 | 1.95 | 14.5 | 3.12 | 0.01 | 0 | 0.07 | 12.5 | 0 | 0.03 | 0 | 816 | 1639.8 | 1784.5 | 7 | 24.8 | 69.9 | 0.3369 | -0.1927 | 0.5189 | 3575.3933
7.42 | 3185.84097 | 0.6487 | 0.1288 | 0.3513 | 0.01 | 0.04 | 0.04 | 9.9 | 11.91 | 2.5 | 0 | 0 | 0 | 7.48 | 0 | 1.8 | 0 | 816 | 1188.5 | 1612.3 | 9 | 27.4 | 73.2 | -0.0293 | -0.7579 | 0.6418 | 3698.23819
7.42 | 3185.84097 | 0.6487 | 0.1288 | 0.3513 | 0.01 | 0.01 | 0.01 | 12.52 | 14.7 | 3.6 | 0.01 | 0 | 0.01 | 10 | 0 | 0.39 | 1.11 | 816 | 1136.9 | 1639.8 | 9 | 26.1 | 76 | 0.079 | -0.2439 | 0.5792 | 3718.139069
7.42 | 3185.84097 | 0.6487 | 0.1288 | 0.3513 | 0.04 | 0.01 | 0.02 | 12.49 | 8.7 | 2.22 | 0.01 | 0 | 0.01 | 12 | 0 | 1 | 0 | 816 | 1267.8 | 1303.2 | 8 | 25.4 | 74.4 | -0.4443 | -0.1125 | 0.755 | 3418.74633
7.42 | 3185.84097 | 0.6487 | 0.1288 | 0.3513 | 0.15 | 0.01 | 0.01 | 4.77 | 14.9 | 3.15 | 0.01 | 0 | 0.01 | 12.05 | 0 | 0.05 | 0 | 816 | 1404.2 | 1701.8 | 7.3 | 27.1 | 72.4 | 0.0723 | -0.8701 | 0.5996 | 3764.800618
7.42 | 3185.84097 | 0.6487 | 0.1288 | 0.3513 | 0.01 | 0.05 | 0.05 | 0.01 | 11.83 | 3.1 | 0.01 | 0 | 0.01 | 13.5 | 0 | 0.13 | 1.55 | 816 | 1068.8 | 1735.4 | 8.5 | 25.8 | 69.2 | -0.539 | -0.8598 | 2.9168 | 3276.358913
7.74 | 3185.841085 | 0.6487 | 0.1288 | 0.3513 | 0.24 | 0.01 | 0.01 | 10.97 | 10.08 | 3.6 | 0.01 | 0 | 0.01 | 8.51 | 0 | 0.01 | 0.01 | 816 | 1619.2 | 1795.6 | 5 | 27.7 | 75.1 | 0.3647 | -1.2468 | 1.1857 | 4001.063495
7.74 | 3185.841085 | 0.6487 | 0.1288 | 0.3513 | 0.03 | 0.05 | 0.17 | 12.29 | 14.6 | 2.21 | 4 | 0 | 0.01 | 13 | 0 | 0.1 | 0.14 | 816 | 2294.4 | 2625.1 | 9 | 28.9 | 73.8 | 1.6852 | -0.9229 | 0.5344 | 4303.923108
7.74 | 3185.841085 | 0.6487 | 0.1288 | 0.3513 | 0.2 | 0.01 | 0.03 | 14.5 | 12.08 | 3.1 | 0.01 | 0 | 0.08 | 8.51 | 0 | 0.03 | 0 | 816 | 1612.3 | 1715.7 | 6 | 28.9 | 74.9 | 0.3228 | 0.0528 | 0.5269 | 3582.393222
7.74 | 3185.841085 | 0.6487 | 0.1288 | 0.3513 | 0.01 | 0.04 | 0.04 | 12.53 | 10.2 | 2.24 | 0 | 0 | 0 | 13.46 | 0 | 1.8 | 0 | 816 | 1189.9 | 1639.8 | 8 | 26.7 | 72.4 | -0.1621 | -1.1452 | 0.4936 | 3842.960261
7.74 | 3185.841085 | 0.6487 | 0.1288 | 0.3513 | 0.03 | 0.01 | 0.01 | 1.97 | 11.2 | 2.45 | 0.01 | 0 | 0.01 | 13.5 | 0 | 1.03 | 0.02 | 816 | 1212.6 | 1460.7 | 9 | 26.1 | 69.8 | -0.5328 | -0.9528 | 0.5838 | 3432.147763
7.74 | 3185.841085 | 0.6487 | 0.1288 | 0.3513 | 0.22 | 0.01 | 0.01 | 0.01 | 10.25 | 3.95 | 0.01 | 0 | 0.01 | 12 | 0 | 0.03 | 0.01 | 816 | 1681.2 | 1880.3 | 5 | 26.1 | 69.9 | 0.2 | -0.7197 | 0.5578 | 3719.638423
7.68 | 3185.841146 | 0.6487 | 0.1288 | 0.3513 | 0.1 | 0.57 | 0.24 | 12.51 | 12.14 | 4.99 | 0.01 | 0.02 | 0.01 | 13.5 | 0 | 0.03 | 0 | 816 | 1361.6 | 2432.2 | 8 | 25.8 | 77.6 | 0.4001 | -0.1965 | 0.4768 | 3850.5516
7.68 | 3185.841146 | 0.6487 | 0.1288 | 0.3513 | 0.15 | 0.01 | 0.01 | 17.5 | 11.2 | 2.24 | 0.01 | 0 | 0.01 | 8.7 | 0 | 0.05 | 0 | 816 | 1570.9 | 1632.5 | 6 | 26.1 | 74.9 | 0.4591 | -0.5659 | 0.4598 | 3574.618163
7.68 | 3185.841146 | 0.6487 | 0.1288 | 0.3513 | 0.03 | 0.01 | 0.01 | 12.55 | 11.06 | 3.25 | 0.01 | 0 | 0.01 | 13 | 0 | 1.06 | 0.02 | 816 | 1171.3 | 1419.3 | 9 | 25.8 | 75 | -0.41 | -0.085 | 0.4154 | 3439.09251
7.68 | 3185.841146 | 0.6487 | 0.1288 | 0.3513 | 0.24 | 0.01 | 0.01 | 14.36 | 11.91 | 3.1 | 0.37 | 0 | 0.01 | 13.45 | 0 | 0.03 | 0.03 | 816 | 1999.5 | 2137.3 | 6 | 24.4 | 76 | 1.2378 | -0.2417 | 0.6359 | 4050.635402
7.68 | 3185.841146 | 0.6487 | 0.1288 | 0.3513 | 0.04 | 0.01 | 0.01 | 10.3 | 15.1 | 3.6 | 0.01 | 0 | 0.01 | 13.46 | 0 | 1.07 | 0.01 | 816 | 1267.8 | 1492.3 | 9.7 | 26.1 | 76 | 0.1371 | -0.0468 | 0.4435 | 3592.733757
7.68 | 3185.841146 | 0.6487 | 0.1288 | 0.3513 | 0.03 | 0.01 | 0.01 | 14.26 | 11.2 | 2.22 | 0.01 | 0 | 0.01 | 9.2 | 0 | 0.39 | 0.26 | 816 | 1207.8 | 1316 | 8 | 25.9 | 73.2 | -0.1624 | -1.2491 | 0.5411 | 3578.014307
7.68 | 3185.841146 | 0.6487 | 0.1288 | 0.3513 | 0.01 | 0.01 | 0.01 | 11.94 | 10 | 3.95 | 0.01 | 0 | 0.01 | 13.41 | 0 | 0.08 | 1.9 | 816 | 1207.1 | 1667.4 | 9 | 23.2 | 76 | -0.2595 | -0.8048 | 0.6218 | 3587.956444
7.68 | 3185.841146 | 0.6487 | 0.1288 | 0.3513 | 0.01 | 0.01 | 0.01 | 12.51 | 14.5 | 2.24 | 0.01 | 0 | 0.01 | 8.02 | 0 | 0.03 | 0.2 | 816 | 1285 | 1398.7 | 9 | 24.8 | 72.4 | -0.0044 | -0.9884 | 0.4484 | 3597.241368
7.68 | 3185.841146 | 0.6487 | 0.1288 | 0.3513 | 0.24 | 0.01 | 0.01 | 14.09 | 8.63 | 2.22 | 0.29 | 0 | 0.01 | 13.75 | 0 | 0.03 | 0.02 | 816 | 1874.1 | 1977.4 | 4.3 | 26.7 | 72.5 | 0.7131 | -0.7742 | 0.7836 | 3845.288412
7.68 | 3185.841146 | 0.6487 | 0.1288 | 0.3513 | 0.01 | 0.05 | 0.05 | 0.01 | 14.5 | 3.95 | 0.01 | 0 | 0.01 | 13 | 0 | 0.17 | 1.54 | 816 | 1347.9 | 1801.1 | 9 | 25.8 | 72.5 | -0.0223 | -1.3833 | 0.9389 | 3691.145918
7.68 | 3185.841146 | 0.6487 | 0.1288 | 0.3513 | 0.02 | 0.01 | 0.01 | 10.2 | 11.6 | 5 | 0.01 | 0 | 0.3 | 12.5 | 0 | 0.09 | 0.41 | 816 | 1555.8 | 1740.6 | 9.2 | 25.8 | 77.6 | 0.3189 | -1.2817 | 0.4801 | 3988.708268
9.39 | 3324.250266 | 0.5146 | 0.2219 | 0.4854 | 0.1 | 0.57 | 0.24 | 12 | 15.3 | 5 | 0.01 | 0.02 | 0.01 | 14.8 | 0 | 0.03 | 0 | 815 | 1393.8 | 2473.5 | 4 | 9.5 | 57 | 0.6208 | -1.3392 | 0.3774 | 4215.797778
9.39 | 3324.250266 | 0.5146 | 0.2219 | 0.4854 | 0.21 | 0.01 | 0.56 | 9.8 | 15.3 | 5.02 | 0.34 | 0 | 0.08 | 13.75 | 0 | 0.03 | 0 | 815 | 1999.5 | 2411.5 | 3.6 | 10.8 | 50.5 | 1.485 | -0.8411 | 0.3127 | 4424.806963
9.39 | 3324.250266 | 0.5146 | 0.2219 | 0.4854 | 0.01 | 0.04 | 0.04 | 9.9 | 15.3 | 5 | 0 | 0 | 0 | 13.9 | 0 | 1.8 | 0 | 815 | 1287.4 | 1900.2 | 6 | 10.8 | 53.4 | 0.4433 | -1.3355 | 0.1689 | 4182.952635
9.39 | 3324.250266 | 0.5146 | 0.2219 | 0.4854 | 0.01 | 0.01 | 0.01 | 0.01 | 15.2 | 5 | 0.01 | 0 | 0.01 | 13.33 | 0 | 0.03 | 0.62 | 760 | 1348.9 | 1763.8 | 5 | 9.5 | 50 | 0.1444 | -1.3176 | 0.0652 | 4187.478874
9.39 | 3324.250266 | 0.5146 | 0.2219 | 0.4854 | 0.02 | 0.06 | 0.13 | 7.74 | 15.7 | 5 | 0.01 | 0 | 0.01 | 13.88 | 0 | 0.09 | 0.13 | 815 | 1247.1 | 1887.9 | 5.8 | 9.5 | 53.4 | 0.4542 | -0.8299 | 0.2972 | 3967.114138
9.39 | 3324.250266 | 0.5146 | 0.2219 | 0.4854 | 0.04 | 0.01 | 0.01 | 9.69 | 15.2 | 5 | 0.01 | 0 | 0.01 | 13.82 | 0 | 1.04 | 0.1 | 815 | 1274.7 | 1798.3 | 5.2 | 9.5 | 52 | 0.412 | -1.1097 | 0.3094 | 4108.661112
9.39 | 3324.250266 | 0.5146 | 0.2219 | 0.4854 | 0.19 | 0.01 | 0.01 | 12.52 | 15.2 | 5.09 | 0.28 | 0 | 0.01 | 13.64 | 0 | 0.03 | 0.02 | 815 | 1761.1 | 2036.7 | 3.9 | 12.2 | 54.6 | 1.2116 | -1.2311 | 0.3507 | 4425.147739
7.55 | 3185.84106 | 0.6487 | 0.1288 | 0.3513 | 0.01 | 0.06 | 2.58 | 0.01 | 13.45 | 2.22 | 0.01 | 0 | 0.01 | 0.01 | 0 | 0.05 | 0.07 | 816 | 1198.2 | 1719.1 | 9 | 27.1 | 69.2 | -0.2407 | -0.7523 | 0.5519 | 3459.554485
7.55 | 3185.84106 | 0.6487 | 0.1288 | 0.3513 | 0.04 | 0.01 | 0.01 | 12.54 | 11.2 | 3.06 | 0.01 | 0 | 0.01 | 13.76 | 0 | 1.06 | 0.05 | 816 | 1312.6 | 1655.7 | 8 | 30.8 | 74 | 0.0642 | -0.7282 | 0.4196 | 3666.850422
7.55 | 3185.84106 | 0.6487 | 0.1288 | 0.3513 | 0.03 | 0.01 | 0.01 | 12.49 | 15 | 3.1 | 0.01 | 0 | 0.01 | 6.7 | 0 | 1.06 | 0.02 | 816 | 1267.8 | 1606.7 | 9.2 | 30.7 | 76 | 0.099 | -1.1101 | 0.4996 | 3787.109663
7.55 | 3185.84106 | 0.6487 | 0.1288 | 0.3513 | 0.02 | 0.1 | 2.02 | 12 | 10.2 | 2.21 | 0.01 | 0 | 0.01 | 10.48 | 0 | 0.03 | 0 | 816 | 1143.7 | 1839.6 | 8 | 24.6 | 74 | -0.1395 | -0.1001 | 0.567 | 3536.746118
7.55 | 3185.84106 | 0.6487 | 0.1288 | 0.3513 | 0.01 | 0.01 | 0.01 | 12.46 | 10.15 | 3.1 | 0.01 | 0 | 0.01 | 13.64 | 0 | 0.9 | 0.7 | 816 | 1107.9 | 1481.4 | 8 | 28.5 | 74.4 | -0.2745 | -0.1991 | 0.9553 | 3347.444732
7.55 | 3185.84106 | 0.6487 | 0.1288 | 0.3513 | 0.01 | 0.04 | 0.04 | 14.36 | 10.6 | 4.99 | 0 | 0 | 0 | 13.5 | 0 | 1.8 | 0 | 816 | 1026.6 | 1863.1 | 8 | 29.9 | 77.8 | 0.0676 | -0.9618 | 0.6302 | 3914.913097
7.55 | 3185.84106 | 0.6487 | 0.1288 | 0.3513 | 0.02 | 0.01 | 0.01 | 12.47 | 10.25 | 2.22 | 0.01 | 0 | 0.01 | 8.7 | 0 | 0.03 | 0.43 | 816 | 1137.5 | 1339.8 | 8.5 | 29.8 | 74.2 | -0.5157 | -0.8753 | 0.4649 | 3459.295608
7.55 | 3185.84106 | 0.6487 | 0.1288 | 0.3513 | 0.2 | 0.01 | 0.51 | 7.93 | 14.8 | 2.23 | 0.01 | 0 | 0.08 | 13.5 | 0 | 0.03 | 0 | 816 | 1717 | 1820 | 7 | 28.5 | 69.9 | 0.2551 | -0.1978 | 0.6289 | 3800.729071
7.55 | 3185.84106 | 0.6487 | 0.1288 | 0.3513 | 0.16 | 0.01 | 0.01 | 0.01 | 11.16 | 2.22 | 0.41 | 0.13 | 0.01 | 10 | 0 | 0.04 | 0 | 816 | 1846.5 | 1935.4 | 6 | 29.6 | 69.2 | 0.1319 | -0.927 | 2.8436 | 3507.261684
7.55 | 3185.84106 | 0.6487 | 0.1288 | 0.3513 | 0.27 | 0.27 | 0.01 | 0.01 | 10.02 | 2.97 | 0.07 | 0 | 0.01 | 10.5 | 0 | 0.03 | 0 | 816 | 1772.8 | 2324 | 5 | 25.9 | 69.4 | 0.2334 | -0.1396 | 1.0265 | 3550.843297
7.55 | 3185.84106 | 0.6487 | 0.1288 | 0.3513 | 0.15 | 0.01 | 0.01 | 0.01 | 12.1 | 3.07 | 0.01 | 0 | 0.01 | 13.49 | 0 | 0.05 | 0 | 816 | 1467.6 | 1546.4 | 8 | 24.6 | 69.8 | -0.2275 | -0.9944 | 0.785 | 3577.316248
7.55 | 3185.84106 | 0.6487 | 0.1288 | 0.3513 | 0.06 | 2.09 | 0.32 | 12.53 | 14.6 | 4.95 | 0.01 | 0 | 0.01 | 9.2 | 0 | 0.88 | 0 | 816 | 1243 | 2404.6 | 8 | 25.4 | 77.6 | 0.779 | -0.1274 | 0.4134 | 3916.573501
7.55 | 3185.84106 | 0.6487 | 0.1288 | 0.3513 | 0.01 | 0.01 | 0.03 | 5.1 | 8.63 | 2.24 | 0 | 0.01 | 0 | 9.2 | 0 | 0.2 | 0.49 | 816 | 1260.9 | 1462 | 8 | 29.8 | 69.9 | -0.6292 | -0.8671 | 0.4619 | 3681.051321
7.55 | 3185.84106 | 0.6487 | 0.1288 | 0.3513 | 0.01 | 0.01 | 0.01 | 0.01 | 14.9 | 2.21 | 0.01 | 0 | 0.01 | 13.48 | 0 | 0.27 | 0.71 | 816 | 1109.3 | 1329.8 | 9.8 | 24.8 | 69.2 | -0.7348 | -1.3169 | 0.5011 | 3430.326695
7.55 | 3185.84106 | 0.6487 | 0.1288 | 0.3513 | 0 | 0.05 | 0.05 | 7.19 | 15 | 3.6 | 0.5 | 0 | 0.01 | 13.67 | 0 | 0.02 | 1.9 | 816 | 1681.2 | 1984.3 | 9.6 | 27.1 | 72.4 | 0.5764 | -0.8426 | 0.4426 | 4035.157961
7.55 | 3185.84106 | 0.6487 | 0.1288 | 0.3513 | 0.19 | 0.02 | 0.49 | 8.67 | 10.05 | 2.22 | 0.46 | 0 | 0.01 | 8.7 | 0 | 0.03 | 0 | 816 | 1875 | 1950.1 | 5 | 24.4 | 69.8 | 0.6073 | -1.1258 | 0.6941 | 3933.245094
7.55 | 3185.84106 | 0.6487 | 0.1288 | 0.3513 | 0.01 | 0.01 | 0.01 | 10 | 12.21 | 3.95 | 0.01 | 0 | 0.01 | 8.51 | 0 | 0.03 | 0.7 | 816 | 1288.4 | 1668.7 | 9.2 | 27.1 | 74.4 | -0.0765 | -0.6935 | 0.5905 | 3641.381244
7.55 | 3185.84106 | 0.6487 | 0.1288 | 0.3513 | 0.01 | 0.01 | 0.01 | 10.2 | 11.95 | 3.07 | 0.01 | 0 | 0.01 | 13.41 | 0 | 0.03 | 0.12 | 816 | 1258.8 | 1632.9 | 9.2 | 28.9 | 74.2 | -0.2834 | -0.8974 | 0.3669 | 3653.020254
7.55 | 3185.84106 | 0.6487 | 0.1288 | 0.3513 | 0.16 | 0.01 | 0.67 | 14.36 | 10.3 | 2.22 | 0.41 | 0.02 | 0.01 | 13 | 0 | 0.04 | 0 | 816 | 1731 | 1834.3 | 6 | 25.8 | 74.4 | 0.3436 | -0.9858 | 2.899 | 3674.388746
7.55 | 3185.84106 | 0.6487 | 0.1288 | 0.3513 | 0.2 | 0.01 | 0.51 | 12.49 | 12.08 | 2.2 | 0.01 | 0 | 0.08 | 13.33 | 0 | 0.03 | 0 | 816 | 1605.4 | 1675.7 | 6 | 29.8 | 74 | 0.1644 | -1.1981 | 0.5185 | 3744.731595
7.55 | 3185.84106 | 0.6487 | 0.1288 | 0.3513 | 0.01 | 0.01 | 0.01 | 0.01 | 10.81 | 4.8 | 0.01 | 0 | 0.01 | 8.55 | 0 | 0.03 | 0.62 | 816 | 1081.7 | 1846.5 | 9 | 27.1 | 73.2 | -0.3153 | -0.1917 | 0.5919 | 3459.519522
7.55 | 3185.84106 | 0.6487 | 0.1288 | 0.3513 | 0.15 | 0.01 | 0.01 | 12.52 | 15 | 3.15 | 0.01 | 0 | 0.01 | 13 | 0 | 0.05 | 0 | 816 | 1424.9 | 1491.8 | 8 | 28.5 | 74 | 0.2909 | -0.9806 | 0.7138 | 3802.526007
7.55 | 3185.84106 | 0.6487 | 0.1288 | 0.3513 | 0 | 0.05 | 0.05 | 12.51 | 10.08 | 3.15 | 0.01 | 0 | 0.01 | 13.5 | 0 | 0.11 | 2.25 | 816 | 1212.6 | 1757 | 8 | 25.8 | 73.2 | -0.1513 | -0.1294 | 1.1035 | 3439.451724
7.54 | 3185.840849 | 0.6487 | 0.1288 | 0.3513 | 0.17 | 0.16 | 0.05 | 0.01 | 15.1 | 3.15 | 0.01 | 0 | 0.01 | 10.05 | 0 | 0.01 | 0 | 816 | 1536.5 | 2067 | 7.2 | 29.8 | 70 | 0.1081 | -0.9091 | 0.541 | 3786.425597
7.54 | 3185.840849 | 0.6487 | 0.1288 | 0.3513 | 0.01 | 0.05 | 0.05 | 10.5 | 11.11 | 3.17 | 0.01 | 0 | 0.01 | 10.2 | 0 | 0.17 | 1.54 | 816 | 1285 | 1791.4 | 8 | 29.6 | 74.4 | -0.0046 | -0.945 | 0.4479 | 3701.456697
7.54 | 3185.840849 | 0.6487 | 0.1288 | 0.3513 | 0.16 | 0.16 | 0.05 | 10.3 | 10.4 | 2.22 | 0.01 | 0 | 0.01 | 12.5 | 0 | 0.01 | 0 | 816 | 1540 | 2029.1 | 6 | 25.9 | 74.1 | 0.3193 | -0.5904 | 0.6943 | 3721.239039
7.54 | 3185.840849 | 0.6487 | 0.1288 | 0.3513 | 0.03 | 0.01 | 0.01 | 10.12 | 10.25 | 4.99 | 0.01 | 0 | 0.01 | 13.33 | 0 | 0.46 | 0.28 | 816 | 1198.2 | 1719.1 | 9 | 25.8 | 76 | -0.0419 | -0.6764 | 0.5274 | 3628.793712
7.54 | 3185.840849 | 0.6487 | 0.1288 | 0.3513 | 0.04 | 0.01 | 0.02 | 0.01 | 11.26 | 2.22 | 0.01 | 0 | 0.01 | 13 | 0 | 1 | 0 | 816 | 1296.7 | 1453.8 | 8.5 | 25.4 | 69.2 | -0.4633 | -1.1435 | 0.472 | 3604.671354
7.54 | 3185.840849 | 0.6487 | 0.1288 | 0.3513 | 0.02 | 0.01 | 0.01 | 7.19 | 14.8 | 3.5 | 0.01 | 0 | 0.01 | 12.2 | 0 | 0.03 | 0.41 | 816 | 1309.1 | 1584.7 | 9.2 | 27.4 | 75 | 0.1523 | -0.9558 | 0.5548 | 3717.566096
7.54 | 3185.840849 | 0.6487 | 0.1288 | 0.3513 | 0.21 | 0.01 | 0.01 | 12.57 | 11.95 | 2.75 | 0.01 | 0 | 0.01 | 12.1 | 0 | 0.01 | 0.01 | 816 | 1593.7 | 1701.9 | 6 | 25.8 | 73.8 | 0.15 | -0.7417 | 0.4563 | 3772.974551
7.54 | 3185.840849 | 0.6487 | 0.1288 | 0.3513 | 0.01 | 0.05 | 0.05 | 12.54 | 15 | 3.07 | 0.01 | 0 | 0.01 | 13.33 | 0 | 0.62 | 1.48 | 816 | 1328.3 | 1838.3 | 9.3 | 25.4 | 74.4 | 0.2702 | -1.2621 | 0.5079 | 3721.884611
7.54 | 3185.840849 | 0.6487 | 0.1288 | 0.3513 | 0.03 | 0.01 | 0.01 | 12.51 | 11.91 | 3.05 | 0.01 | 0.01 | 0.01 | 9.2 | 0 | 1.06 | 0.02 | 816 | 1278.2 | 1502 | 9 | 26.7 | 76 | 0.0606 | -0.942 | 0.7136 | 3455.823504
7.54 | 3185.840849 | 0.6487 | 0.1288 | 0.3513 | 0.16 | 0.01 | 0.01 | 12.51 | 11.5 | 3.6 | 0.97 | 0.03 | 0.01 | 8.7 | 0 | 0.05 | 0 | 816 | 2244.1 | 2397.1 | 6 | 30.7 | 75.1 | 1.3788 | -0.7334 | 0.8001 | 4291.205264
7.54 | 3185.840849 | 0.6487 | 0.1288 | 0.3513 | 0.04 | 0.01 | 0.02 | 0.01 | 14.6 | 2.22 | 0.01 | 0 | 0.01 | 8.62 | 0 | 1 | 0 | 816 | 1260.9 | 1460 | 9 | 28.5 | 69.2 | -0.375 | -0.0458 | 1.2088 | 3377.384466
7.54 | 3185.840849 | 0.6487 | 0.1288 | 0.3513 | 0.04 | 0.01 | 0.02 | 12.61 | 12.08 | 2.24 | 0.01 | 0 | 0.01 | 9.24 | 0 | 1 | 0 | 816 | 1343.6 | 1433.1 | 9 | 25.8 | 73.2 | -0.0374 | -0.8715 | 0.5148 | 3595.898996
7.54 | 3185.840849 | 0.6487 | 0.1288 | 0.3513 | 0 | 0.11 | 0.3 | 8.9 | 14.9 | 3.95 | 0.01 | 0 | 0.01 | 12.15 | 0 | 0.2 | 0.22 | 816 | 1033.5 | 1970.5 | 9 | 27.1 | 74.4 | 0.1513 | -0.8201 | 0.5299 | 3697.060314
7.54 | 3185.840849 | 0.6487 | 0.1288 | 0.3513 | 0.2 | 0.01 | 0.01 | 8.9 | 10.05 | 4.98 | 0.01 | 0 | 0.09 | 13.74 | 0 | 0.03 | 0 | 816 | 1688.1 | 2043.2 | 5.3 | 27.1 | 77 | 0.6894 | -1.0627 | 0.5615 | 3939.008071
7.54 | 3185.840849 | 0.6487 | 0.1288 | 0.3513 | 0.03 | 0.05 | 0.17 | 0.01 | 10 | 3.25 | 4 | 0 | 0.01 | 12.05 | 0 | 0.1 | 0.14 | 816 | 2315 | 2625.1 | 8 | 27.1 | 69.9 | 1.0842 | -0.8005 | 0.7293 | 4139.812118
7.54 | 3185.840849 | 0.6487 | 0.1288 | 0.3513 | 0.04 | 0.01 | 0.01 | 8.14 | 14.7 | 4.8 | 0.01 | 0 | 0.01 | 13.5 | 0 | 1.06 | 0.05 | 816 | 1267.8 | 1722.5 | 9.2 | 28.5 | 77 | 0.0829 | -0.9175 | 0.6865 | 3840.474596
7.54 | 3185.840849 | 0.6487 | 0.1288 | 0.3513 | 0.03 | 0.01 | 0.01 | 14.5 | 15.1 | 5 | 0.01 | 0 | 0.2 | 13.5 | 0 | 0.98 | 0.26 | 816 | 1667.4 | 1894.8 | 9.2 | 25.8 | 77.6 | 0.96 | -0.9191 | 0.5539 | 4227.164886
7.54 | 3185.840849 | 0.6487 | 0.1288 | 0.3513 | 0.04 | 0.01 | 0.01 | 0.01 | 11.03 | 2.21 | 0.01 | 0 | 0.01 | 4.9 | 0 | 1.02 | 0.09 | 816 | 1350.4 | 1391.8 | 8 | 28.5 | 69.2 | -0.3753 | -0.1543 | 0.5111 | 3542.741669
7.54 | 3185.840849 | 0.6487 | 0.1288 | 0.3513 | 0.38 | 0.18 | 0.01 | 1.02 | 8.38 | 4.8 | 0.96 | 0 | 0.01 | 12 | 0 | 0.03 | 0 | 816 | 2425.3 | 2625.1 | 3.6 | 24.4 | 73.2 | 1.287 | -0.5206 | 0.4755 | 4141.629248
7.54 | 3185.840849 | 0.6487 | 0.1288 | 0.3513 | 0 | 0.01 | 0.01 | 9.8 | 10 | 2.22 | 0.01 | 0 | 0.01 | 9.95 | 0 | 0.57 | 0.59 | 816 | 1149.9 | 1350.6 | 9 | 29.7 | 72.4 | -0.4069 | -0.7802 | 0.6175 | 3516.175332
7.54 | 3185.840849 | 0.6487 | 0.1288 | 0.3513 | 0.38 | 0.18 | 0.01 | 12.52 | 10.02 | 3.2 | 0.96 | 0 | 0.01 | 13.5 | 0 | 0.03 | 0 | 816 | 2356.4 | 2625.1 | 3.6 | 24.8 | 75 | 1.6156 | -0.9931 | 0.5902 | 4276.219582
7.54 | 3185.840849 | 0.6487 | 0.1288 | 0.3513 | 0.04 | 0.01 | 0.01 | 4.98 | 11.18 | 3.13 | 0.01 | 0 | 0.01 | 13.5 | 0 | 1.04 | 0.01 | 816 | 1298.8 | 1626 | 9 | 27.1 | 72.4 | -0.3234 | -0.8559 | 1.016 | 3412.08246
7.54 | 3185.840849 | 0.6487 | 0.1288 | 0.3513 | 0.02 | 0.01 | 0.01 | 0.01 | 15 | 2.25 | 0.01 | 0 | 0.01 | 9.2 | 0 | 0.09 | 0.82 | 816 | 1005.9 | 1338.6 | 10 | 29.7 | 69.2 | -0.5704 | -0.9187 | 0.7939 | 3277.199699
7.495 | 3185.841227 | 0.6487 | 0.1288 | 0.3513 | 0.27 | 0.27 | 0.01 | 12.54 | 12.16 | 2.4 | 0.07 | 0 | 0.01 | 13.6 | 0 | 0.03 | 0 | 816 | 1731 | 2215.6 | 5.8 | 29.8 | 73.8 | 0.4073 | -0.7803 | 0.6627 | 3913.93844
7.495 | 3185.841227 | 0.6487 | 0.1288 | 0.3513 | 0.35 | 0.07 | 4.75 | 12.47 | 13.45 | 2.22 | 0.01 | 0 | 0.01 | 13.49 | 0 | 0.03 | 0 | 816 | 1936.1 | 2291.2 | 4 | 25.8 | 73.2 | 1.203 | -0.1569 | 0.5841 | 4009.987493
7.495 | 3185.841227 | 0.6487 | 0.1288 | 0.3513 | 0.01 | 0.01 | 0.01 | 0.01 | 14.8 | 2.79 | 0.01 | 0 | 0.01 | 13.5 | 0 | 0.92 | 0.7 | 816 | 1149.3 | 1444.5 | 10 | 29.8 | 69.2 | -0.2831 | -0.6653 | 0.5147 | 3443.803429
7.495 | 3185.841227 | 0.6487 | 0.1288 | 0.3513 | 0.23 | 0.01 | 0.01 | 0.01 | 10.4 | 3.5 | 0.3 | 0 | 0.01 | 13.79 | 0 | 0.03 | 0.03 | 816 | 1908.5 | 2117.9 | 6 | 24.6 | 69.4 | 0.584 | -0.691 | 0.6951 | 3802.020412
7.495 | 3185.841227 | 0.6487 | 0.1288 | 0.3513 | 0.03 | 0.01 | 0.01 | 0.01 | 11.2 | 3.6 | 0.01 | 0 | 0.01 | 12.15 | 0 | 1.07 | 0.05 | 816 | 1309.1 | 1489.6 | 9.2 | 30.7 | 69.9 | -0.5089 | -0.8597 | 0.7035 | 3532.265621
7.495 | 3185.841227 | 0.6487 | 0.1288 | 0.3513 | 0.01 | 0.01 | 0.01 | 14.3 | 8.63 | 4.8 | 0.01 | 0 | 0.01 | 13.64 | 0 | 0.03 | 0.12 | 816 | 1357.3 | 1812.8 | 9 | 25.8 | 77.6 | 0.1133 | -0.0725 | 0.6318 | 3623.080542
7.495 | 3185.841227 | 0.6487 | 0.1288 | 0.3513 | 0.01 | 0.01 | 0.01 | 10.2 | 8.63 | 3.95 | 0.01 | 0 | 0.01 | 10.48 | 0 | 1.22 | 0.01 | 816 | 1405.6 | 1651.5 | 8 | 29.8 | 74.4 | -0.037 | -0.657 | 0.5101 | 3751.243391
7.495 | 3185.841227 | 0.6487 | 0.1288 | 0.3513 | 0.01 | 2.5 | 0.02 | 0.01 | 11.11 | 2.22 | 0.01 | 0 | 0.01 | 13.45 | 0 | 0.05 | 0.04 | 816 | 1288.4 | 1984.3 | 8 | 29.8 | 69.2 | -0.0288 | -0.0064 | 0.6206 | 3523.227333
7.495 | 3185.841227 | 0.6487 | 0.1288 | 0.3513 | 0.19 | 0.02 | 0.49 | 12.52 | 10 | 2.22 | 0.46 | 0 | 0.01 | 8.7 | 0 | 0.03 | 0 | 816 | 1750.1 | 1853.4 | 5 | 25.4 | 74 | 0.5142 | -0.8654 | 0.5657 | 3872.996767
7.495 | 3185.841227 | 0.6487 | 0.1288 | 0.3513 | 0.17 | 0.16 | 0.05 | 0.01 | 14.5 | 4.7 | 0.01 | 0 | 0.01 | 7.48 | 0 | 0.01 | 0 | 816 | 1453.1 | 2135.9 | 6 | 30.8 | 72.4 | 0.272 | -0.1818 | 0.455 | 3835.374138
7.495 | 3185.841227 | 0.6487 | 0.1288 | 0.3513 | 0.15 | 0.01 | 0.01 | 0.01 | 15 | 4.9 | 0.01 | 0 | 0.01 | 2.03 | 0 | 0.05 | 0 | 816 | 1460.7 | 1660.5 | 8 | 28.5 | 70 | 0.201 | -1.0092 | 0.4663 | 3705.966761
7.495 | 3185.841227 | 0.6487 | 0.1288 | 0.3513 | 0 | 0.01 | 0.01 | 12.49 | 10.3 | 3.3 | 0.01 | 0 | 0.01 | 8.7 | 0 | 0.43 | 0.56 | 816 | 1195.4 | 1568.2 | 9.2 | 27.7 | 76 | -0.1908 | -0.8672 | 0.5348 | 3624.020148
7.495 | 3185.841227 | 0.6487 | 0.1288 | 0.3513 | 0.17 | 0.16 | 0.05 | 15 | 15.1 | 3.04 | 0.01 | 0 | 0.01 | 12.5 | 0 | 0.01 | 0 | 816 | 1431.7 | 1991.2 | 7.9 | 27.4 | 75 | 0.6421 | -0.1844 | 0.6683 | 3702.377747
7.495 | 3185.841227 | 0.6487 | 0.1288 | 0.3513 | 0.01 | 0.01 | 0.01 | 12.51 | 10.2 | 2.95 | 0.01 | 0 | 0.01 | 7.48 | 0 | 0.03 | 0 | 816 | 1026.6 | 1398.7 | 9 | 28.5 | 74.9 | -0.4307 | -0.827 | 1.0761 | 3547.029864
7.495 | 3185.841227 | 0.6487 | 0.1288 | 0.3513 | 0 | 0.05 | 0.05 | 7.15 | 11.95 | 4.15 | 0.5 | 0 | 0.01 | 13.5 | 0 | 0.02 | 1.9 | 816 | 1543.4 | 1877.6 | 8.5 | 24.8 | 76 | 0.3324 | -0.8248 | 0.4831 | 3819.151716
7.495 | 3185.841227 | 0.6487 | 0.1288 | 0.3513 | 0.24 | 0.01 | 0.01 | 5 | 11.06 | 3.07 | 0.28 | 0 | 0.01 | 13.46 | 0 | 0.03 | 0.02 | 816 | 1812.1 | 1922.9 | 6 | 24.8 | 72.4 | 0.2179 | -0.7589 | 0.7363 | 3729.521638
7.495 | 3185.841227 | 0.6487 | 0.1288 | 0.3513 | 0.16 | 0.01 | 0.01 | 14.5 | 10.3 | 2.21 | 0.87 | 0.04 | 0.01 | 8.7 | 0 | 0.05 | 0 | 816 | 2102 | 2226 | 6 | 25.8 | 73.2 | 0.8282 | -1.2242 | 0.597 | 4135.922968
7.495 | 3185.841227 | 0.6487 | 0.1288 | 0.3513 | 0.04 | 0.01 | 0.01 | 12.52 | 11.2 | 2.24 | 0.01 | 0 | 0.01 | 12.5 | 0 | 1.04 | 0.01 | 816 | 1183 | 1495.1 | 9 | 30.8 | 72.5 | -0.347 | 0.0924 | 1.0756 | 3424.506316
7.495 | 3185.841227 | 0.6487 | 0.1288 | 0.3513 | 0.27 | 0.27 | 0.01 | 0.01 | 11.91 | 5 | 0.07 | 0 | 0.01 | 10.48 | 0 | 0.03 | 0 | 816 | 1731 | 2454.5 | 6 | 23.7 | 73.8 | 0.6391 | -0.713 | 0.5688 | 3951.99211
7.495 | 3185.841227 | 0.6487 | 0.1288 | 0.3513 | 0.15 | 0.01 | 0.01 | 12.45 | 10.05 | 2.22 | 0.01 | 0 | 0.01 | 13.33 | 0 | 0.05 | 0 | 816 | 1512.4 | 1573.4 | 6 | 25.4 | 73.2 | -0.0495 | -1.2358 | 0.6786 | 3624.109477
7.495 | 3185.841227 | 0.6487 | 0.1288 | 0.3513 | 0 | 0.05 | 0.03 | 14.34 | 10.02 | 4.9 | 0.01 | 0 | 0.01 | 10.48 | 0 | 0.09 | 0.09 | 816 | 1019 | 1874.1 | 8 | 30.8 | 77.8 | 0.1757 | -0.901 | 0.5485 | 3876.671974
7.495 | 3185.841227 | 0.6487 | 0.1288 | 0.3513 | 0.11 | 0.58 | 0.22 | 12.47 | 15.1 | 3.2 | 0.01 | 0.02 | 0.01 | 13.5 | 0 | 0.03 | 0 | 816 | 1512.4 | 2129 | 8 | 26.7 | 76 | 0.7332 | -1.0514 | 0.5249 | 3921.896611
7.495 | 3185.841227 | 0.6487 | 0.1288 | 0.3513 | 0.16 | 0.16 | 0.05 | 12.45 | 14.9 | 2.22 | 0.01 | 0 | 0.01 | 13.33 | 0 | 0.01 | 0 | 816 | 1460.7 | 1956.8 | 7 | 28.5 | 73.2 | 0.4523 | 0.031 | 0.6952 | 3628.45907
6.99 | 3185.839771 | 0.6487 | 0.1288 | 0.3513 | 0.02 | 0.01 | 0.01 | 12.46 | 14.5 | 3.07 | 0.01 | 0 | 0.01 | 7.48 | 0 | 0.08 | 2.03 | 816 | 1313 | 1490.7 | 9 | 30.7 | 76 | -0.0933 | -0.6733 | 0.651 | 3618.941095
6.99 | 3185.839771 | 0.6487 | 0.1288 | 0.3513 | 0.15 | 0.01 | 0.01 | 0.01 | 11.5 | 3.1 | 0.01 | 0 | 0.01 | 3.9 | 0 | 0.05 | 0 | 816 | 1512.4 | 1602 | 6 | 30.8 | 69.8 | -0.2488 | -0.7951 | 1.0431 | 3494.427546
6.99 | 3185.839771 | 0.6487 | 0.1288 | 0.3513 | 0.01 | 0.01 | 0.01 | 12.57 | 14.6 | 2.24 | 0.01 | 0 | 0.01 | 13.5 | 0 | 0.9 | 0.7 | 816 | 1212.6 | 1324.9 | 10 | 26.1 | 74.1 | -0.2384 | -0.878 | 0.6473 | 3658.936647
6.99 | 3185.839771 | 0.6487 | 0.1288 | 0.3513 | 0.02 | 0.01 | 0.01 | 0.01 | 10.81 | 2.24 | 0.01 | 0 | 0.01 | 13.64 | 0 | 0.03 | 0.41 | 816 | 1012.8 | 1336.7 | 8 | 28.5 | 69.2 | -0.8402 | -0.8087 | 1.4366 | 3240.839771
6.99 | 3185.839771 | 0.6487 | 0.1288 | 0.3513 | 0.09 | 2.8 | 0.32 | 10.96 | 10.05 | 2.22 | 0.01 | 0 | 0.01 | 13.5 | 0 | 0.9 | 0 | 816 | 1383.5 | 1991.2 | 6 | 27.7 | 72.5 | -0.1666 | -0.8351 | 0.7129 | 3577.06835
6.99 | 3185.839771 | 0.6487 | 0.1288 | 0.3513 | 0.02 | 0.1 | 4.27 | 0.01 | 10.15 | 2.23 | 0.01 | 0 | 0.01 | 13 | 0 | 0.07 | 0.09 | 816 | 1285.1 | 1891.1 | 8 | 24.4 | 69.2 | -0.2041 | -0.8251 | 0.5891 | 3408.498185
6.99 | 3185.839771 | 0.6487 | 0.1288 | 0.3513 | 0.01 | 0.01 | 0.01 | 10.2 | 8.63 | 4.8 | 0.01 | 0 | 0.01 | 13.5 | 0 | 0.39 | 1.11 | 816 | 1309.1 | 1730.5 | 8 | 29.8 | 76.1 | -0.0334 | -0.1918 | 0.7372 | 3554.593399
6.99 | 3185.839771 | 0.6487 | 0.1288 | 0.3513 | 0.04 | 0.01 | 0.01 | 0.01 | 15.1 | 2.22 | 0.01 | 0 | 0.01 | 13.33 | 0 | 1.04 | 0.1 | 816 | 1343.6 | 1372.6 | 9.2 | 27.1 | 69.2 | -0.5273 | -0.7682 | 1.1714 | 3362.483498
7.575 | 3185.840264 | 0.6487 | 0.1288 | 0.3513 | 0.02 | 0.05 | 0.05 | 12.35 | 15.1 | 3 | 0.69 | 0 | 0.01 | 11.5 | 0 | 0.16 | 1.58 | 816 | 1798.3 | 2163.5 | 10 | 27.1 | 74 | 1.1151 | -0.026 | 0.5799 | 3967.083055
7.575 | 3185.840264 | 0.6487 | 0.1288 | 0.3513 | 0.02 | 0.01 | 1.82 | 7.19 | 10.15 | 3.17 | 0.01 | 0 | 0.01 | 13.48 | 0 | 0.02 | 0.04 | 816 | 1201.2 | 1632.9 | 8 | 30.8 | 73.2 | -0.2578 | -0.2393 | 0.5383 | 3529.120378
7.575 | 3185.840264 | 0.6487 | 0.1288 | 0.3513 | 0.03 | 0.01 | 0.01 | 14.5 | 11.91 | 2.75 | 0.01 | 0 | 0.01 | 7.51 | 0 | 1.07 | 0.05 | 816 | 1388.1 | 1450.1 | 9 | 30.8 | 76 | 0.0207 | -0.7963 | 0.4109 | 3667.019584
7.575 | 3185.840264 | 0.6487 | 0.1288 | 0.3513 | 0.01 | 0.01 | 0.01 | 10.2 | 10.4 | 5 | 0.01 | 0 | 0.01 | 9.24 | 0 | 0.03 | 0 | 816 | 1081.1 | 1791.4 | 8.2 | 29.8 | 77 | 0.0568 | -0.0754 | 0.6327 | 3500.809046
7.575 | 3185.840264 | 0.6487 | 0.1288 | 0.3513 | 0 | 0.06 | 0.05 | 0.01 | 11.22 | 3.2 | 0.01 | 0 | 0.01 | 10.05 | 0 | 0.03 | 0.09 | 816 | 1036.9 | 1812.8 | 9 | 30.7 | 69.2 | -0.4386 | -0.5875 | 0.5825 | 3511.580167
7.575 | 3185.840264 | 0.6487 | 0.1288 | 0.3513 | 0.01 | 0.01 | 0.01 | 0.01 | 12 | 2.22 | 0.01 | 0 | 0.01 | 13.5 | 0 | 0.03 | 0.12 | 816 | 1088.6 | 1501.3 | 9.2 | 24.4 | 69.2 | -0.6812 | -1.0126 | 0.6612 | 3533.032372
7.575 | 3185.840264 | 0.6487 | 0.1288 | 0.3513 | 0.01 | 0.01 | 0.01 | 12.47 | 11.17 | 3.5 | 0.01 | 0 | 0.01 | 13 | 0 | 0.9 | 0.7 | 816 | 1005.9 | 1522 | 9 | 28.9 | 76.1 | -0.4537 | -0.0779 | 0.4172 | 3293.290771
7.575 | 3185.840264 | 0.6487 | 0.1288 | 0.3513 | 0.01 | 0.05 | 0.05 | 12.51 | 14.5 | 3.25 | 0.01 | 0 | 0.01 | 13.41 | 0 | 0.08 | 1.88 | 816 | 1267.8 | 1786.6 | 9.2 | 25.8 | 75 | 0.3733 | -0.7509 | 0.4479 | 3890.449681
7.575 | 3185.840264 | 0.6487 | 0.1288 | 0.3513 | 0.03 | 0.01 | 0.01 | 11.11 | 11.11 | 2.75 | 0.01 | 0.01 | 0.01 | 13.41 | 0 | 1.06 | 0.02 | 816 | 1342 | 1617 | 8.5 | 26.7 | 74.9 | 0.048 | -0.6978 | 0.6369 | 3659.446485
7.575 | 3185.840264 | 0.6487 | 0.1288 | 0.3513 | 0.01 | 0.01 | 0.01 | 12.51 | 10.2 | 5 | 0.01 | 0 | 0.01 | 11.8 | 0 | 0.03 | 0.2 | 816 | 1274.7 | 1819 | 9.2 | 23.7 | 77.1 | 0.1424 | -0.0007 | 0.5244 | 3587.716924
7.575 | 3185.840264 | 0.6487 | 0.1288 | 0.3513 | 0.04 | 0.01 | 0.01 | 12.57 | 11.91 | 3.6 | 0.01 | 0 | 0.01 | 13 | 0 | 1.04 | 0.03 | 816 | 1267.8 | 1667.4 | 8 | 28.9 | 76 | -0.0754 | -0.7207 | 1.117 | 3658.292185
7.575 | 3185.840264 | 0.6487 | 0.1288 | 0.3513 | 0.18 | 0.01 | 0.01 | 12.51 | 12.2 | 3.02 | 0.29 | 0 | 0.01 | 12.5 | 0 | 0.03 | 0.03 | 816 | 1600.5 | 1717.7 | 7 | 24.4 | 74.2 | 0.355 | -1.0661 | 0.5167 | 3827.990384
7.575 | 3185.840264 | 0.6487 | 0.1288 | 0.3513 | 0.04 | 0.01 | 0.02 | 14.04 | 10.81 | 2.5 | 0.01 | 0 | 0.01 | 9.2 | 0 | 1 | 0 | 816 | 1143.7 | 1500 | 8 | 26.7 | 75.1 | -0.2364 | -0.7754 | 0.6434 | 3459.426585
7.575 | 3185.840264 | 0.6487 | 0.1288 | 0.3513 | 0.01 | 0.12 | 0.08 | 14.3 | 11.5 | 2.22 | 0.01 | 0 | 0.01 | 12.4 | 0 | 0.2 | 0.19 | 816 | 1099.6 | 1908.5 | 8 | 30.8 | 74 | 0.0366 | -0.9062 | 0.7144 | 3593.11464
7.575 | 3185.840264 | 0.6487 | 0.1288 | 0.3513 | 0.18 | 0.11 | 0.09 | 12.51 | 10.3 | 2.23 | 4.32 | 0 | 0.01 | 13 | 0 | 0.11 | 0.08 | 816 | 2356.4 | 2625.1 | 6 | 23.2 | 74 | 1.536 | -0.837 | 0.5292 | 4084.011571
7.575 | 3185.840264 | 0.6487 | 0.1288 | 0.3513 | 0.04 | 0.01 | 0.01 | 10.2 | 12.08 | 3.25 | 0.01 | 0 | 0.01 | 9.2 | 0 | 1.02 | 0.09 | 816 | 1391.8 | 1541.3 | 9 | 24.8 | 74.4 | -0.1274 | -0.0776 | 0.6256 | 3443.909456
7.575 | 3185.840264 | 0.6487 | 0.1288 | 0.3513 | 0 | 0.44 | 0.08 | 4.7 | 8.45 | 2.75 | 0.01 | 0 | 0.01 | 7.48 | 0 | 0.3 | 0.22 | 816 | 1033.5 | 2094.6 | 8 | 27.7 | 69.8 | -0.5192 | -0.9052 | 0.4512 | 3426.395017
7.575 | 3185.840264 | 0.6487 | 0.1288 | 0.3513 | 0.19 | 0.01 | 0.73 | 1.95 | 10.4 | 4.07 | 0.01 | 0 | 0.08 | 7.51 | 0 | 0.03 | 0 | 816 | 1575.7 | 1720.4 | 5 | 29.9 | 74.2 | 0.115 | -1.193 | 0.7067 | 3662.895125
7.575 | 3185.840264 | 0.6487 | 0.1288 | 0.3513 | 0.02 | 0.01 | 0.01 | 12.52 | 11.95 | 2.22 | 0.01 | 0 | 0.01 | 13.5 | 0 | 0.1 | 1.98 | 816 | 1250.8 | 1413.8 | 9 | 27.4 | 73.8 | -0.1685 | -1.1965 | 0.5217 | 3643.062629
7.575 | 3185.840264 | 0.6487 | 0.1288 | 0.3513 | 0 | 0.05 | 0.05 | 8.5 | 10.02 | 3.15 | 0.01 | 0 | 0.01 | 13.5 | 0 | 0.1 | 1.62 | 816 | 1213.3 | 1773.6 | 9.2 | 29.8 | 74 | -0.1236 | -0.1982 | 0.478 | 3571.212531
7.575 | 3185.840264 | 0.6487 | 0.1288 | 0.3513 | 0.2 | 0.51 | 0.52 | 12.35 | 11.91 | 3.07 | 0.01 | 0 | 0.01 | 9.2 | 0 | 0.03 | 0 | 816 | 1555.8 | 2177.2 | 6 | 25.4 | 74 | 0.4222 | -0.0643 | 0.7535 | 3715.315681
7.575 | 3185.840264 | 0.6487 | 0.1288 | 0.3513 | 0.01 | 0.11 | 0.18 | 11.2 | 10.3 | 3.15 | 0.01 | 0 | 0.01 | 9.95 | 0 | 0.27 | 0.22 | 816 | 1376.3 | 1922.3 | 9 | 26.1 | 73.2 | 0.2252 | -0.8674 | 0.5955 | 3898.853097
7.365 | 3185.841141 | 0.6487 | 0.1288 | 0.3513 | 0.27 | 0.27 | 0.01 | 5.32 | 10.02 | 2.5 | 0.07 | 0 | 0.01 | 13.5 | 0 | 0.03 | 0 | 816 | 1722.5 | 2239.3 | 5.3 | 29.9 | 69.8 | 0.4083 | -0.7582 | 0.7445 | 3832.874241
7.365 | 3185.841141 | 0.6487 | 0.1288 | 0.3513 | 0.04 | 0.01 | 0.01 | 12.49 | 11.91 | 2.23 | 0.01 | 0 | 0.01 | 10.55 | 0 | 1.07 | 0.01 | 816 | 1212.6 | 1468.3 | 9.2 | 26.1 | 73.2 | -0.2926 | -0.099 | 0.5006 | 3456.131922
7.365 | 3185.841141 | 0.6487 | 0.1288 | 0.3513 | 0.03 | 0.01 | 0.01 | 12.52 | 14.6 | 2.75 | 0.01 | 0.01 | 0.01 | 11.5 | 0 | 1.06 | 0.09 | 816 | 1405.6 | 1498.6 | 9.2 | 29.8 | 74.4 | -0.0091 | -1.0132 | 0.5534 | 3684.25785
7.365 | 3185.841141 | 0.6487 | 0.1288 | 0.3513 | 0.06 | 2.09 | 0.32 | 15.69 | 8.63 | 2.5 | 0.01 | 0 | 0.01 | 13 | 0 | 0.88 | 0 | 816 | 1309 | 2130 | 6 | 24.6 | 76 | -0.0109 | -0.7011 | 0.5438 | 3652.097064
7.365 | 3185.841141 | 0.6487 | 0.1288 | 0.3513 | 0.01 | 0.01 | 0.01 | 11.85 | 10.02 | 3.07 | 0.01 | 0 | 0.01 | 10.05 | 0 | 1.22 | 0.01 | 816 | 1316 | 1591.6 | 8 | 29.6 | 74.4 | -0.0714 | -0.9324 | 0.5485 | 3671.270699
7.365 | 3185.841141 | 0.6487 | 0.1288 | 0.3513 | 0.03 | 0.01 | 0.01 | 12.57 | 14.5 | 3.05 | 0.01 | 0 | 0.01 | 9.95 | 0 | 1.03 | 0.01 | 816 | 1389.7 | 1454.5 | 9.6 | 30.7 | 75.1 | 0.1269 | -0.8209 | 2.2659 | 3455.873661
7.365 | 3185.841141 | 0.6487 | 0.1288 | 0.3513 | 0.1 | 0.5 | 0.3 | 14.48 | 15 | 3.5 | 0.01 | 0 | 0.01 | 9.95 | 0 | 0.03 | 0 | 816 | 1427.4 | 2135.9 | 8 | 30.8 | 76.1 | 0.4871 | -0.9152 | 0.5623 | 3906.226381
7.365 | 3185.841141 | 0.6487 | 0.1288 | 0.3513 | 0.35 | 0.01 | 0.01 | 12.58 | 10.4 | 2.75 | 0.3 | 0 | 0.01 | 13 | 0 | 0.03 | 0.02 | 816 | 2027 | 2109.7 | 5 | 24.8 | 76 | 0.6525 | -0.9729 | 0.4889 | 4025.778108
7.365 | 3185.841141 | 0.6487 | 0.1288 | 0.3513 | 0.02 | 0.05 | 0.05 | 7.6 | 14.9 | 2.21 | 0.69 | 0 | 0.01 | 9.2 | 0 | 0.16 | 1.58 | 816 | 1784.5 | 1976.8 | 9 | 30.8 | 72.3 | 0.4623 | -0.1242 | 0.8105 | 3714.692792
7.365 | 3185.841141 | 0.6487 | 0.1288 | 0.3513 | 0.1 | 0.62 | 0.37 | 15.6 | 10.05 | 4.99 | 0.01 | 0.03 | 0.01 | 13.5 | 0 | 0.03 | 0 | 816 | 1456.5 | 2390.8 | 7.2 | 29.7 | 77.9 | 0.7747 | -1.0799 | 0.4742 | 4003.664805
7.365 | 3185.841141 | 0.6487 | 0.1288 | 0.3513 | 0 | 0.01 | 0.01 | 9.9 | 10.15 | 5 | 0.01 | 0 | 0.01 | 9.2 | 0 | 1.19 | 0.02 | 816 | 1287.4 | 1777.6 | 8 | 28.5 | 77.1 | -0.1006 | -0.9952 | 0.5803 | 3894.770502
7.365 | 3185.841141 | 0.6487 | 0.1288 | 0.3513 | 0.01 | 0.12 | 0.08 | 12.35 | 10.3 | 4.9 | 0.01 | 0 | 0.01 | 10.05 | 0 | 0.2 | 0.19 | 816 | 1207.1 | 2025.7 | 8.9 | 27.7 | 77.8 | 0.2048 | -0.9679 | 0.9876 | 3771.520297
7.365 | 3185.841141 | 0.6487 | 0.1288 | 0.3513 | 0.01 | 0.01 | 0.01 | 4.57 | 11.91 | 3.25 | 0.01 | 0 | 0.01 | 13 | 0 | 0.03 | 0 | 816 | 1068.8 | 1639.8 | 8 | 24.4 | 72.3 | -0.3701 | -0.0353 | 0.5996 | 3258.260269
7.365 | 3185.841141 | 0.6487 | 0.1288 | 0.3513 | 0.01 | 0.01 | 0.01 | 10.1 | 11.95 | 3.6 | 0.01 | 0 | 0.01 | 10 | 0 | 0.92 | 0.7 | 816 | 1073.5 | 1650.9 | 9 | 28.5 | 75.1 | -0.1578 | -0.8016 | 0.7218 | 3548.628716
7.365 | 3185.841141 | 0.6487 | 0.1288 | 0.3513 | 0.2 | 0.51 | 0.51 | 12.46 | 14.6 | 2.24 | 0.01 | 0 | 0.01 | 12.2 | 0 | 0.03 | 0 | 816 | 1557.1 | 2021.1 | 7.9 | 25.8 | 74.4 | 0.3289 | -0.6572 | 0.7043 | 3823.57355
7.365 | 3185.841141 | 0.6487 | 0.1288 | 0.3513 | 0 | 0.05 | 0.05 | 9.9 | 14.9 | 3.13 | 0.5 | 0 | 0.01 | 13.5 | 0 | 0.02 | 1.9 | 816 | 1612.3 | 1943 | 9.6 | 24.8 | 74.1 | 0.4166 | -1.0175 | 0.5128 | 3949.293983
7.365 | 3185.841141 | 0.6487 | 0.1288 | 0.3513 | 0.35 | 0.01 | 0.01 | 14.5 | 10 | 2.99 | 0.3 | 0 | 0.01 | 13.52 | 0 | 0.03 | 0.02 | 816 | 2099 | 2229.9 | 4 | 29.8 | 76.1 | 1.2155 | -0.0769 | 0.7422 | 4052.331614
7.365 | 3185.841141 | 0.6487 | 0.1288 | 0.3513 | 0.04 | 0.01 | 0.02 | 7.5 | 15 | 3.07 | 0.01 | 0 | 0.01 | 11.5 | 0 | 1 | 0 | 816 | 1207.8 | 1493.1 | 8.9 | 30.7 | 73.2 | -0.213 | -0.8901 | 1.0981 | 3557.893937
7.365 | 3185.841141 | 0.6487 | 0.1288 | 0.3513 | 0.03 | 0.01 | 0.01 | 12.47 | 10.3 | 2.24 | 0.01 | 0 | 0.01 | 9.95 | 0 | 1.03 | 0.02 | 816 | 1260.9 | 1316 | 8 | 30.8 | 73.2 | -0.242 | -1.1629 | 0.5763 | 3647.498236
7.365 | 3185.841141 | 0.6487 | 0.1288 | 0.3513 | 0.22 | 0.01 | 0.01 | 12.35 | 8.63 | 3.06 | 0.28 | 0 | 0.01 | 13.41 | 0 | 0.03 | 0.03 | 816 | 1792.1 | 1895.4 | 4 | 28.5 | 74.9 | 0.2915 | -0.1748 | 0.6272 | 3712.944308
7.365 | 3185.841141 | 0.6487 | 0.1288 | 0.3513 | 0.02 | 0.01 | 0.01 | 0.01 | 11.95 | 3.1 | 1.9 | 0 | 0.01 | 13.45 | 0 | 0.09 | 2.06 | 816 | 2294.4 | 2625.1 | 9 | 29.6 | 69.8 | 1.356 | -1.0173 | 0.7543 | 4260.577692
7.365 | 3185.841141 | 0.6487 | 0.1288 | 0.3513 | 0.04 | 0.01 | 0.04 | 12.63 | 14.6 | 2.23 | 0.01 | 0 | 0.01 | 7.48 | 0 | 0.77 | 0.02 | 816 | 1346.9 | 1408.9 | 9.2 | 27.4 | 74 | -0.1286 | -0.2646 | 0.5292 | 3470.268092
7.365 | 3185.841141 | 0.6487 | 0.1288 | 0.3513 | 0.27 | 0.27 | 0.01 | 0.01 | 9.9 | 3.01 | 0.07 | 0 | 0.01 | 13.33 | 0 | 0.03 | 0 | 816 | 1731 | 2264.7 | 5 | 28.5 | 69.4 | 0.2614 | -0.0021 | 0.7118 | 3541.551881
6.99 | 3185.839771 | 0.6487 | 0.1288 | 0.3513 | 0.04 | 0.01 | 0.01 | 16.42 | 11.17 | 5 | 0.01 | 0 | 0.01 | 8.51 | 0 | 1.04 | 0.1 | 816 | 1247.1 | 1777.6 | 9 | 26.7 | 77.9 | 0.314 | -1.1198 | 1.0561 | 3664.946342
6.99 | 3185.839771 | 0.6487 | 0.1288 | 0.3513 | 0.01 | 0.05 | 0.02 | 10.3 | 11.5 | 3.05 | 0.01 | 0 | 0.01 | 13 | 0 | 0.36 | 0.08 | 816 | 1189.9 | 1737.4 | 9 | 30.7 | 74.4 | 0.0004 | -1.0731 | 1.0425 | 3648.524923
6.99 | 3185.839771 | 0.6487 | 0.1288 | 0.3513 | 0.01 | 0.02 | 0.01 | 12.56 | 10.25 | 2.75 | 0.01 | 0 | 0.01 | 13.5 | 0 | 0.09 | 1.26 | 816 | 1178.2 | 1371.1 | 8 | 23.7 | 75 | -0.5459 | -0.2133 | 2.2171 | 3240.839771
6.99 | 3185.839771 | 0.6487 | 0.1288 | 0.3513 | 0.03 | 0.01 | 0.01 | 12.59 | 11.95 | 2.2 | 1.8 | 0 | 2.5 | 8.51 | 0 | 0.1 | 1.07 | 816 | 2487.3 | 2590.7 | 9 | 27.1 | 74.4 | 1.6178 | -0.9736 | 0.6711 | 4284.254608
6.99 | 3185.839771 | 0.6487 | 0.1288 | 0.3513 | 0.21 | 0.01 | 0.01 | 12.49 | 14.9 | 2.6 | 0.01 | 0 | 0.01 | 7.51 | 0 | 0.01 | 0.01 | 816 | 1639.8 | 1746.6 | 6 | 25.4 | 74.4 | 0.382 | -1.2154 | 1.6287 | 3663.14925
6.99 | 3185.839771 | 0.6487 | 0.1288 | 0.3513 | 0.01 | 0.08 | 0.04 | 0.01 | 10.05 | 3 | 0.01 | 0 | 0.01 | 8.06 | 0 | 0.26 | 0.19 | 816 | 1274.7 | 1887.9 | 9 | 29.8 | 69.4 | -0.4742 | -0.1665 | 1.2128 | 3459.443088
6.99 | 3185.839771 | 0.6487 | 0.1288 | 0.3513 | 0.01 | 0.08 | 0.05 | 12.52 | 14.8 | 2.24 | 0.01 | 0 | 0.01 | 13.75 | 0 | 0.57 | 0.2 | 816 | 1091.4 | 1838.4 | 9.3 | 24.4 | 72.4 | 0.0102 | -0.8309 | 0.6754 | 3585.248609
6.99 | 3185.839771 | 0.6487 | 0.1288 | 0.3513 | 0.15 | 0.01 | 0.01 | 12.43 | 11.91 | 2.24 | 0.01 | 0 | 0.01 | 13.75 | 0 | 0.05 | 0 | 816 | 1481.4 | 1552.5 | 6 | 30.8 | 72.4 | 0.1232 | -0.8469 | 1.6569 | 3614.305725
6.99 | 3185.839771 | 0.6487 | 0.1288 | 0.3513 | 0.04 | 0.01 | 0.02 | 0.01 | 10 | 4.97 | 0.01 | 0 | 0.01 | 13.5 | 0 | 1 | 0 | 816 | 1281.5 | 1714.9 | 8 | 27.1 | 74 | -0.2949 | -0.8354 | 0.7265 | 3549.403075
6.99 | 3185.839771 | 0.6487 | 0.1288 | 0.3513 | 0.2 | 0.01 | 0.01 | 12.46 | 11.91 | 2.22 | 0.01 | 0 | 0.08 | 6.2 | 0 | 0.03 | 0 | 816 | 1781.1 | 1873.5 | 7 | 29.6 | 74.4 | 0.195 | 0.0173 | 0.7354 | 3581.734538
6.99 | 3185.839771 | 0.6487 | 0.1288 | 0.3513 | 0.01 | 0.01 | 0.01 | 0.01 | 14.9 | 3.1 | 0.01 | 0 | 0.01 | 10.48 | 0 | 0.6 | 0.68 | 816 | 1213.3 | 1393.1 | 9.8 | 24.8 | 69.8 | -0.5775 | 0.063 | 2.8991 | 3240.839771
6.99 | 3185.839771 | 0.6487 | 0.1288 | 0.3513 | 0.03 | 0.01 | 0.01 | 12.55 | 10.4 | 2.22 | 0.01 | 0 | 0.01 | 13 | 0 | 1.06 | 0.09 | 816 | 1243 | 1478.4 | 8 | 25.4 | 74.2 | -0.3711 | -0.0899 | 2.9123 | 3240.839771
6.99 | 3185.839771 | 0.6487 | 0.1288 | 0.3513 | 0.22 | 0.01 | 0.01 | 12.46 | 11.2 | 2.22 | 0.01 | 0 | 0.01 | 10 | 0 | 0.03 | 0.01 | 816 | 1615.7 | 1677.8 | 6 | 24.6 | 74 | 0.2267 | -1.0176 | 2.4646 | 3664.362204
6.99 | 3185.839771 | 0.6487 | 0.1288 | 0.3513 | 0.01 | 1.72 | 0.02 | 7.65 | 10.2 | 2.22 | 0.01 | 0 | 0.01 | 8.02 | 0 | 0.05 | 0.06 | 816 | 1074.8 | 2067 | 9 | 29.7 | 70 | -0.2779 | -0.7465 | 1.2578 | 3416.799255
6.99 | 3185.839771 | 0.6487 | 0.1288 | 0.3513 | 0.15 | 0.01 | 0.01 | 10.3 | 12.26 | 2.21 | 0.01 | 0 | 0.01 | 8.9 | 0 | 0.05 | 0 | 816 | 1502 | 1568.2 | 7 | 25.9 | 70 | 0.2365 | -1.0333 | 0.4596 | 3752.534132
7.575 | 3185.840264 | 0.6487 | 0.1288 | 0.3513 | 0 | 0.01 | 0.01 | 14.5 | 10.46 | 5 | 0.01 | 0 | 0.01 | 13 | 0 | 0.1 | 0.49 | 816 | 1136.9 | 1752.1 | 9 | 24.4 | 77.9 | 0.0551 | -0.7193 | 0.589 | 3825.314425
7.385 | 3185.840217 | 0.6124 | 0.1288 | 0.3876 | 0 | 0.05 | 0.05 | 12.49 | 14.9 | 2.24 | 0.01 | 0 | 0.01 | 8.7 | 0 | 0.1 | 1.62 | 816 | 1309.1 | 1748.1 | 8 | 23 | 65.9 | 0.0951 | -0.617 | 0.6008 | 3848.287344
7.385 | 3185.840217 | 0.6124 | 0.1288 | 0.3876 | 0.08 | 0.01 | 0.01 | 14.09 | 10.5 | 2.75 | 0.46 | 0.07 | 0.01 | 13 | 0 | 0.03 | 0 | 816 | 1605.4 | 1667.5 | 6 | 22 | 66.8 | 0.3 | -0.6996 | 1.2762 | 3584.938619
7.385 | 3185.840217 | 0.6124 | 0.1288 | 0.3876 | 0.04 | 0.01 | 0.02 | 12.51 | 11.18 | 2.22 | 0.01 | 0 | 0.01 | 9.95 | 0 | 1 | 0 | 816 | 1197.5 | 1444.5 | 7.3 | 22 | 66.7 | -0.5112 | -0.6256 | 0.5405 | 3468.88563
7.385 | 3185.840217 | 0.6124 | 0.1288 | 0.3876 | 0.37 | 0.17 | 0.01 | 10.5 | 10.2 | 3.2 | 1.05 | 0 | 0.91 | 13.5 | 0 | 0.03 | 0 | 816 | 2521.7 | 2625.1 | 3.6 | 21.4 | 66.4 | 1.3808 | -0.7611 | 0.7378 | 4134.622536
7.385 | 3185.840217 | 0.6124 | 0.1288 | 0.3876 | 0.01 | 0.01 | 0.01 | 11.2 | 15.1 | 3.25 | 0.34 | 0 | 0.01 | 13.5 | 0 | 0.39 | 0.67 | 815 | 1435.2 | 1546.8 | 8 | 23.2 | 66.4 | 0.1821 | -0.0729 | 0.6846 | 3636.24696
7.385 | 3185.840217 | 0.6124 | 0.1288 | 0.3876 | 0.03 | 0.01 | 0.01 | 8.9 | 14.5 | 2.22 | 0.01 | 0 | 0.01 | 12.1 | 0 | 0.21 | 0.31 | 815 | 1378 | 1426.9 | 9 | 20.3 | 65.7 | -0.1578 | -0.8317 | 0.6203 | 3646.7256
7.385 | 3185.840217 | 0.6124 | 0.1288 | 0.3876 | 0.01 | 0.01 | 0.01 | 0.01 | 14.7 | 4.8 | 0.01 | 0 | 0.01 | 13 | 0 | 0.9 | 0.7 | 816 | 1164.4 | 1667.4 | 9 | 22 | 66.8 | -0.3668 | -1.0143 | 0.5066 | 3728.653018
7.345 | 3185.840708 | 0.6124 | 0.1288 | 0.3876 | 0.03 | 0.01 | 0.01 | 16.42 | 10.81 | 3.6 | 0.01 | 0 | 0.01 | 9.2 | 0 | 1.06 | 0.09 | 816 | 1167.9 | 1459.3 | 8 | 22.5 | 68.5 | -0.0124 | -1.2141 | 0.4958 | 3684.993194
7.345 | 3185.840708 | 0.6124 | 0.1288 | 0.3876 | 0.04 | 0.01 | 0.02 | 1.97 | 12.2 | 2.23 | 0.01 | 0 | 0.01 | 10 | 0 | 1 | 0 | 816 | 1254 | 1416.8 | 7 | 23 | 64.8 | -0.6411 | -1.041 | 0.7762 | 3274.923137
7.345 | 3185.840708 | 0.6124 | 0.1288 | 0.3876 | 0.03 | 0.01 | 0.01 | 14.5 | 10 | 5 | 0.01 | 0 | 0.01 | 10.48 | 0 | 1.07 | 0.05 | 816 | 1233.3 | 1732.4 | 6 | 21.9 | 68.5 | -0.0283 | -0.1546 | 0.5391 | 3650.929296
7.345 | 3185.840708 | 0.6124 | 0.1288 | 0.3876 | 0.16 | 0.16 | 0.05 | 12.49 | 11.91 | 2.75 | 0.01 | 0 | 0.01 | 7.51 | 0 | 0.01 | 0 | 816 | 1508.9 | 1995 | 6 | 20.6 | 66.7 | 0.3802 | -0.7798 | 0.7165 | 3875.020799
7.345 | 3185.840708 | 0.6124 | 0.1288 | 0.3876 | 0.01 | 0.01 | 0.01 | 0.01 | 11.91 | 2.22 | 0.01 | 0 | 0.01 | 12.1 | 0 | 0.27 | 0.71 | 816 | 1358.7 | 1420.7 | 8 | 21.6 | 65 | -0.3876 | 0.011 | 0.6473 | 3290.49957
7.345 | 3185.840708 | 0.6124 | 0.1288 | 0.3876 | 0.03 | 0.01 | 0.01 | 8.9 | 10.3 | 2.22 | 0.01 | 0.01 | 0.01 | 12.5 | 0 | 1.05 | 0.01 | 816 | 1378 | 1413.4 | 6 | 20.3 | 65.7 | -0.108 | -0.2357 | 1.2651 | 3292.391843
7.345 | 3185.840708 | 0.6124 | 0.1288 | 0.3876 | 0.16 | 0.16 | 0.05 | 12.55 | 11.2 | 2.5 | 0.01 | 0 | 0.01 | 0.01 | 0 | 0.01 | 0 | 816 | 1506.8 | 2012 | 6 | 20.3 | 65.9 | 0.0201 | -1.1116 | 0.8005 | 3713.114633
7.42 | 3185.84097 | 0.6487 | 0.1288 | 0.3513 | 0.01 | 0.01 | 0.01 | 0.01 | 10.7 | 3.1 | 0.41 | 0 | 0.01 | 13.75 | 0 | 0.43 | 0.57 | 816 | 1543.4 | 1660.6 | 9 | 25.4 | 69.4 | -0.127 | -0.1677 | 0.5717 | 3435.52803
7.42 | 3185.84097 | 0.6487 | 0.1288 | 0.3513 | 0.24 | 0.01 | 0.01 | 12.51 | 10 | 2.22 | 0.37 | 0 | 0.01 | 8.02 | 0 | 0.03 | 0.03 | 816 | 1936.1 | 2011.9 | 5.2 | 25.4 | 72.5 | 0.4046 | -0.7352 | 0.5911 | 3915.82727
7.42 | 3185.84097 | 0.6487 | 0.1288 | 0.3513 | 0.02 | 0.07 | 0.11 | 0.01 | 10 | 3.13 | 0.01 | 0 | 0.01 | 8.14 | 0 | 0.7 | 0.22 | 816 | 1282.2 | 1773.6 | 7.9 | 27.1 | 69.4 | -0.3153 | -0.1715 | 0.6987 | 3386.016204
7.42 | 3185.84097 | 0.6487 | 0.1288 | 0.3513 | 0.03 | 0.01 | 0.01 | 0.01 | 12.95 | 2.75 | 0.01 | 0.01 | 0.01 | 12.4 | 0 | 1.06 | 0.09 | 816 | 1347 | 1402.1 | 9 | 24.4 | 69.2 | -0.4238 | -0.6553 | 0.7579 | 3267.588001
7.42 | 3185.84097 | 0.6487 | 0.1288 | 0.3513 | 0.11 | 0.58 | 0.22 | 10.1 | 10.02 | 3.13 | 0.01 | 0.02 | 0.01 | 12 | 0 | 0.03 | 0 | 816 | 1393.8 | 2094.6 | 7.1 | 25.9 | 73.2 | 0.2559 | -0.1159 | 0.7352 | 3570.341643
7.49 | 3185.841121 | 0.6487 | 0.1288 | 0.3513 | 0.02 | 0.01 | 0.01 | 12.57 | 14.7 | 4.99 | 1.9 | 0 | 0.01 | 10.05 | 0 | 0.09 | 2.06 | 816 | 2157.3 | 2550 | 9.6 | 25.8 | 77.9 | 1.6814 | -0.138 | 0.6897 | 4072.224608
7.49 | 3185.841121 | 0.6487 | 0.1288 | 0.3513 | 0.03 | 0.07 | 0.04 | 15.54 | 8.63 | 3.06 | 0.01 | 0 | 0.01 | 10.05 | 0 | 0.15 | 0.23 | 816 | 1167.9 | 1832.7 | 7.2 | 28.5 | 77 | 0.0796 | -1.0844 | 0.5627 | 3704.848553
7.49 | 3185.841121 | 0.6487 | 0.1288 | 0.3513 | 0.24 | 0.01 | 0.01 | 8.9 | 8.63 | 2.25 | 0.28 | 0 | 0.01 | 13.5 | 0 | 0.03 | 0.02 | 816 | 1819 | 1903.1 | 5.8 | 28.5 | 72.3 | 0.0766 | -0.8307 | 0.5555 | 3826.739544
7.49 | 3185.841121 | 0.6487 | 0.1288 | 0.3513 | 0.27 | 0.27 | 0.01 | 0.41 | 12.08 | 2.22 | 0.07 | 0 | 0.01 | 13.5 | 0 | 0.03 | 0 | 816 | 1635 | 2165.5 | 6 | 24.4 | 69.2 | 0.1662 | -0.8936 | 2.816 | 3357.795723
7.49 | 3185.841121 | 0.6487 | 0.1288 | 0.3513 | 0.03 | 0.01 | 0.01 | 12.59 | 10.5 | 2.23 | 0.01 | 0.01 | 0.01 | 8.7 | 0 | 1.06 | 0.02 | 816 | 1254 | 1342.9 | 8 | 30.7 | 72.4 | -0.3298 | 0.0149 | 0.7875 | 3406.802612
7.49 | 3185.841121 | 0.6487 | 0.1288 | 0.3513 | 0.04 | 0.01 | 0.01 | 14.5 | 12.05 | 2.21 | 0.01 | 0 | 0.01 | 13.46 | 0 | 1.04 | 0.01 | 816 | 1316 | 1371.1 | 8 | 28.5 | 74.4 | 0.1406 | -0.8157 | 0.4582 | 3813.306292
7.49 | 3185.841121 | 0.6487 | 0.1288 | 0.3513 | 0.1 | 0.51 | 0.32 | 14.5 | 10.02 | 4.9 | 0.01 | 0.04 | 0.01 | 9.2 | 0 | 0.03 | 0 | 816 | 1357.3 | 2239.3 | 6 | 29.9 | 77.1 | 0.5598 | -1.041 | 0.8026 | 3953.589319
7.49 | 3185.841121 | 0.6487 | 0.1288 | 0.3513 | 0.22 | 0.01 | 1.01 | 5.1 | 10.3 | 2.23 | 0.01 | 0 | 0.08 | 13.41 | 0 | 0.03 | 0 | 816 | 1743.2 | 1827.2 | 6 | 26.1 | 69.8 | 0.0061 | -0.7815 | 0.6225 | 3675.035458
7.49 | 3185.841121 | 0.6487 | 0.1288 | 0.3513 | 0.02 | 0.01 | 0.01 | 12.35 | 14.6 | 4.8 | 1.9 | 0 | 0.01 | 9.95 | 0 | 0.09 | 2.06 | 815 | 2315 | 2625.1 | 9.2 | 26.1 | 77 | 1.5703 | -0.695 | 0.5332 | 4359.43434
7.49 | 3185.841121 | 0.6487 | 0.1288 | 0.3513 | 0.04 | 0.01 | 0.01 | 14.5 | 11.18 | 2.22 | 0.01 | 0 | 0.01 | 13.5 | 0 | 1.07 | 0.01 | 816 | 1288.4 | 1325.6 | 9 | 28.5 | 74 | -0.0898 | -0.2068 | 0.4229 | 3412.250162
7.42 | 3185.84097 | 0.6487 | 0.1288 | 0.3513 | 0.23 | 0.01 | 0.01 | 0.01 | 12.16 | 5 | 0.01 | 0 | 0.01 | 11.8 | 0 | 0.01 | 0.01 | 816 | 1626.7 | 1992.6 | 6 | 30.7 | 73.2 | 0.4733 | -1.0109 | 0.4591 | 3940.359275
7.42 | 3185.84097 | 0.6487 | 0.1288 | 0.3513 | 0.01 | 0.02 | 0.01 | 10.2 | 8.63 | 2.5 | 0.01 | 0 | 0.01 | 8.55 | 0 | 0.09 | 1.26 | 816 | 1371.1 | 1498.6 | 8 | 25.8 | 72.4 | -0.2441 | -0.9577 | 1.0754 | 3502.761178
7.42 | 3185.84097 | 0.6487 | 0.1288 | 0.3513 | 0.01 | 0.01 | 0.01 | 0.01 | 13.45 | 3 | 0.01 | 0 | 0.01 | 12.4 | 0 | 0.9 | 0.7 | 816 | 1039 | 1398.7 | 9.8 | 28.5 | 69.8 | -0.7832 | -0.9637 | 0.5907 | 3459.592513
7.42 | 3185.84097 | 0.6487 | 0.1288 | 0.3513 | 0 | 0.44 | 0.08 | 0.01 | 10.4 | 2.22 | 0.01 | 0 | 0.01 | 12 | 0 | 0.3 | 0.22 | 816 | 1200.2 | 2032.6 | 9 | 24.4 | 69.2 | -0.1242 | -0.8723 | 0.5498 | 3561.811783
7.42 | 3185.84097 | 0.6487 | 0.1288 | 0.3513 | 0.01 | 0.05 | 0.02 | 0.01 | 14.8 | 2.24 | 0.01 | 0 | 0.01 | 4.83 | 0 | 0.36 | 0.08 | 816 | 1313.6 | 1694.9 | 9.7 | 29.8 | 69.2 | -0.1793 | -1.3241 | 0.3874 | 3767.029081
5.47 | 3797.06947 | 0.7132 | 0.5301 | 0.2868 | 0.01 | 0.01 | 0.01 | 12.56 | 18.2 | 5.1 | 0.01 | 0 | 0.01 | 15.3 | 2.43 | 0.39 | 1.11 | 816 | 1274.7 | 1798.3 | 12 | 36.1 | 84.3 | 0.2406 | -1.5807 | 2.9966 | 4464.641604
5.47 | 3797.06947 | 0.7132 | 0.5301 | 0.2868 | 0.02 | 0.01 | 0.01 | 12.35 | 18.1 | 5.75 | 0.01 | 0 | 0.01 | 15.3 | 0 | 0.09 | 0.82 | 816 | 1260.9 | 1852 | 11.5 | 31.6 | 86.5 | 0.591 | -1.5919 | 2.9159 | 4593.886806
5.47 | 3797.06947 | 0.7132 | 0.5301 | 0.2868 | 0.04 | 0.01 | 0.01 | 17.5 | 18 | 5.1 | 0.01 | 0 | 0.01 | 15.16 | 6 | 1.07 | 0.01 | 816 | 1343.6 | 1825.9 | 11 | 40.2 | 86.9 | 0.603 | -1.5478 | 2.9163 | 4529.422929
5.47 | 3797.06947 | 0.7132 | 0.5301 | 0.2868 | 0.24 | 0.01 | 0.01 | 14.5 | 18.1 | 5.48 | 0.37 | 0 | 0.01 | 15.4 | 0 | 0.03 | 0.03 | 816 | 1887.9 | 2266.8 | 9.2 | 31.6 | 86.2 | 1.4501 | -1.4184 | 2.7136 | 4811.217176
5.47 | 3797.06947 | 0.7132 | 0.5301 | 0.2868 | 0.04 | 0.01 | 0.01 | 12.49 | 17.8 | 5.1 | 0.01 | 0 | 0.01 | 15.2 | 0 | 1.04 | 0.01 | 816 | 1317.4 | 1798.3 | 12 | 32.1 | 82.7 | 0.4717 | -1.7296 | 2.9633 | 4375.715529
5.47 | 3797.06947 | 0.7132 | 0.5301 | 0.2868 | 0.06 | 2.09 | 0.32 | 7.5 | 18 | 5.1 | 0.01 | 0 | 0.01 | 15 | 0 | 0.88 | 0 | 816 | 1267.8 | 2439.1 | 10 | 37.5 | 81.4 | 0.4471 | -1.5966 | 2.9974 | 4499.808825
5.47 | 3797.06947 | 0.7132 | 0.5301 | 0.2868 | 0.01 | 0.01 | 1.99 | 16.92 | 17.8 | 5.1 | 0.01 | 0 | 0.01 | 15.02 | 0 | 0.03 | 0.05 | 816 | 1123.1 | 1743.2 | 10 | 32.5 | 86.3 | 0.295 | -1.6299 | 2.9767 | 4210.218728
5.47 | 3797.06947 | 0.7132 | 0.5301 | 0.2868 | 0 | 0.05 | 0.03 | 17.12 | 18 | 5.1 | 0.01 | 0 | 0.01 | 15.3 | 0 | 0.09 | 0.09 | 816 | 1178.2 | 1920 | 11 | 32.1 | 86.5 | 0.5651 | -1.546 | 2.9366 | 4501.45367
5.47 | 3797.06947 | 0.7132 | 0.5301 | 0.2868 | 0.13 | 1 | 0.25 | 8.5 | 18 | 5.48 | 0.01 | 0.1 | 0.01 | 15.5 | 0 | 0.03 | 0 | 816 | 1506.8 | 2535.5 | 10 | 31.1 | 82.5 | 1.1213 | -1.4397 | 2.9344 | 4408.747224
5.47 | 3797.06947 | 0.7132 | 0.5301 | 0.2868 | 0.04 | 0.01 | 0.01 | 12.52 | 18.1 | 5.71 | 0.01 | 0 | 0.01 | 15.3 | 2.43 | 1.02 | 0.09 | 816 | 1240.2 | 1779 | 10.9 | 36.6 | 86.3 | 0.4913 | -1.569 | 1.0711 | 4672.877397
5.47 | 3797.06947 | 0.7132 | 0.5301 | 0.2868 | 0.01 | 0.03 | 0.11 | 5 | 18.11 | 5.48 | 0.01 | 0 | 0.01 | 14.9 | 2.43 | 0.26 | 0.2 | 816 | 1222.3 | 1846.5 | 11.7 | 33.9 | 81.2 | 0.1921 | -1.4762 | 3.0047 | 4360.609091
5.47 | 3797.06947 | 0.7132 | 0.5301 | 0.2868 | 0.04 | 0.01 | 0.01 | 11.14 | 17.9 | 5.1 | 0.01 | 0 | 0.01 | 15.3 | 0 | 1.04 | 0.1 | 816 | 1386 | 1746.2 | 12 | 35.3 | 84.3 | 0.3973 | -1.4602 | 3.0331 | 4436.469347
5.47 | 3797.06947 | 0.7132 | 0.5301 | 0.2868 | 0.04 | 0.01 | 0.01 | 14.5 | 18.1 | 5.1 | 0.01 | 0 | 0.01 | 15.16 | 2.43 | 1.06 | 0.05 | 816 | 1371.1 | 1735.4 | 11 | 35.3 | 86.5 | 0.6878 | -1.596 | 2.9334 | 4561.600549
5.47 | 3797.06947 | 0.7132 | 0.5301 | 0.2868 | 0.04 | 0.01 | 0.02 | 12.52 | 18.2 | 5.48 | 0.01 | 0 | 0.01 | 15.3 | 2.43 | 1 | 0 | 816 | 1378 | 1777.6 | 10 | 39.7 | 86.6 | 0.6256 | -1.5377 | 3.0158 | 4572.44529
5.47 | 3797.06947 | 0.7132 | 0.5301 | 0.2868 | 0.15 | 0.01 | 0.01 | 0.01 | 18.1 | 5.1 | 0.01 | 0 | 0.01 | 15.2 | 0 | 0.05 | 0 | 816 | 1524.8 | 1722.5 | 10 | 35.3 | 80.2 | 0.2179 | -1.4533 | 3.0052 | 4231.844412
5.47 | 3797.06947 | 0.7132 | 0.5301 | 0.2868 | 0.09 | 0.5 | 0.28 | 0.01 | 18.1 | 5.48 | 0.01 | 0 | 0.01 | 15.2 | 0 | 0.03 | 0 | 816 | 1431.7 | 2514.9 | 10.1 | 36.1 | 81.2 | 0.7762 | -1.762 | 1.1687 | 4838.96413
5.47 | 3797.06947 | 0.7132 | 0.5301 | 0.2868 | 0.03 | 0.01 | 0.01 | 14.5 | 18.11 | 5.48 | 0.01 | 0.01 | 0.01 | 15.3 | 0 | 1.06 | 0.09 | 816 | 1274.7 | 1791.4 | 11 | 31.2 | 86.2 | 0.5596 | -1.5234 | 2.9749 | 4442.665626
7.04 | 3070.0284 | 0.7132 | 0.5301 | 0.2868 | 0.25 | 0.01 | 0.01 | 14.09 | 16.7 | 1 | 0.01 | 0 | 0.08 | 13.5 | 0 | 0.03 | 0 | 816 | 1735 | 1790.1 | 9.2 | 34.6 | 79.4 | 0.7126 | -0.1201 | 2.8629 | 3396.88639
7.04 | 3070.0284 | 0.7132 | 0.5301 | 0.2868 | 0.03 | 0.01 | 0.01 | 12.51 | 16.7 | 2.2 | 0.01 | 0 | 0.01 | 3.9 | 1.84 | 1.02 | 0.01 | 816 | 1305 | 1334 | 11 | 33.9 | 79.1 | -0.0472 | 0.0071 | 1.0096 | 3386.672714
7.04 | 3070.0284 | 0.7132 | 0.5301 | 0.2868 | 0.06 | 2.09 | 0.32 | 12.49 | 17.1 | 2 | 0.01 | 0 | 0.01 | 8.02 | 0 | 0.88 | 0 | 816 | 1371.1 | 1984.3 | 11 | 31.8 | 79.9 | 0.5108 | 0.0151 | 0.6217 | 3440.341113
7.04 | 3070.0284 | 0.7132 | 0.5301 | 0.2868 | 0.02 | 0.01 | 0.01 | 12.54 | 17.4 | 2.21 | 0.01 | 0 | 0.01 | 10.48 | 0 | 0.1 | 1.95 | 816 | 1280.2 | 1398.7 | 11 | 31.8 | 81.3 | 0.1355 | -0.153 | 1.014 | 3437.411135
7.04 | 3070.0284 | 0.7132 | 0.5301 | 0.2868 | 0.27 | 0.27 | 0.01 | 4.87 | 17.2 | 2.2 | 0.07 | 0 | 0.01 | 4.3 | 0.28 | 0.03 | 0 | 816 | 1738 | 2234.1 | 8 | 35.3 | 78.3 | 0.3696 | -0.068 | 0.7489 | 3639.756842
7.04 | 3070.0284 | 0.7132 | 0.5301 | 0.2868 | 0 | 0.07 | 0.1 | 8.14 | 16.4 | 2.21 | 0.01 | 0 | 0.01 | 5 | 0.33 | 0.25 | 0.24 | 816 | 1061.7 | 1730.5 | 11 | 31.6 | 78.9 | -0.3519 | -0.0043 | 2.8945 | 3168.347012
7.04 | 3070.0284 | 0.7132 | 0.5301 | 0.2868 | 0.15 | 0.01 | 0.01 | 0.01 | 17.2 | 2.2 | 0.01 | 0 | 0.01 | 10.5 | 0 | 0.05 | 0 | 816 | 1412.5 | 1467.6 | 10 | 38 | 78 | -0.4689 | -0.1617 | 0.6446 | 3404.362508
7.04 | 3070.0284 | 0.7132 | 0.5301 | 0.2868 | 0.15 | 0.01 | 0.01 | 12.59 | 17 | 2.22 | 0.01 | 0 | 0.01 | 4.9 | 0 | 0.05 | 0 | 816 | 1481.4 | 1543.4 | 10 | 33.8 | 79.3 | 0.0964 | -0.8441 | 0.5878 | 3551.28548
7.04 | 3070.0284 | 0.7132 | 0.5301 | 0.2868 | 0.01 | 0.01 | 0.01 | 0.01 | 17.3 | 2.21 | 0.01 | 0 | 0.01 | 9.2 | 0 | 0.09 | 1.81 | 816 | 1316 | 1371.1 | 11.6 | 38.8 | 77.9 | -0.355 | 0.0604 | 0.6438 | 3457.300668
7.04 | 3070.0284 | 0.7132 | 0.5301 | 0.2868 | 0.01 | 0.02 | 0.01 | 12.57 | 17.2 | 2.21 | 0.01 | 0 | 0.01 | 7.51 | 0 | 0.09 | 1.26 | 816 | 1260.9 | 1517.2 | 10 | 35.3 | 80.8 | 0.2771 | -0.7965 | 1.7522 | 3288.422895
7.04 | 3070.0284 | 0.7132 | 0.5301 | 0.2868 | 0.15 | 0.01 | 0.01 | 2.01 | 17 | 2.05 | 0.01 | 0 | 0.01 | 4.9 | 0 | 0.05 | 0 | 816 | 1475.8 | 1544.7 | 10 | 36.1 | 78 | 0.0617 | -0.0825 | 0.583 | 3482.88923
7.04 | 3070.0284 | 0.7132 | 0.5301 | 0.2868 | 0.2 | 0.01 | 0.01 | 14.5 | 17.1 | 2.22 | 0.01 | 0 | 0.08 | 0.01 | 1.84 | 0.03 | 0 | 816 | 1729.4 | 1808.2 | 10 | 36.1 | 81.3 | 0.7605 | -0.2037 | 0.5133 | 3785.877915
7.04 | 3070.0284 | 0.7132 | 0.5301 | 0.2868 | 0.01 | 0.01 | 0.01 | 5.15 | 17 | 2.22 | 0.01 | 0 | 0.01 | 4.9 | 0 | 0.9 | 0.7 | 816 | 1236.1 | 1413.8 | 11 | 31.1 | 78.9 | -0.2347 | -0.7428 | 1.0295 | 3484.169826
7.04 | 3070.0284 | 0.7132 | 0.5301 | 0.2868 | 0.04 | 0.01 | 0.01 | 12.52 | 17.5 | 2 | 0.01 | 0 | 0.01 | 7.4 | 2.43 | 1.04 | 0.03 | 816 | 1260.9 | 1325.9 | 10.1 | 31.2 | 80.2 | -0.0903 | -0.0822 | 0.5453 | 3535.336648
7.04 | 3070.0284 | 0.7132 | 0.5301 | 0.2868 | 0.03 | 0.01 | 0.01 | 8.5 | 17 | 2.21 | 0.01 | 0 | 0.01 | 0.01 | 0 | 1.03 | 0.02 | 816 | 1378 | 1460.7 | 10.2 | 34.3 | 79.1 | -0.0678 | -0.1905 | 0.4947 | 3494.271933
7.04 | 3070.0284 | 0.7132 | 0.5301 | 0.2868 | 0.23 | 0.01 | 0.02 | 10.1 | 17 | 2.19 | 0.01 | 0 | 0.01 | 8.02 | 2.43 | 0.01 | 0.01 | 816 | 1593.7 | 1683.3 | 9.1 | 31.2 | 78.9 | 0.3942 | -0.1684 | 0.6797 | 3719.142168
7.04 | 3070.0284 | 0.7132 | 0.5301 | 0.2868 | 0.01 | 0.01 | 0.01 | 12.52 | 17.2 | 2.22 | 0.01 | 0 | 0.01 | 9.24 | 0 | 0.36 | 0.11 | 816 | 1084.2 | 1286.4 | 11.5 | 31.2 | 79.4 | -0.3527 | -0.1026 | 2.4831 | 3125.0284
7.04 | 3070.0284 | 0.7132 | 0.5301 | 0.2868 | 0 | 0.11 | 0.3 | 12.57 | 17 | 2.22 | 0.01 | 0 | 0.01 | 0.01 | 0 | 0.2 | 0.22 | 816 | 1036.9 | 1894.8 | 11 | 37.5 | 80.6 | -0.0277 | -0.2031 | 0.6544 | 3557.527313
7.04 | 3070.0284 | 0.7132 | 0.5301 | 0.2868 | 0.11 | 0.01 | 0.01 | 12.49 | 17.1 | 2.21 | 0.5 | 0 | 0.01 | 2.03 | 6 | 0.03 | 0.03 | 816 | 1731 | 1799.9 | 10 | 33.9 | 79.3 | 0.6252 | -0.0717 | 0.6784 | 3715.317188
7.04 | 3070.0284 | 0.7132 | 0.5301 | 0.2868 | 0.04 | 0.01 | 0.01 | 12.49 | 17.3 | 2.2 | 0.01 | 0 | 0.01 | 0.01 | 0 | 1.06 | 0.05 | 816 | 1281.5 | 1324.2 | 11 | 37.9 | 79.5 | 0.1657 | 0.0098 | 0.4923 | 3454.625568
7.04 | 3070.0284 | 0.7132 | 0.5301 | 0.2868 | 0.15 | 0.01 | 0.01 | 9 | 17 | 2.21 | 0.01 | 0 | 0.01 | 0.01 | 0 | 0.05 | 0 | 816 | 1407.7 | 1486.5 | 10 | 33.8 | 78.9 | 0.0743 | -0.8956 | 0.6064 | 3440.23893
7.04 | 3070.0284 | 0.7132 | 0.5301 | 0.2868 | 0.03 | 0.01 | 0.01 | 12.51 | 17 | 2.1 | 0.01 | 0 | 0.01 | 0.01 | 2.43 | 0.39 | 0.27 | 816 | 1343.6 | 1444.5 | 11.7 | 34.5 | 79.5 | 0.2505 | -0.0857 | 0.5203 | 3626.867514
7.04 | 3070.0284 | 0.7132 | 0.5301 | 0.2868 | 0.41 | 0.19 | 0.01 | 12.43 | 17 | 2.21 | 0.92 | 0 | 0.01 | 0.01 | 0 | 0.03 | 0 | 816 | 2446 | 2625.1 | 7 | 31.7 | 80.1 | 1.7914 | -0.0276 | 0.6851 | 4053.08165
7.04 | 3070.0284 | 0.7132 | 0.5301 | 0.2868 | 0.01 | 0.01 | 1.99 | 17 | 17.3 | 1.98 | 0.01 | 0 | 0.01 | 8.02 | 6 | 0.03 | 0.05 | 816 | 1260.9 | 1303.6 | 10.9 | 33.5 | 80.7 | 0.019 | -0.0678 | 1.6116 | 3375.558134
7.04 | 3070.0284 | 0.7132 | 0.5301 | 0.2868 | 0.01 | 0.01 | 0.01 | 14.3 | 17 | 2.21 | 0.01 | 0 | 0.01 | 0.01 | 6 | 0.03 | 0.12 | 816 | 1250 | 1316 | 11 | 34.9 | 79.5 | 0.1801 | 0.0908 | 0.7877 | 3429.607483
7.04 | 3070.0284 | 0.7132 | 0.5301 | 0.2868 | 0.01 | 0.05 | 0.05 | 12.52 | 17 | 2 | 0.01 | 0 | 0.01 | 7.48 | 0.5 | 0.23 | 1.78 | 816 | 1149.9 | 1591.6 | 11.6 | 33.9 | 81.2 | -0.0201 | -0.2557 | 0.7491 | 3631.940837
7.04 | 3070.0284 | 0.7132 | 0.5301 | 0.2868 | 0.01 | 0.01 | 0.01 | 0.01 | 17.2 | 2.21 | 0.01 | 0 | 0.01 | 0.01 | 0 | 0.03 | 0.62 | 816 | 1376.3 | 1439.3 | 10 | 31.6 | 78 | -0.2006 | -0.1684 | 1.0895 | 3346.680157
7.04 | 3070.0284 | 0.7132 | 0.5301 | 0.2868 | 0.12 | 0.01 | 0.01 | 12.52 | 15.3 | 2.75 | 0.43 | 0.03 | 0.01 | 3.9 | 0 | 0.03 | 0 | 816 | 1819 | 1943 | 10 | 31.6 | 80.8 | 0.8572 | -0.8701 | 0.6396 | 3848.114884
7.04 | 3070.0284 | 0.7132 | 0.5301 | 0.2868 | 0.15 | 0.01 | 0.01 | 12.35 | 17.4 | 2.2 | 0.01 | 0 | 0.01 | 9.2 | 0.5 | 0.05 | 0 | 816 | 1451.9 | 1507 | 10 | 34.3 | 79.9 | 0.3446 | -0.7357 | 0.5813 | 3566.496932
7.04 | 3070.0284 | 0.7132 | 0.5301 | 0.2868 | 0.17 | 0.01 | 0.01 | 10.7 | 17 | 2.22 | 0.41 | 0.03 | 0.01 | 0.01 | 0 | 0.03 | 0 | 816 | 1812.1 | 1896.2 | 10 | 31.8 | 80.8 | 0.9867 | -0.0735 | 0.5108 | 3754.166197
7.04 | 3070.0284 | 0.7132 | 0.5301 | 0.2868 | 0.19 | 0.01 | 0.5 | 12.49 | 16.7 | 2.2 | 0.01 | 0 | 0.01 | 0.01 | 0 | 0.03 | 0 | 816 | 1553.7 | 1608.8 | 10 | 36.6 | 80.2 | 0.4804 | 0.0393 | 0.5931 | 3687.245758
8.94 | 3070.0224 | 0.7132 | 0.5301 | 0.2868 | 0.07 | 0.6 | 0.3 | 7.74 | 17.4 | 2 | 0.01 | 0 | 0.01 | 6.9 | 0 | 1.2 | 0 | 816 | 1378 | 1998.1 | 10 | 37.1 | 78.9 | 0.385 | -0.0203 | 0.3276 | 3550.374565
8.94 | 3070.0224 | 0.7132 | 0.5301 | 0.2868 | 0.02 | 0.01 | 0.01 | 2.97 | 16.7 | 2.2 | 0.01 | 0 | 0.01 | 6.3 | 0.28 | 0.1 | 1.95 | 816 | 1313 | 1398.7 | 10 | 31.7 | 78.3 | -0.0001 | -0.0042 | 0.1436 | 3417.901066
8.94 | 3070.0224 | 0.7132 | 0.5301 | 0.2868 | 0.03 | 0.01 | 0.01 | 0.01 | 17.3 | 2.21 | 0.01 | 0 | 0.01 | 3.9 | 0 | 1.03 | 0.02 | 816 | 1267.8 | 1322.9 | 10 | 36.6 | 77.9 | -0.5081 | -0.84 | 0.2572 | 3285.051252
8.94 | 3070.0224 | 0.7132 | 0.5301 | 0.2868 | 0.16 | 0.16 | 0.05 | 0.41 | 17 | 2.22 | 0.01 | 0 | 0.01 | 2.03 | 2.43 | 0.01 | 0 | 816 | 1508.9 | 1984.3 | 10 | 31.7 | 78 | 0.2425 | -1.0101 | 0.2921 | 3638.576411
8.94 | 3070.0224 | 0.7132 | 0.5301 | 0.2868 | 0.03 | 0.01 | 0.01 | 12.64 | 17 | 2.21 | 0.01 | 0 | 0.01 | 6.2 | 0.5 | 1.03 | 0.02 | 816 | 1154.8 | 1220.9 | 11 | 37.1 | 80.7 | -0.3981 | -0.2868 | 0.1895 | 3496.164325
8.94 | 3070.0224 | 0.7132 | 0.5301 | 0.2868 | 0.19 | 0.01 | 0.5 | 12.56 | 17 | 2.22 | 0.01 | 0 | 0.02 | 2.03 | 0.28 | 0.03 | 0 | 816 | 1674.3 | 1791.4 | 10 | 38.8 | 80.6 | 0.5869 | -0.7737 | 0.1021 | 3837.195351
8.94 | 3070.0224 | 0.7132 | 0.5301 | 0.2868 | 0.01 | 0.01 | 0.01 | 0.01 | 17 | 2.2 | 0.34 | 0 | 0.01 | 0.01 | 0.28 | 0.39 | 0.67 | 816 | 1510.3 | 1599.9 | 11 | 31.6 | 77.9 | -0.116 | -0.024 | 0.4587 | 3537.514638
8.94 | 3070.0224 | 0.7132 | 0.5301 | 0.2868 | 0.01 | 0.05 | 0.05 | 12.51 | 17.2 | 2.2 | 0.01 | 0 | 0.01 | 0.01 | 0 | 0.23 | 1.78 | 816 | 1232 | 1660.5 | 10.1 | 31.2 | 80.2 | 0.1924 | -0.1037 | 0.3872 | 3561.02695
8.94 | 3070.0224 | 0.7132 | 0.5301 | 0.2868 | 0.03 | 0.01 | 0.01 | 9.1 | 17.1 | 2.21 | 0.01 | 0 | 0.01 | 0.01 | 0 | 1.02 | 0.01 | 816 | 1284.4 | 1379 | 10 | 39.7 | 79.1 | 0.0396 | 0.1141 | 0.3171 | 3595.279669
8.94 | 3070.0224 | 0.7132 | 0.5301 | 0.2868 | 0.22 | 0.01 | 1.01 | 7.39 | 17.3 | 2.2 | 0.01 | 0 | 0.08 | 2.03 | 0 | 0.03 | 0 | 816 | 1731 | 1799.9 | 9.6 | 35.3 | 78.9 | 0.9833 | 0.0488 | 0.2953 | 3621.111078
8.94 | 3070.0224 | 0.7132 | 0.5301 | 0.2868 | 0.02 | 0.11 | 3.18 | 10.2 | 17 | 2.1 | 0.01 | 0 | 0.01 | 0.01 | 1.84 | 0.03 | 0 | 816 | 1254 | 1922.3 | 10.9 | 34.9 | 79.4 | 0.2926 | -0.1178 | 0.188 | 3787.147706
8.94 | 3070.0224 | 0.7132 | 0.5301 | 0.2868 | 0.15 | 0.01 | 0.01 | 3.12 | 15.7 | 1.98 | 0.01 | 0 | 0.01 | 8.55 | 0.28 | 0.05 | 0 | 816 | 1460.7 | 1497.2 | 9.2 | 37 | 78 | -0.0457 | -0.7943 | 0.1744 | 3629.669209
8.94 | 3070.0224 | 0.7132 | 0.5301 | 0.2868 | 0.01 | 0.01 | 0.01 | 12.52 | 17.1 | 2.2 | 0.01 | 0 | 0.01 | 8.8 | 0 | 0.03 | 0.7 | 816 | 1357.3 | 1418.9 | 11 | 31.2 | 79.5 | 0.2788 | -0.1081 | 0.2407 | 3536.400885
8.94 | 3070.0224 | 0.7132 | 0.5301 | 0.2868 | 0.18 | 0.11 | 0.09 | 12.49 | 17.2 | 1.51 | 4.32 | 0 | 0.01 | 6.3 | 0 | 0.11 | 0.08 | 816 | 2363.3 | 2625.1 | 10 | 37.5 | 79.3 | 1.7269 | -0.0153 | 0.2579 | 4212.080447
8.94 | 3070.0224 | 0.7132 | 0.5301 | 0.2868 | 0.21 | 0.01 | 0.01 | 0.01 | 17.1 | 2.21 | 0.01 | 0 | 0.08 | 0.01 | 0 | 0.03 | 0 | 816 | 1731 | 1813.6 | 10 | 30.8 | 77.9 | 0.4889 | -0.0376 | 0.2548 | 3571.107473
8.94 | 3070.0224 | 0.7132 | 0.5301 | 0.2868 | 0.27 | 0.27 | 0.01 | 3.1 | 17.5 | 2.1 | 0.07 | 0 | 0.01 | 8 | 6 | 0.03 | 0 | 816 | 1717 | 2196.7 | 9 | 31.8 | 78.3 | 0.9034 | -0.0338 | 0.4932 | 3873.421247
8.94 | 3070.0224 | 0.7132 | 0.5301 | 0.2868 | 0.01 | 0.01 | 0.01 | 10.2 | 17.1 | 2.1 | 0.01 | 0 | 0.01 | 10.05 | 3 | 0.39 | 1.11 | 816 | 1005.9 | 1398.7 | 10.8 | 35.8 | 79.4 | -0.2172 | -0.0204 | 0.215 | 3461.568229
8.94 | 3070.0224 | 0.7132 | 0.5301 | 0.2868 | 0.03 | 0.01 | 0.01 | 3.11 | 17 | 2.2 | 0.01 | 0 | 0.01 | 7.48 | 0 | 1.02 | 0.01 | 816 | 1357.3 | 1406.9 | 10 | 32.2 | 78.3 | 0.0372 | -0.7605 | 0.2323 | 3708.162145
8.94 | 3070.0224 | 0.7132 | 0.5301 | 0.2868 | 0.19 | 0.01 | 0.5 | 4.86 | 16.7 | 2.2 | 0.01 | 0 | 0.01 | 5.03 | 0.28 | 0.03 | 0 | 816 | 1536.5 | 1592.4 | 9.2 | 32.2 | 78.3 | 0.2857 | -0.0402 | -0.0068 | 3719.747289
8.94 | 3070.0224 | 0.7132 | 0.5301 | 0.2868 | 0.15 | 0.01 | 0.01 | 15.69 | 17 | 2.21 | 0.01 | 0 | 0.01 | 8.51 | 0 | 0.05 | 0 | 816 | 1407.6 | 1473.1 | 10 | 31.8 | 80.8 | 0.4003 | -0.0831 | 0.2656 | 3577.521144
8.94 | 3070.0224 | 0.7132 | 0.5301 | 0.2868 | 0.21 | 0.01 | 1.99 | 12.49 | 17 | 2.21 | 0.01 | 0 | 0.08 | 6.2 | 0 | 0.03 | 0 | 816 | 1729.4 | 1795.4 | 9.2 | 30.9 | 80.8 | 0.551 | -0.7443 | 0.4495 | 3858.351296
8.94 | 3070.0224 | 0.7132 | 0.5301 | 0.2868 | 0.03 | 0.05 | 0.17 | 13.9 | 17.5 | 2.21 | 4 | 0 | 0.01 | 4.9 | 0 | 0.1 | 0.14 | 816 | 2315 | 2625.1 | 11 | 31.2 | 79.9 | 1.7637 | -0.7193 | 0.3369 | 4272.816379
8.94 | 3070.0224 | 0.7132 | 0.5301 | 0.2868 | 0.06 | 2.09 | 0.32 | 12.59 | 17.2 | 2.22 | 0.01 | 0 | 0.01 | 3.9 | 0 | 0.88 | 0 | 816 | 1406.9 | 2012 | 10 | 32.2 | 79.3 | 0.7946 | 0.1042 | 0.1965 | 3745.54425
8.94 | 3070.0224 | 0.7132 | 0.5301 | 0.2868 | 0.23 | 0.01 | 0.01 | 2.01 | 17.3 | 2.2 | 0.3 | 0 | 0.01 | 4.83 | 0 | 0.03 | 0.03 | 816 | 1867.2 | 1998.1 | 9.3 | 31.6 | 77.9 | 0.7491 | -0.7461 | 0.2233 | 3716.578243
8.94 | 3070.0224 | 0.7132 | 0.5301 | 0.2868 | 0.03 | 0.01 | 0.01 | 12.49 | 17.2 | 1 | 0.01 | 0 | 0.01 | 4.3 | 6 | 1.03 | 0.01 | 816 | 1240 | 1267.6 | 11 | 36.6 | 78.9 | 0.0367 | -0.0732 | 0.1892 | 3403.059837
8.94 | 3070.0224 | 0.7132 | 0.5301 | 0.2868 | 0.02 | 0.01 | 0.01 | 0.01 | 17.4 | 2.21 | 0.01 | 0 | 0.01 | 0.01 | 0 | 0.08 | 2.03 | 816 | 1390.4 | 1445.5 | 12 | 36.6 | 78.3 | -0.0362 | -0.0948 | 0.3513 | 3529.231966
8.94 | 3070.0224 | 0.7132 | 0.5301 | 0.2868 | 0.01 | 0.01 | 1.99 | 12.54 | 17 | 1.94 | 0.01 | 0 | 0.01 | 0.01 | 2.43 | 0.03 | 0.05 | 816 | 1113.4 | 1320.1 | 11 | 32.1 | 79.5 | 0.0472 | -0.5406 | 0.317 | 3390.206684
8.94 | 3070.0224 | 0.7132 | 0.5301 | 0.2868 | 0.03 | 0.01 | 0.01 | 10.7 | 17.4 | 2.1 | 0.01 | 0.01 | 0.01 | 0.01 | 0 | 1.06 | 0.02 | 816 | 1105.7 | 1398.7 | 11.7 | 39.2 | 78.9 | -0.0501 | -0.8464 | 0.2391 | 3446.191542
8.94 | 3070.0224 | 0.7132 | 0.5301 | 0.2868 | 0.03 | 0.01 | 0.01 | 12.51 | 17.1 | 2.02 | 0.01 | 0 | 0.01 | 0.01 | 2.43 | 1.06 | 0.02 | 816 | 1288.4 | 1351.1 | 10.8 | 32.1 | 80.6 | -0.0653 | -0.5163 | 0.2967 | 3436.484108
8.94 | 3070.0224 | 0.7132 | 0.5301 | 0.2868 | 0.03 | 0.01 | 0.01 | 12.53 | 17 | 2.2 | 0.01 | 0 | 0.01 | 8 | 2.29 | 1.06 | 0.02 | 816 | 1228.9 | 1374.6 | 10 | 36.6 | 80.8 | 0.0521 | 0.0555 | 0.3197 | 3506.235259
8.94 | 3070.0224 | 0.7132 | 0.5301 | 0.2868 | 0.03 | 0.01 | 0.01 | 9.9 | 17 | 2.2 | 0.01 | 0 | 0.01 | 8.7 | 0 | 1.07 | 0.05 | 816 | 1348.9 | 1393.7 | 10.9 | 37.5 | 79.5 | -0.027 | -0.0208 | 0.4087 | 3495.851829
8.94 | 3070.0224 | 0.7132 | 0.5301 | 0.2868 | 0.01 | 0.12 | 0.08 | 10.12 | 17 | 2.1 | 0.01 | 0 | 0.01 | 3.9 | 0 | 0.2 | 0.19 | 816 | 1371.4 | 1878.6 | 11 | 40.2 | 78.9 | 0.6725 | -0.2936 | 0.4066 | 3806.720159
9.16 | 3756.569304 | 0.7132 | 0.5301 | 0.2868 | 0 | 0.01 | 0.01 | 12.57 | 18.1 | 5.1 | 0.01 | 0 | 0.01 | 14.8 | 0.5 | 0.05 | 1.4 | 816 | 1247.1 | 1774.9 | 12 | 39.7 | 84.3 | 0.6487 | -1.657 | 0.285 | 4900.678632
5.47 | 3797.06947 | 0.7132 | 0.5301 | 0.2868 | 0.02 | 0.01 | 0.01 | 0.01 | 18.1 | 5.48 | 0.01 | 0 | 0.01 | 15.08 | 1.84 | 0.12 | 2.1 | 816 | 1322.4 | 1736.3 | 11 | 31.2 | 80.8 | 0.0554 | -1.5947 | 2.9606 | 4265.931774
5.47 | 3797.06947 | 0.7132 | 0.5301 | 0.2868 | 0.01 | 0.01 | 0.01 | 13.82 | 18.2 | 5.1 | 0.01 | 0 | 0.01 | 15.3 | 0 | 0.08 | 1.8 | 816 | 1280.2 | 1791.4 | 10.8 | 37.5 | 85 | 0.4725 | -1.5637 | 2.9559 | 4497.54433
5.47 | 3797.06947 | 0.7132 | 0.5301 | 0.2868 | 0 | 0.1 | 0.41 | 7.93 | 18.1 | 5.75 | 0.01 | 0 | 0.01 | 15.3 | 4 | 0.25 | 0.23 | 816 | 1130 | 2087.7 | 12 | 36.6 | 82.5 | 0.5439 | -1.5344 | 2.932 | 4495.981422
5.47 | 3797.06947 | 0.7132 | 0.5301 | 0.2868 | 0.27 | 0.27 | 0.01 | 12.51 | 17.9 | 5.1 | 0.07 | 0 | 0.01 | 15.16 | 0 | 0.03 | 0 | 816 | 1646.7 | 2590.6 | 9.2 | 36.6 | 84 | 1.2103 | -1.5651 | 3.0077 | 4585.860951
5.47 | 3797.06947 | 0.7132 | 0.5301 | 0.2868 | 0.01 | 0.01 | 0.01 | 3.11 | 18.1 | 5.71 | 0.94 | 0 | 0.01 | 15.3 | 0 | 0.09 | 0.78 | 816 | 1867.2 | 2263 | 10.2 | 33.9 | 81.3 | 1.1664 | -1.4975 | 2.9508 | 4852.437512
5.47 | 3797.06947 | 0.7132 | 0.5301 | 0.2868 | 0.03 | 0.01 | 0.01 | 14.3 | 18.1 | 5.48 | 0.01 | 0 | 0.01 | 15.4 | 2.43 | 1.03 | 0.02 | 816 | 1273.3 | 1855 | 11 | 37.5 | 86.9 | 0.4455 | -1.52 | 3.0018 | 4374.325085
5.47 | 3797.06947 | 0.7132 | 0.5301 | 0.2868 | 0.27 | 0.27 | 0.01 | 14.5 | 18 | 5.12 | 0.07 | 0 | 0.01 | 15.4 | 0 | 0.03 | 0 | 816 | 1729.4 | 2390.8 | 9.2 | 36.6 | 86.5 | 1.3572 | -1.5801 | 3.0211 | 4564.880659
5.47 | 3797.06947 | 0.7132 | 0.5301 | 0.2868 | 0.03 | 0.01 | 0.01 | 12.35 | 18 | 5.1 | 0.01 | 0 | 0.01 | 15.3 | 0 | 1.03 | 0.01 | 816 | 1260.9 | 1641 | 11.7 | 37.9 | 85.8 | 0.2981 | -1.4684 | 2.8687 | 4301.32284
5.47 | 3797.06947 | 0.7132 | 0.5301 | 0.2868 | 0.03 | 0.01 | 0.01 | 17.48 | 18.1 | 5.1 | 0.01 | 0 | 0.01 | 15.3 | 0 | 1.02 | 0.01 | 816 | 1414.5 | 1672.9 | 11 | 37.5 | 86.6 | 0.5243 | -1.6169 | 3.0039 | 4475.089956
5.47 | 3797.06947 | 0.7132 | 0.5301 | 0.2868 | 0.03 | 0.01 | 0.01 | 12.54 | 17.9 | 5.1 | 0.01 | 0 | 0.01 | 15.4 | 0 | 1.06 | 0.02 | 816 | 1267.8 | 1757 | 12 | 37.5 | 85.2 | 0.3029 | -1.557 | 2.9556 | 4454.026997
5.47 | 3797.06947 | 0.7132 | 0.5301 | 0.2868 | 0.03 | 0.01 | 0.01 | 14.48 | 17.9 | 5.1 | 0.01 | 0 | 0.01 | 15.4 | 0 | 1.03 | 0.01 | 816 | 1218.4 | 1782.5 | 12 | 32.2 | 84.8 | 0.5146 | -1.4823 | 2.9821 | 4477.043228
5.47 | 3797.06947 | 0.7132 | 0.5301 | 0.2868 | 0.01 | 2.5 | 0.02 | 14.52 | 18.1 | 5.1 | 0.01 | 0 | 0.01 | 15.4 | 0 | 0.05 | 0.04 | 816 | 1157.5 | 2432.2 | 11 | 34.5 | 86.3 | 0.9641 | -1.4829 | 2.9231 | 4641.355223
5.47 | 3797.06947 | 0.7132 | 0.5301 | 0.2868 | 0.04 | 0.01 | 0.01 | 9 | 18.1 | 5.28 | 0.01 | 0 | 0.01 | 15 | 0.28 | 1.04 | 0.1 | 816 | 1320.8 | 1784.5 | 10.2 | 32.1 | 81.6 | 0.2231 | -1.4527 | 2.9934 | 4392.558433
5.47 | 3797.06947 | 0.7132 | 0.5301 | 0.2868 | 0.01 | 0.05 | 0.06 | 11.14 | 17.8 | 5.1 | 0.01 | 0 | 0.01 | 15.2 | 6 | 0.58 | 0.22 | 816 | 1374.4 | 1894.8 | 11 | 31.2 | 85.9 | 0.214 | -1.5557 | 3.0012 | 4572.661416
5.47 | 3797.06947 | 0.7132 | 0.5301 | 0.2868 | 0.21 | 0.01 | 0.56 | 4.7 | 18 | 5.62 | 0.34 | 0 | 0.08 | 15.2 | 0.33 | 0.03 | 0 | 816 | 2005 | 2404.6 | 10 | 31.2 | 81.3 | 1.2575 | -1.547 | 2.9221 | 4771.906545
7.04 | 3070.0284 | 0.7132 | 0.5301 | 0.2868 | 0.02 | 0.01 | 0.01 | 8.5 | 17.5 | 2.22 | 0.26 | 0 | 0.01 | 8.8 | 0.5 | 0.36 | 0.71 | 816 | 1456.5 | 1510.3 | 10.9 | 33.5 | 78.9 | 0.1981 | -0.035 | 0.486 | 3691.362815
9.36 | 3069.9786 | 0.7132 | 0.5301 | 0.2868 | 0.15 | 0.16 | 0.06 | 7.7 | 16.7 | 2.22 | 0.01 | 0 | 0.01 | 8.02 | 0 | 0.01 | 0 | 816 | 1460.7 | 2032.6 | 10 | 39.3 | 79.9 | 0.6012 | -0.0312 | 0.1231 | 3903.620813
9.36 | 3069.9786 | 0.7132 | 0.5301 | 0.2868 | 0.03 | 0.01 | 0.01 | 0.01 | 17.2 | 2.2 | 0.01 | 0 | 0.01 | 0.01 | 0 | 0.11 | 2.5 | 816 | 1281.5 | 1378 | 11 | 31.7 | 77.9 | -0.056 | -1.0421 | 0.0566 | 3710.017334
9.36 | 3069.9786 | 0.7132 | 0.5301 | 0.2868 | 0.01 | 0.01 | 0.01 | 0.41 | 17.5 | 2.2 | 0.01 | 0 | 0.01 | 4.3 | 0 | 0.03 | 0.2 | 816 | 1288.4 | 1412.5 | 10.9 | 32.5 | 78 | -0.2712 | -0.7848 | -0.0056 | 3672.277706
9.36 | 3069.9786 | 0.7132 | 0.5301 | 0.2868 | 0.2 | 0.01 | 1.5 | 12.2 | 17.4 | 2.2 | 0.01 | 0 | 0.08 | 9.95 | 0 | 0.03 | 0 | 816 | 1674.3 | 1743.2 | 10 | 34.5 | 80.1 | 0.5929 | -0.684 | 0.0717 | 3843.854793
9.36 | 3069.9786 | 0.7132 | 0.5301 | 0.2868 | 0.16 | 0.16 | 0.05 | 12.59 | 15.3 | 2.21 | 0.01 | 0 | 0.01 | 2.03 | 0 | 0.01 | 0 | 816 | 1535.1 | 1983.4 | 9.2 | 39.7 | 80.2 | 0.5164 | -0.2845 | 0.3066 | 3861.113623
9.36 | 3069.9786 | 0.7132 | 0.5301 | 0.2868 | 0.01 | 0.04 | 0.04 | 12.51 | 17 | 2.21 | 0 | 0 | 0 | 9.46 | 3 | 1.8 | 0 | 816 | 1286.4 | 1701.8 | 10 | 37 | 80.2 | 0.3691 | -0.2208 | 0.0057 | 3963.470689
9.36 | 3069.9786 | 0.7132 | 0.5301 | 0.2868 | 0.15 | 0.01 | 0.01 | 12.51 | 17 | 2.21 | 0.01 | 0 | 0.01 | 0.01 | 0 | 0.05 | 0 | 816 | 1502 | 1570.9 | 10 | 37.9 | 79.1 | 0.475 | -0.0126 | 0.2884 | 3666.363543
9.36 | 3069.9786 | 0.7132 | 0.5301 | 0.2868 | 0.15 | 0.01 | 0.01 | 7.27 | 17.3 | 2.21 | 0.01 | 0 | 0.01 | 0.01 | 0 | 0.05 | 0 | 816 | 1435.2 | 1503.4 | 10 | 35.3 | 78.9 | 0.1142 | -0.0903 | 0.2231 | 3488.989151
9.36 | 3069.9786 | 0.7132 | 0.5301 | 0.2868 | 0.01 | 0.01 | 0.01 | 3.11 | 17.1 | 2.2 | 0.01 | 0 | 0.01 | 9.2 | 0.28 | 0.07 | 1.82 | 816 | 1267.8 | 1398.7 | 11 | 32.1 | 78.9 | -0.1449 | -0.8294 | 0.0379 | 3766.830554
9.36 | 3069.9786 | 0.7132 | 0.5301 | 0.2868 | 0 | 0.05 | 0.05 | 12.49 | 17 | 2.21 | 0.01 | 0 | 0.01 | 12.5 | 0.5 | 0.1 | 1.62 | 816 | 1374.4 | 1667.4 | 10.8 | 37.1 | 80.6 | 0.4849 | 0.0194 | 0.1165 | 3674.920578
9.36 | 3069.9786 | 0.7132 | 0.5301 | 0.2868 | 0.02 | 0.01 | 0.01 | 10.7 | 17.3 | 2.22 | 0.01 | 0 | 0.01 | 3.9 | 2.43 | 0.03 | 0.43 | 816 | 1136.9 | 1316 | 11.7 | 37.9 | 79.3 | 0.0469 | -0.8663 | 0.1206 | 3625.471224
9.36 | 3069.9786 | 0.7132 | 0.5301 | 0.2868 | 0.07 | 0.57 | 0.32 | 0.01 | 17 | 2.75 | 0.01 | 0.05 | 0.01 | 6 | 0 | 0.03 | 0 | 816 | 1278.2 | 2130 | 10 | 31.6 | 78.3 | 0.3344 | -0.1618 | 0.1375 | 3664.45501
9.36 | 3069.9786 | 0.7132 | 0.5301 | 0.2868 | 0.15 | 0.01 | 0.01 | 15.69 | 17.2 | 2.21 | 0.01 | 0 | 0.01 | 6.3 | 2.29 | 0.05 | 0 | 816 | 1481.4 | 1536.5 | 10 | 36.6 | 80.8 | 0.4827 | -0.1558 | -0.8155 | 3797.672077
9.36 | 3069.9786 | 0.7132 | 0.5301 | 0.2868 | 0.04 | 0.01 | 0.01 | 12.52 | 17.5 | 2.2 | 0.01 | 0 | 0.01 | 7.51 | 0 | 1.02 | 0.09 | 816 | 1247.1 | 1412.5 | 11 | 32.2 | 79.4 | 0.0686 | 0.013 | 0.0603 | 3532.900381
9.36 | 3069.9786 | 0.7132 | 0.5301 | 0.2868 | 0.09 | 0.5 | 0.28 | 13.56 | 17 | 2.21 | 0.01 | 0 | 0.01 | 3.9 | 2.43 | 0.03 | 0 | 816 | 1405.6 | 1998.1 | 10 | 33.9 | 80.1 | 0.8518 | -0.0415 | 0.1197 | 3755.877476
9.36 | 3069.9786 | 0.7132 | 0.5301 | 0.2868 | 0.15 | 0.01 | 0.01 | 0.01 | 17 | 2.21 | 0.01 | 0 | 0.01 | 9.24 | 0.5 | 0.05 | 0 | 816 | 1412.5 | 1467.6 | 10 | 31.7 | 77.9 | 0.1071 | 0.1071 | 0.1953 | 3545.386495
9.36 | 3069.9786 | 0.7132 | 0.5301 | 0.2868 | 0.2 | 0.51 | 0.51 | 11.3 | 17 | 2.06 | 0.01 | 0 | 0.01 | 10.48 | 0 | 0.03 | 0 | 816 | 1493.1 | 1991.2 | 10 | 35.3 | 79.3 | 0.5646 | 0.0059 | 0.0709 | 3862.356464
9.36 | 3069.9786 | 0.7132 | 0.5301 | 0.2868 | 0.01 | 0.04 | 0.04 | 9.9 | 17 | 2.06 | 0 | 0 | 0 | 7.48 | 2.43 | 1.8 | 0 | 816 | 1245.9 | 1655.7 | 10 | 35.3 | 78.9 | 0.0066 | 0.0898 | 0.3007 | 3683.652591
9.36 | 3069.9786 | 0.7132 | 0.5301 | 0.2868 | 0.04 | 0.01 | 0.01 | 12 | 15.7 | 2.2 | 0.01 | 0 | 0.01 | 0.01 | 1.54 | 1.07 | 0.01 | 816 | 1258.2 | 1384.9 | 10 | 39.7 | 79.4 | 0.1114 | -0.808 | 0.0639 | 3624.120041
9.36 | 3069.9786 | 0.7132 | 0.5301 | 0.2868 | 0.24 | 0.01 | 0.01 | 8.84 | 17 | 2.22 | 0.28 | 0 | 0.01 | 4.9 | 0 | 0.03 | 0.03 | 816 | 1839.6 | 1927.1 | 9 | 31.2 | 79.1 | 0.8408 | -0.6243 | 0.0843 | 3983.82887
9.36 | 3069.9786 | 0.7132 | 0.5301 | 0.2868 | 0.19 | 0.46 | 0.49 | 14.13 | 15.7 | 2.2 | 0.01 | 0 | 0.01 | 0.01 | 0 | 0.03 | 0 | 816 | 1433.1 | 1998.1 | 9.3 | 31.8 | 81.3 | 0.705 | -0.0859 | 0.0531 | 3837.715752
9.36 | 3069.9786 | 0.7132 | 0.5301 | 0.2868 | 0.23 | 0.01 | 0.01 | 11.85 | 17.3 | 2.21 | 0.01 | 0 | 0.01 | 8.02 | 0 | 0.01 | 0.01 | 816 | 1619.2 | 1708.8 | 9.7 | 31.6 | 80.1 | 0.5494 | -0.7578 | 0.2152 | 3792.120325
9.36 | 3069.9786 | 0.7132 | 0.5301 | 0.2868 | 0.01 | 0.01 | 0.01 | 14.09 | 17.4 | 2.1 | 0.41 | 0 | 0.01 | 7.48 | 0 | 0.43 | 0.57 | 816 | 1557.1 | 1642.5 | 11 | 35.3 | 79.9 | 0.4792 | -0.0973 | 0.1297 | 3774.726276
9.36 | 3069.9786 | 0.7132 | 0.5301 | 0.2868 | 0.01 | 0.12 | 0.06 | 12.54 | 17.3 | 2.21 | 0.01 | 0 | 0.01 | 0.01 | 6 | 0.31 | 0.21 | 816 | 1243.6 | 1917 | 10.3 | 39.2 | 80.8 | 0.5816 | 0.0085 | 0.2425 | 3636.757694
9.36 | 3069.9786 | 0.7132 | 0.5301 | 0.2868 | 0.02 | 0.01 | 0.01 | 14.5 | 17 | 1.47 | 0.01 | 0 | 0.01 | 0.01 | 0 | 0.71 | 0.94 | 816 | 1185.1 | 1316 | 11 | 33.9 | 79.4 | -0.0457 | -0.8933 | 0.0762 | 3600.065953
9.36 | 3069.9786 | 0.7132 | 0.5301 | 0.2868 | 0.1 | 0.62 | 0.37 | 14.5 | 16.7 | 2.22 | 0.01 | 0.03 | 0.01 | 8.02 | 0 | 0.03 | 0 | 816 | 1462.7 | 2039.4 | 10 | 39.7 | 80.7 | 0.8129 | -0.5805 | 0.2327 | 3771.96474
9.36 | 3069.9786 | 0.7132 | 0.5301 | 0.2868 | 0.17 | 0.01 | 0.01 | 12.54 | 17.2 | 2.22 | 0.41 | 0.12 | 0.01 | 4.3 | 0 | 0.13 | 0 | 816 | 1819 | 1894.7 | 9.6 | 30.8 | 79.5 | 1.1064 | 0.0265 | 0.0483 | 3946.557377
9.36 | 3069.9786 | 0.7132 | 0.5301 | 0.2868 | 0.35 | 0.01 | 0.01 | 12.51 | 16.7 | 1.18 | 0.3 | 0 | 0.01 | 0.01 | 2.43 | 0.03 | 0.02 | 816 | 2043.6 | 2112.5 | 8 | 31.2 | 79.1 | 1.2519 | -0.8404 | -0.0004 | 4302.111477
9.36 | 3069.9786 | 0.7132 | 0.5301 | 0.2868 | 0.01 | 0.01 | 0.01 | 13.82 | 17 | 2.22 | 0.01 | 0 | 0.01 | 12 | 0 | 0.07 | 1.82 | 816 | 1375.4 | 1431.2 | 11.7 | 38.8 | 79.3 | 0.4276 | -0.7805 | 0.1429 | 3658.399265
9.36 | 3069.9786 | 0.7132 | 0.5301 | 0.2868 | 0.02 | 0.01 | 0.01 | 7.65 | 17.4 | 2.22 | 0.01 | 0 | 0.3 | 9.95 | 0 | 0.09 | 0.41 | 816 | 1750.1 | 1846.5 | 11.7 | 32.7 | 78.9 | 1.0451 | 0.0543 | 0.2696 | 3858.703966
9.36 | 3069.9786 | 0.7132 | 0.5301 | 0.2868 | 0.03 | 0.01 | 0.01 | 14.5 | 17.3 | 2.21 | 0.01 | 0 | 0.01 | 2.02 | 0 | 1.06 | 0.02 | 816 | 1386 | 1448 | 12 | 40.2 | 80.6 | 0.6704 | -0.7564 | 0.1467 | 3974.220359
6.09 | 3797.068966 | 0.7132 | 0.5301 | 0.2868 | 0.03 | 0.01 | 0.01 | 12.45 | 18.1 | 5.22 | 0.01 | 0.01 | 0.01 | 15.02 | 2.29 | 1.05 | 0.05 | 816 | 1212.6 | 1762.9 | 11 | 38.8 | 85 | 0.341 | -1.4811 | 2.9598 | 4384.177342
6.09 | 3797.068966 | 0.7132 | 0.5301 | 0.2868 | 0.01 | 0.01 | 0.01 | 0.01 | 18.1 | 5.1 | 0.01 | 0 | 0.01 | 15.3 | 0 | 0.39 | 1.11 | 816 | 1233.3 | 1794.2 | 10.2 | 33.9 | 81.3 | 0.0711 | -1.5324 | 3.0481 | 4384.321906
6.09 | 3797.068966 | 0.7132 | 0.5301 | 0.2868 | 0.03 | 0.01 | 0.01 | 17 | 17.8 | 5.75 | 0.01 | 0.01 | 0.01 | 15.4 | 0.28 | 1.06 | 0.02 | 816 | 1036.9 | 1825.9 | 11 | 40.2 | 86.9 | 0.2894 | -1.4562 | 3.004 | 4225.366454
6.09 | 3797.068966 | 0.7132 | 0.5301 | 0.2868 | 0.03 | 0.01 | 0.01 | 12.61 | 18.1 | 5.48 | 0.01 | 0.01 | 0.01 | 15.4 | 0 | 1.05 | 0.01 | 816 | 1378 | 1805.2 | 12 | 34.5 | 86.5 | 0.6282 | -1.5898 | 2.5151 | 4398.997275
6.09 | 3797.068966 | 0.7132 | 0.5301 | 0.2868 | 0.03 | 0.01 | 0.01 | 7.43 | 17.9 | 5.1 | 0.01 | 0 | 0.01 | 15 | 0 | 1.06 | 0.09 | 816 | 1254 | 1771.7 | 11.7 | 31.7 | 81.4 | 0.3243 | -1.5291 | 2.8539 | 4459.057262
6.09 | 3797.068966 | 0.7132 | 0.5301 | 0.2868 | 0.03 | 0.01 | 0.01 | 0.01 | 18.1 | 5.1 | 0.01 | 0 | 0.01 | 15.16 | 0 | 1.02 | 0.01 | 816 | 1247.1 | 1791.4 | 11 | 32.1 | 80.8 | -0.0103 | -1.4399 | 0.7367 | 4541.681658
6.09 | 3797.068966 | 0.7132 | 0.5301 | 0.2868 | 0.03 | 0.01 | 0.01 | 12.56 | 18 | 5.1 | 0.01 | 0 | 0.01 | 15.16 | 0 | 1.06 | 0.02 | 816 | 1267.8 | 1726.6 | 10.9 | 35.3 | 85.4 | 0.368 | -1.5335 | 3.0218 | 4365.720864
6.09 | 3797.068966 | 0.7132 | 0.5301 | 0.2868 | 0.03 | 0.01 | 0.01 | 14.58 | 18.1 | 5.1 | 0.01 | 0.01 | 0.01 | 15.95 | 6 | 1.06 | 0.02 | 816 | 1322.9 | 1777.6 | 11.7 | 34.9 | 84 | 0.4929 | -1.5099 | 2.9306 | 4370.122558
6.09 | 3797.068966 | 0.7132 | 0.5301 | 0.2868 | 0.03 | 0.01 | 0.01 | 12.49 | 18.1 | 5.75 | 0.01 | 0 | 0.01 | 15.3 | 0.28 | 1.03 | 0.01 | 816 | 1348.9 | 1874.1 | 11 | 40.2 | 86.9 | 0.4656 | -1.4787 | 2.8982 | 4454.863381
6.09 | 3797.068966 | 0.7132 | 0.5301 | 0.2868 | 0.02 | 0.01 | 0.01 | 17.12 | 17.9 | 5.1 | 0.49 | 0 | 0.01 | 15.3 | 0 | 0.41 | 0.74 | 816 | 1555.8 | 1765.2 | 11 | 31.1 | 86.5 | 0.9153 | -1.612 | 2.9349 | 4882.92299
6.09 | 3797.068966 | 0.7132 | 0.5301 | 0.2868 | 0.01 | 0.02 | 0.01 | 14.09 | 18.1 | 5.48 | 0.01 | 0 | 0.01 | 15.4 | 1.3 | 0.09 | 1.26 | 816 | 1201.2 | 1853.4 | 10.9 | 40.2 | 86.6 | 0.5525 | -1.4704 | 2.9143 | 4717.760011
6.09 | 3797.068966 | 0.7132 | 0.5301 | 0.2868 | 0.01 | 0.01 | 1.93 | 12.52 | 17.8 | 5.62 | 0.01 | 0 | 0.01 | 15.1 | 0 | 0.03 | 0.06 | 816 | 1281.5 | 1800.4 | 10.1 | 40.2 | 86.9 | 0.3791 | -1.6501 | 3.0004 | 4306.874718
6.09 | 3797.068966 | 0.7132 | 0.5301 | 0.2868 | 0.25 | 0.01 | 0.01 | 11.3 | 18 | 5.1 | 0.29 | 0 | 0.01 | 15.3 | 2.29 | 0.03 | 0.03 | 816 | 1830 | 2195.9 | 9.2 | 36.6 | 81.6 | 1.221 | -1.5422 | 3.0691 | 4788.343387
6.09 | 3797.068966 | 0.7132 | 0.5301 | 0.2868 | 0.01 | 0.05 | 0.09 | 0.01 | 18 | 5.1 | 0.01 | 0 | 0.01 | 15 | 2.43 | 0.52 | 0.2 | 816 | 1136.9 | 1900.2 | 10.2 | 31.6 | 80.8 | -0.0417 | -1.62 | 2.9934 | 4416.201186
6.09 | 3797.068966 | 0.7132 | 0.5301 | 0.2868 | 0.03 | 0.01 | 0.01 | 17.12 | 18.1 | 5.62 | 0.01 | 0 | 0.01 | 15 | 0 | 1.06 | 0.02 | 816 | 1374.4 | 1783.5 | 11.2 | 32 | 86.9 | 0.859 | -1.5289 | 2.892 | 4617.001792
6.09 | 3797.068966 | 0.7132 | 0.5301 | 0.2868 | 0.02 | 0.24 | 0.1 | 12.51 | 18 | 5.1 | 0.01 | 0 | 0.01 | 15.4 | 2.29 | 0.24 | 0.23 | 816 | 1347.9 | 2377.1 | 11 | 35.3 | 81.6 | 1.0958 | -1.5402 | 2.9124 | 4565.319418
6.09 | 3797.068966 | 0.7132 | 0.5301 | 0.2868 | 0 | 0.11 | 0.3 | 14.58 | 18.11 | 5.1 | 0.01 | 0 | 0.01 | 15.16 | 2.43 | 0.2 | 0.22 | 816 | 1123.1 | 2068.4 | 11 | 39.3 | 85.8 | 0.3586 | -1.5755 | 0.6908 | 4620.964663
6.09 | 3797.068966 | 0.7132 | 0.5301 | 0.2868 | 0.02 | 0.08 | 0.04 | 0.01 | 18.1 | 5.1 | 0.01 | 0 | 0.01 | 15.3 | 2.35 | 0.38 | 0.23 | 816 | 1012.8 | 1989.1 | 12 | 32.7 | 80.8 | -0.1307 | -1.4945 | 2.9898 | 4321.52895
6.09 | 3797.068966 | 0.7132 | 0.5301 | 0.2868 | 0.04 | 0.01 | 0.01 | 10.3 | 18 | 5.48 | 0.01 | 0 | 0.01 | 15.4 | 0 | 1.07 | 0.01 | 816 | 1141.7 | 1757 | 10.2 | 36.6 | 85.9 | 0.531 | -1.5156 | 2.532 | 4406.257011
6.09 | 3797.068966 | 0.7132 | 0.5301 | 0.2868 | 0.21 | 0.01 | 0.01 | 8.14 | 18.1 | 5.48 | 0.01 | 0 | 0.01 | 15.08 | 0 | 0.01 | 0.01 | 816 | 1550.3 | 1887.9 | 9.3 | 35.3 | 82.7 | 0.7089 | -1.5668 | 2.9319 | 4658.166776
6.09 | 3797.068966 | 0.7132 | 0.5301 | 0.2868 | 0.03 | 0.01 | 0.01 | 12.46 | 18.1 | 5.71 | 1.8 | 0 | 2.5 | 15.3 | 1.28 | 0.1 | 1.07 | 816 | 2514.9 | 2625.1 | 10 | 31.1 | 86.2 | 2.075 | -1.4555 | 2.2523 | 5089.780881
6.09 | 3797.068966 | 0.7132 | 0.5301 | 0.2868 | 0.36 | 0.22 | 0.01 | 14.5 | 18.2 | 6.3 | 0.96 | 0 | 0.01 | 15.2 | 0 | 0.03 | 0 | 816 | 2356.4 | 2625.1 | 8 | 31.1 | 86.9 | 1.9045 | -1.5714 | 3.0484 | 5158.141382
6.09 | 3797.068966 | 0.7132 | 0.5301 | 0.2868 | 0.04 | 0.01 | 0.01 | 0.41 | 18 | 5.48 | 0.01 | 0 | 0.01 | 15 | 1.54 | 1.07 | 0.01 | 816 | 1295.3 | 1839.6 | 11 | 36.1 | 81.3 | 0.2352 | -1.4343 | 1.0465 | 4470.853039
6.09 | 3797.068966 | 0.7132 | 0.5301 | 0.2868 | 0.03 | 0.01 | 0.01 | 10.2 | 18.1 | 5.71 | 0.01 | 0.01 | 0.01 | 15.4 | 0.5 | 1.06 | 0.02 | 816 | 1384.9 | 1801.8 | 10.8 | 32 | 85.8 | 0.3758 | -1.5008 | 2.8041 | 4320.612745
6.09 | 3797.068966 | 0.7132 | 0.5301 | 0.2868 | 0.04 | 0.01 | 0.02 | 11.85 | 18.1 | 5.1 | 0.01 | 0 | 0.01 | 15.6 | 2.35 | 1 | 0 | 816 | 1388.1 | 1801.1 | 10 | 39.3 | 85 | 0.9987 | -1.4477 | 2.9504 | 4483.098728
6.09 | 3797.068966 | 0.7132 | 0.5301 | 0.2868 | 0.27 | 0.27 | 0.01 | 1.95 | 18.11 | 5.22 | 0.07 | 0 | 0.01 | 15.1 | 0.5 | 0.03 | 0 | 816 | 1784.5 | 2508 | 9.2 | 33.2 | 81.2 | 1.1065 | -1.7472 | 1.1098 | 4718.036511
6.09 | 3797.068966 | 0.7132 | 0.5301 | 0.2868 | 0.21 | 0.01 | 0.01 | 16.42 | 18.1 | 5.1 | 0.01 | 0 | 0.08 | 15 | 0 | 0.03 | 0 | 816 | 1688.1 | 2060.9 | 10 | 30.9 | 86.6 | 1.0954 | -1.411 | 2.2524 | 4456.969974
6.09 | 3797.068966 | 0.7132 | 0.5301 | 0.2868 | 0.06 | 2.09 | 0.32 | 14.26 | 18.1 | 5.1 | 0.01 | 0 | 0.01 | 15.3 | 0 | 0.88 | 0 | 816 | 1376.3 | 2501.1 | 10 | 38 | 86.5 | 1.1462 | -1.4478 | 0.7527 | 4798.880019
6.09 | 3797.068966 | 0.7132 | 0.5301 | 0.2868 | 0.04 | 0.01 | 0.01 | 12.52 | 18.1 | 5.48 | 0.01 | 0 | 0.01 | 15.3 | 0 | 1.06 | 0.05 | 816 | 1274.7 | 1782.5 | 10.8 | 35.3 | 85.8 | 0.4339 | -1.5574 | 2.9028 | 4451.079658
6.09 | 3797.068966 | 0.7132 | 0.5301 | 0.2868 | 0.03 | 0.01 | 0.01 | 14.34 | 18.1 | 5.1 | 0.01 | 0 | 0.01 | 15.1 | 0 | 1.03 | 0.01 | 816 | 1254 | 1819 | 10.1 | 37.5 | 86.5 | 0.2943 | -1.5738 | 0.6758 | 4697.482772
6.09 | 3797.068966 | 0.7132 | 0.5301 | 0.2868 | 0.04 | 0.01 | 0.01 | 12 | 18.1 | 5.1 | 0.01 | 0 | 0.01 | 15.3 | 1.3 | 1.04 | 0.1 | 816 | 1328.3 | 1779.5 | 10 | 31.2 | 81.4 | 0.6499 | -1.4777 | 1.0282 | 4494.749347
6.09 | 3797.068966 | 0.7132 | 0.5301 | 0.2868 | 0.01 | 0.01 | 0.01 | 12.54 | 18.1 | 5.1 | 0.01 | 0 | 0.01 | 15 | 6 | 0.08 | 1.9 | 816 | 1263.6 | 1779.5 | 11.5 | 31.7 | 85 | 0.3724 | -1.7113 | 3.0204 | 4367.503085
5.87 | 3797.068143 | 0.7132 | 0.5301 | 0.2868 | 0.01 | 0.05 | 0.1 | 12.45 | 18.1 | 5.48 | 0.01 | 0 | 0.01 | 15.56 | 2.43 | 0.63 | 0.2 | 816 | 1267.8 | 1929.2 | 10 | 35.3 | 85 | 0.3478 | -1.503 | 2.8553 | 4632.642924
5.87 | 3797.068143 | 0.7132 | 0.5301 | 0.2868 | 0.01 | 0.12 | 0.08 | 14.6 | 18.1 | 5.71 | 0.01 | 0 | 0.01 | 15.3 | 0 | 0.2 | 0.19 | 816 | 1012.8 | 2177.2 | 12 | 39.3 | 85 | 0.4126 | -1.5636 | 2.9477 | 4560.654004
5.87 | 3797.068143 | 0.7132 | 0.5301 | 0.2868 | 0.02 | 0.01 | 1.82 | 14.5 | 18.1 | 5.28 | 0.01 | 0 | 0.01 | 15.2 | 0 | 0.02 | 0.04 | 816 | 1012.8 | 1836.4 | 11 | 38 | 86.5 | 0.3749 | -1.5502 | 3.0431 | 4339.088115
5.87 | 3797.068143 | 0.7132 | 0.5301 | 0.2868 | 0.04 | 0.01 | 0.01 | 11.85 | 18.11 | 5.1 | 0.01 | 0 | 0.01 | 15.3 | 2.29 | 1.07 | 0.01 | 816 | 1405.6 | 1690.1 | 10.1 | 37.9 | 83.3 | 0.4514 | -1.5787 | 0.7577 | 4729.737319
5.87 | 3797.068143 | 0.7132 | 0.5301 | 0.2868 | 0.02 | 0.01 | 1.86 | 5 | 17.8 | 5.1 | 0.01 | 0 | 0.01 | 15.3 | 0 | 0.02 | 0.05 | 816 | 1295.3 | 1735.4 | 10 | 31.6 | 81.3 | 0.264 | -1.5088 | 3.0143 | 4223.658093
5.87 | 3797.068143 | 0.7132 | 0.5301 | 0.2868 | 0.04 | 0.01 | 0.01 | 12.56 | 18.1 | 5.1 | 0.01 | 0 | 0.01 | 15.3 | 2.43 | 1.07 | 0.01 | 816 | 1267.8 | 1798.3 | 10.3 | 35.3 | 85.8 | 0.3565 | -1.5036 | 2.8415 | 4405.405797
5.87 | 3797.068143 | 0.7132 | 0.5301 | 0.2868 | 0.01 | 0.01 | 0.01 | 0.01 | 18.11 | 5.48 | 0.01 | 0 | 0.01 | 15.3 | 0 | 0.07 | 1.82 | 816 | 1247.1 | 1848 | 12 | 31.1 | 80.1 | 0.0856 | -1.6385 | 2.9419 | 4625.143022
5.87 | 3797.068143 | 0.7132 | 0.5301 | 0.2868 | 0.07 | 0.6 | 0.3 | 16.42 | 18.1 | 5.48 | 0.01 | 0 | 0.01 | 15.3 | 2.29 | 1.2 | 0 | 816 | 1412.5 | 2501.1 | 10 | 31.2 | 86.6 | 1.3264 | -1.4675 | 2.4967 | 4780.793082
5.87 | 3797.068143 | 0.7132 | 0.5301 | 0.2868 | 0 | 0.05 | 0.05 | 14.01 | 18.11 | 5.1 | 0.01 | 0 | 0.01 | 15.3 | 0 | 0.1 | 1.62 | 816 | 1289 | 1908.5 | 11.6 | 37.9 | 86.5 | 0.4942 | -1.5185 | 1.2685 | 4880.804989
5.87 | 3797.068143 | 0.7132 | 0.5301 | 0.2868 | 0.01 | 0.06 | 0.03 | 12.51 | 17.9 | 5.1 | 0.01 | 0 | 0.01 | 15.2 | 0 | 0.47 | 0.19 | 816 | 1281.5 | 1956.8 | 12 | 40.2 | 81.5 | 0.4503 | -1.8145 | 0.9805 | 4696.90782
5.87 | 3797.068143 | 0.7132 | 0.5301 | 0.2868 | 0.03 | 0.01 | 0.01 | 17.48 | 18 | 5.1 | 0.01 | 0 | 0.01 | 15.3 | 0 | 1.03 | 0.01 | 816 | 1364.6 | 1772 | 12 | 39.2 | 86.9 | 0.8833 | -1.5548 | 2.8281 | 4540.590117
5.87 | 3797.068143 | 0.7132 | 0.5301 | 0.2868 | 0.16 | 0.16 | 0.05 | 9.9 | 18.1 | 5.1 | 0.01 | 0 | 0.01 | 15.3 | 2.43 | 0.01 | 0 | 816 | 1430.3 | 2319.9 | 10 | 33.2 | 81.4 | 0.6227 | -1.4735 | 3.0347 | 4598.453568
5.87 | 3797.068143 | 0.7132 | 0.5301 | 0.2868 | 0.01 | 0.01 | 0.01 | 10.96 | 18.2 | 5.1 | 0.01 | 0 | 0.01 | 15 | 9.18 | 0.13 | 1.9 | 816 | 1247.1 | 1732.4 | 11.7 | 31.7 | 84 | 0.2316 | -1.5586 | 2.9976 | 4477.643308
5.87 | 3797.068143 | 0.7132 | 0.5301 | 0.2868 | 0.04 | 0.01 | 0.02 | 16.42 | 18.3 | 5.1 | 0.01 | 0 | 0.01 | 15.1 | 0 | 1 | 0 | 816 | 1274.7 | 1839.6 | 11 | 39.3 | 86.9 | 0.7286 | -1.4474 | 3.0183 | 4556.115833
5.87 | 3797.068143 | 0.7132 | 0.5301 | 0.2868 | 0.11 | 0.58 | 0.22 | 12.51 | 18 | 5.75 | 0.01 | 0.02 | 0.01 | 15.3 | 2.43 | 0.03 | 0 | 816 | 1446.9 | 2590.6 | 10 | 35.3 | 86.4 | 1.0861 | -1.4565 | 2.9763 | 4522.636434
5.87 | 3797.068143 | 0.7132 | 0.5301 | 0.2868 | 0.04 | 0.01 | 0.02 | 12.2 | 18 | 5.28 | 0.01 | 0 | 0.01 | 15 | 0 | 1 | 0 | 816 | 1247.1 | 1762.5 | 10 | 36.8 | 83 | 0.3587 | -1.4583 | 2.9841 | 4337.888709
5.87 | 3797.068143 | 0.7132 | 0.5301 | 0.2868 | 0.09 | 2.8 | 0.32 | 12.49 | 18 | 5.1 | 0.01 | 0 | 0.01 | 15.3 | 9.18 | 0.9 | 0 | 816 | 1415.9 | 2383.9 | 10 | 37 | 82.9 | 0.9638 | -1.4701 | 3.0755 | 4466.716211
9.16 | 3756.569304 | 0.7132 | 0.5301 | 0.2868 | 0.03 | 0.05 | 0.17 | 0.01 | 18.2 | 5.1 | 4 | 0 | 0.01 | 14.9 | 0 | 0.1 | 0.14 | 816 | 2249.6 | 2625.1 | 10.1 | 31.7 | 80.7 | 1.6967 | -1.5677 | 0.2904 | 5344.746528
9.16 | 3756.569304 | 0.7132 | 0.5301 | 0.2868 | 0 | 0.01 | 0.01 | 0.41 | 18.1 | 5.1 | 0.01 | 0 | 0.01 | 15.3 | 6 | 0.43 | 0.56 | 816 | 1105.7 | 1786.6 | 12 | 32 | 80.1 | -0.0639 | -1.5415 | 0.155 | 4688.121282
9.16 | 3756.569304 | 0.7132 | 0.5301 | 0.2868 | 0.41 | 0.19 | 0.01 | 12.51 | 17.5 | 5.1 | 0.92 | 0 | 0.01 | 15.2 | 0 | 0.03 | 0 | 816 | 2404.6 | 2625.1 | 6 | 31.8 | 84 | 2.0716 | -1.425 | 0.2266 | 5384.402693
9.16 | 3756.569304 | 0.7132 | 0.5301 | 0.2868 | 0.1 | 0.62 | 0.37 | 12.57 | 17.5 | 5.22 | 0.01 | 0.03 | 0.01 | 15.3 | 0 | 0.03 | 0 | 816 | 1389.7 | 2404.6 | 10 | 32 | 86.5 | 1.3219 | -1.4973 | 0.1575 | 5158.710365
9.16 | 3756.569304 | 0.7132 | 0.5301 | 0.2868 | 0.01 | 0.01 | 0.01 | 14.5 | 17.8 | 5.1 | 0.01 | 0 | 0.01 | 15.3 | 0 | 0.39 | 1.11 | 816 | 1250.8 | 1799 | 11 | 33.9 | 85.9 | 0.5319 | -1.5586 | -0.1051 | 4917.891218
9.16 | 3756.569304 | 0.7132 | 0.5301 | 0.2868 | 0 | 0.01 | 0.01 | 16.42 | 18 | 5.1 | 0.01 | 0 | 0.01 | 15.3 | 6 | 0.43 | 0.56 | 816 | 1340 | 1854.1 | 10.8 | 33.9 | 86.6 | 0.8237 | -1.4249 | 0.3315 | 4967.847099
9.16 | 3756.569304 | 0.7132 | 0.5301 | 0.2868 | 0.15 | 0.01 | 0.01 | 9.9 | 17.5 | 5.15 | 0.01 | 0 | 0.01 | 15.4 | 0 | 0.05 | 0 | 816 | 1430.4 | 1795.6 | 10 | 34.6 | 81.4 | 0.5306 | -1.495 | 0.0783 | 4771.395118
9.16 | 3756.569304 | 0.7132 | 0.5301 | 0.2868 | 0.04 | 0.01 | 0.02 | 10.53 | 17.8 | 5.1 | 0.01 | 0 | 0.01 | 15.5 | 0 | 1 | 0 | 816 | 1084.2 | 1774.9 | 10 | 31.2 | 83.3 | 0.4002 | -1.4353 | 0.2049 | 4722.820485
9.16 | 3756.569304 | 0.7132 | 0.5301 | 0.2868 | 0.35 | 0.07 | 4.75 | 11.3 | 18.1 | 5.22 | 0.01 | 0 | 0.01 | 15.4 | 0 | 0.03 | 0 | 816 | 1805.2 | 2283.9 | 8 | 33.9 | 84.8 | 1.257 | -1.4373 | 0.1815 | 5153.834798
9.16 | 3756.569304 | 0.7132 | 0.5301 | 0.2868 | 0.03 | 0.01 | 0.01 | 14.09 | 18 | 5.48 | 0.01 | 0 | 0.01 | 15.02 | 0 | 1.03 | 0.02 | 816 | 1280.2 | 1782.5 | 11 | 35.3 | 86.5 | 0.4681 | -1.4388 | 0.3939 | 4809.965986
9.16 | 3756.569304 | 0.7132 | 0.5301 | 0.2868 | 0.16 | 0.01 | 0.01 | 14.5 | 18.3 | 5.1 | 0.97 | 0.03 | 0.01 | 14.9 | 0 | 0.05 | 0 | 816 | 2099 | 2464.9 | 10 | 30.9 | 84.8 | 1.6736 | -1.4278 | 0.381 | 5152.426175
9.16 | 3756.569304 | 0.7132 | 0.5301 | 0.2868 | 0.15 | 0.01 | 0.01 | 12.45 | 18.1 | 5.1 | 0.01 | 0 | 0.01 | 15.4 | 0 | 0.05 | 0 | 816 | 1605.4 | 1881 | 10 | 35.8 | 83.2 | 0.987 | -1.5724 | 0.1774 | 5029.397852
9.16 | 3756.569304 | 0.7132 | 0.5301 | 0.2868 | 0.2 | 0.01 | 0.51 | 14.5 | 17.9 | 5.1 | 0.01 | 0 | 0.08 | 15.3 | 0 | 0.03 | 0 | 816 | 1732.8 | 2097.9 | 9.8 | 40.2 | 86.6 | 1.2599 | -1.4034 | -0.0159 | 5097.130914
9.16 | 3756.569304 | 0.7132 | 0.5301 | 0.2868 | 0.21 | 0.01 | 0.01 | 12.56 | 18.1 | 5.1 | 0.01 | 0 | 0.08 | 15.1 | 0 | 0.03 | 0 | 816 | 1722.5 | 2080.8 | 9.7 | 32.7 | 85 | 1.3007 | -1.4784 | 0.32 | 4967.750401
9.16 | 3756.569304 | 0.7132 | 0.5301 | 0.2868 | 0.03 | 0.01 | 0.01 | 12.55 | 18.1 | 5.1 | 0.01 | 0 | 0.01 | 15.4 | 0 | 1.07 | 0.05 | 816 | 1241 | 1770.7 | 11 | 37.1 | 86.3 | 0.7545 | -1.6035 | 0.2761 | 4837.582734
9.16 | 3756.569304 | 0.7132 | 0.5301 | 0.2868 | 0.01 | 0.01 | 0.03 | 12.64 | 18.1 | 5.1 | 0 | 0.01 | 0 | 14.8 | 9.18 | 0.2 | 0.49 | 816 | 1077 | 1794.2 | 11 | 31.2 | 82.1 | 0.4001 | -1.5653 | 0.2689 | 4811.698196
9.16 | 3756.569304 | 0.7132 | 0.5301 | 0.2868 | 0.21 | 0.01 | 0.5 | 12.45 | 17.8 | 5.1 | 0.01 | 0 | 0.08 | 15.2 | 0.5 | 0.03 | 0 | 816 | 1553.7 | 1850 | 9.2 | 31.2 | 85.8 | 1.1899 | -1.4626 | 0.109 | 4977.300058
9.16 | 3756.569304 | 0.7132 | 0.5301 | 0.2868 | 0 | 0.07 | 0.08 | 12.57 | 18.1 | 5.1 | 0.01 | 0 | 0.01 | 15.3 | 0 | 0.21 | 0.23 | 816 | 1074.8 | 1929.2 | 11.5 | 40.2 | 82.5 | 0.4875 | -1.4911 | 0.3715 | 4886.699878
9.16 | 3756.569304 | 0.7132 | 0.5301 | 0.2868 | 0.01 | 0.01 | 0.01 | 14.5 | 17.5 | 5.1 | 0.41 | 0 | 0.01 | 15.3 | 6 | 0.43 | 0.57 | 816 | 1543.4 | 1791.4 | 11.6 | 37.9 | 85 | 1.0731 | -1.4267 | -0.0027 | 4958.618463
9.16 | 3756.569304 | 0.7132 | 0.5301 | 0.2868 | 0.03 | 0.01 | 0.01 | 12.45 | 17.8 | 5.1 | 0.01 | 0 | 0.01 | 15.4 | 4 | 1.06 | 0.09 | 816 | 1259.7 | 1832.7 | 11 | 32.5 | 85.4 | 0.7384 | -1.4876 | 0.2824 | 4878.084636
9.16 | 3756.569304 | 0.7132 | 0.5301 | 0.2868 | 0.02 | 0.01 | 0.01 | 12.51 | 18 | 5.1 | 0.01 | 0 | 0.01 | 15.4 | 2.29 | 0.03 | 0.43 | 816 | 1254 | 1727.5 | 11 | 40.2 | 84.7 | 0.4398 | -1.4977 | 0.1733 | 4701.423517
9.16 | 3756.569304 | 0.7132 | 0.5301 | 0.2868 | 0.25 | 0.01 | 0.01 | 12.43 | 17.8 | 5.1 | 0.01 | 0 | 0.08 | 15.3 | 0 | 0.03 | 0 | 816 | 1722.5 | 2029.5 | 9.2 | 36.8 | 85 | 1.2389 | -1.5734 | 0.0956 | 4811.727071
9.16 | 3756.569304 | 0.7132 | 0.5301 | 0.2868 | 0.02 | 0.01 | 0.01 | 14.5 | 18.1 | 5.71 | 0.26 | 0 | 0.01 | 15.1 | 4 | 0.36 | 0.71 | 816 | 1412.5 | 1853.4 | 12 | 31.1 | 86.5 | 0.8996 | -1.4338 | 0.2752 | 5158.737862
9.16 | 3756.569304 | 0.7132 | 0.5301 | 0.2868 | 0 | 0.01 | 0.01 | 14.09 | 18 | 5.1 | 0.01 | 0 | 0.01 | 14.95 | 0 | 0.57 | 0.59 | 816 | 1305 | 1777.6 | 10.8 | 33.9 | 86.2 | 0.7952 | -1.4493 | 0.0957 | 4796.431842
9.16 | 3756.569304 | 0.7132 | 0.5301 | 0.2868 | 0.01 | 0.01 | 0.01 | 9.8 | 18.1 | 5.48 | 0.01 | 0 | 0.01 | 14.95 | 2.29 | 1.22 | 0.01 | 816 | 1136.9 | 1783.5 | 10.9 | 34.6 | 85 | 0.3819 | -1.5247 | 0.1728 | 4697.267111
9.16 | 3756.569304 | 0.7132 | 0.5301 | 0.2868 | 0.03 | 0.01 | 0.01 | 7.7 | 18.1 | 5.48 | 0.01 | 0.01 | 0.01 | 15.3 | 0 | 1.06 | 0.02 | 816 | 1233.3 | 1786.6 | 10 | 32 | 81.3 | 0.3118 | -1.6589 | 0.2266 | 4847.10591
9.16 | 3756.569304 | 0.7132 | 0.5301 | 0.2868 | 0.01 | 0.01 | 0.01 | 8.9 | 18 | 5.1 | 0.01 | 0 | 0.01 | 15.4 | 0 | 0.03 | 1.8 | 816 | 1116.2 | 1757 | 10.2 | 33.2 | 83 | 0.3682 | -1.4215 | 0.4138 | 4622.13944
9.16 | 3756.569304 | 0.7132 | 0.5301 | 0.2868 | 0.15 | 0.01 | 0.01 | 12.53 | 18 | 5.1 | 0.01 | 0 | 0.01 | 15 | 0 | 0.05 | 0 | 816 | 1557.1 | 1832.7 | 10 | 32.5 | 85 | 0.8791 | -1.4258 | 0.0308 | 4925.553811
9.16 | 3756.569304 | 0.7132 | 0.5301 | 0.2868 | 0.01 | 0.01 | 0.01 | 1.95 | 18 | 5.15 | 0.01 | 0 | 0.01 | 15.08 | 1.84 | 0.03 | 0.7 | 816 | 1178.2 | 1784.4 | 11 | 33.8 | 80.7 | 0.0862 | -1.4169 | 0.3485 | 4650.064619
9.16 | 3756.569304 | 0.7132 | 0.5301 | 0.2868 | 0 | 0.01 | 0.01 | 14.09 | 17.8 | 5.71 | 0.01 | 0 | 0.01 | 15.3 | 0 | 0.57 | 0.59 | 816 | 1019.7 | 1853.4 | 12 | 33.2 | 86.6 | 0.8868 | -1.574 | -0.0805 | 5043.954438
9.16 | 3756.569304 | 0.7132 | 0.5301 | 0.2868 | 0 | 0.01 | 0.01 | 9 | 18 | 5.62 | 0.01 | 0.01 | 0.01 | 15.95 | 6 | 0.03 | 0 | 816 | 1274.7 | 1779.5 | 11 | 33.9 | 85.8 | 0.3447 | -1.4558 | 0.3735 | 4727.007512
9.36 | 3069.9786 | 0.7132 | 0.5301 | 0.2868 | 0.16 | 0.16 | 0.05 | 0.01 | 17.1 | 1 | 0.01 | 0 | 0.01 | 8.7 | 0 | 0.01 | 0 | 816 | 1519.2 | 1922.3 | 10 | 33.2 | 77.9 | 0.0788 | 0.035 | 0.2059 | 3400.434442
6.53 | 3797.068913 | 0.7132 | 0.5301 | 0.2868 | 0.04 | 0.01 | 0.01 | 8.84 | 18 | 5.48 | 0.01 | 0 | 0.01 | 15 | 0 | 1.06 | 0.05 | 816 | 1371.1 | 1779.5 | 11 | 40.2 | 83.2 | 0.3049 | -1.5773 | 2.2021 | 4542.629653
6.53 | 3797.068913 | 0.7132 | 0.5301 | 0.2868 | 0.03 | 0.01 | 0.01 | 0.41 | 18.1 | 5.1 | 0.01 | 0 | 0.01 | 15.4 | 0 | 1.02 | 0.01 | 816 | 1212.6 | 1735.4 | 11 | 32.1 | 80.6 | 0.2187 | -1.5044 | 2.9056 | 4305.259854
6.53 | 3797.068913 | 0.7132 | 0.5301 | 0.2868 | 0.2 | 0.01 | 0.3 | 4.83 | 18.1 | 5.1 | 0.01 | 0 | 0.08 | 15.3 | 1.54 | 0.03 | 0 | 816 | 1750.1 | 2080.8 | 10 | 34.3 | 81.5 | 0.8914 | -1.4707 | 2.852 | 4480.304149
6.53 | 3797.068913 | 0.7132 | 0.5301 | 0.2868 | 0.03 | 0.01 | 0.01 | 12.51 | 18.1 | 5.71 | 0.01 | 0.01 | 0.01 | 15.95 | 0.28 | 1.06 | 0.09 | 816 | 1378 | 1779 | 11 | 37.9 | 86.5 | 0.5485 | -1.4272 | 2.5092 | 4571.042271
6.53 | 3797.068913 | 0.7132 | 0.5301 | 0.2868 | 0.06 | 2.09 | 0.32 | 17.5 | 18.1 | 5.1 | 0.01 | 0 | 0.01 | 15 | 0 | 0.88 | 0 | 816 | 1314.5 | 2418.4 | 10 | 33.8 | 86.6 | 1.429 | -1.5809 | 2.9568 | 4676.854138
6.53 | 3797.068913 | 0.7132 | 0.5301 | 0.2868 | 0.03 | 0.01 | 0.01 | 12.49 | 18 | 5.1 | 0.01 | 0 | 0.01 | 15.4 | 0 | 1.02 | 0.01 | 816 | 1254 | 1776.6 | 12 | 40.2 | 81.5 | 0.2756 | -1.4246 | 2.444 | 4277.462113
6.53 | 3797.068913 | 0.7132 | 0.5301 | 0.2868 | 0.09 | 2.8 | 0.32 | 12.51 | 18.1 | 5.1 | 0.01 | 0 | 0.01 | 15.3 | 0 | 0.9 | 0 | 816 | 1401.8 | 2390.8 | 10 | 35.8 | 82.7 | 1.0956 | -1.7002 | 2.2096 | 4745.959592
6.53 | 3797.068913 | 0.7132 | 0.5301 | 0.2868 | 0.07 | 0.6 | 0.3 | 11.85 | 18.1 | 5.75 | 0.01 | 0 | 0.01 | 15.3 | 0 | 1.2 | 0 | 816 | 1288.4 | 2590.6 | 10 | 31.7 | 86.5 | 1.1231 | -1.4607 | 0.6181 | 4852.819529
6.53 | 3797.068913 | 0.7132 | 0.5301 | 0.2868 | 0.04 | 0.01 | 0.01 | 12.57 | 18 | 5.1 | 0.01 | 0 | 0.01 | 15.3 | 1.28 | 1.04 | 0.03 | 816 | 1288.4 | 1819 | 10 | 33.2 | 85 | 0.865 | -1.5137 | 0.7726 | 4795.575125
6.53 | 3797.068913 | 0.7132 | 0.5301 | 0.2868 | 0.04 | 0.01 | 0.02 | 14.5 | 17.9 | 5.62 | 0.01 | 0 | 0.01 | 15.4 | 0.28 | 1 | 0 | 816 | 1288.4 | 1771.7 | 10 | 36.6 | 86.5 | 0.7752 | -1.5627 | 0.7951 | 4760.609158
6.53 | 3797.068913 | 0.7132 | 0.5301 | 0.2868 | 0.01 | 0.11 | 0.18 | 9.9 | 18.11 | 5.1 | 0.01 | 0 | 0.01 | 15.02 | 2.35 | 0.27 | 0.22 | 816 | 1113.4 | 2025.7 | 11 | 31.1 | 82.1 | 0.3623 | -1.6256 | 0.7328 | 4667.762122
6.53 | 3797.068913 | 0.7132 | 0.5301 | 0.2868 | 0.01 | 0.01 | 0.01 | 12.56 | 18 | 5.1 | 0.01 | 0 | 0.01 | 15.3 | 0 | 0.08 | 1.8 | 816 | 1123.1 | 1805.2 | 11 | 31.2 | 83.2 | 0.2631 | -1.5353 | 2.8366 | 4419.234212
6.53 | 3797.068913 | 0.7132 | 0.5301 | 0.2868 | 0.01 | 0.01 | 0.01 | 10.7 | 18.11 | 5.12 | 2 | 0 | 0.01 | 15.3 | 0 | 0.12 | 2 | 816 | 2244.1 | 2603.1 | 10.9 | 33.2 | 82.5 | 1.7196 | -1.4632 | 1.734 | 5219.310941
6.53 | 3797.068913 | 0.7132 | 0.5301 | 0.2868 | 0.03 | 0.01 | 0.01 | 14.13 | 18.1 | 5.1 | 0.01 | 0 | 0.01 | 15.16 | 6 | 1.03 | 0.02 | 816 | 1374.6 | 1785.4 | 13 | 39.3 | 84.7 | 0.7374 | -1.6233 | 2.9354 | 4477.792124
6.53 | 3797.068913 | 0.7132 | 0.5301 | 0.2868 | 0.04 | 0.01 | 0.01 | 10.2 | 18.1 | 5.1 | 0.01 | 0 | 0.01 | 15.3 | 2.43 | 1.06 | 0.05 | 816 | 1371.4 | 1782.5 | 11.7 | 37.5 | 82.9 | 0.479 | -1.4516 | 0.9929 | 4733.238652
6.53 | 3797.068913 | 0.7132 | 0.5301 | 0.2868 | 0.17 | 0.16 | 0.05 | 12.51 | 18.2 | 5.1 | 0.01 | 0 | 0.01 | 15.3 | 0 | 0.01 | 0 | 816 | 1540 | 2425.3 | 10 | 36.6 | 85 | 1.2002 | -1.4724 | 1.0909 | 4923.84948
6.53 | 3797.068913 | 0.7132 | 0.5301 | 0.2868 | 0.04 | 0.01 | 0.02 | 14.3 | 17.9 | 5.1 | 0.01 | 0 | 0.01 | 15.4 | 2.29 | 1 | 0 | 816 | 1265.5 | 1750 | 11 | 39.2 | 85.4 | 0.5798 | -1.4853 | 1.2585 | 4619.034396
6.53 | 3797.068913 | 0.7132 | 0.5301 | 0.2868 | 0.23 | 0.01 | 0.02 | 14.5 | 18.1 | 5.48 | 0.01 | 0 | 0.01 | 15.4 | 1.84 | 0.01 | 0.01 | 816 | 1584.7 | 1922.3 | 10 | 35.3 | 86.3 | 0.9309 | -1.6022 | 2.9299 | 4727.380309
6.53 | 3797.068913 | 0.7132 | 0.5301 | 0.2868 | 0.03 | 0.01 | 0.01 | 12.02 | 18.1 | 5.1 | 0.01 | 0 | 0.01 | 15 | 0 | 1.03 | 0.02 | 816 | 1250 | 1729.4 | 11 | 33.5 | 82.9 | 0.4674 | -1.548 | 2.9698 | 4456.417274
6.53 | 3797.068913 | 0.7132 | 0.5301 | 0.2868 | 0.02 | 0.01 | 0.01 | 8.14 | 18.1 | 5.28 | 0.01 | 0 | 0.01 | 15.3 | 0 | 0.03 | 0.41 | 816 | 1096.5 | 1815.5 | 11 | 37.9 | 83 | 0.0945 | -1.5106 | 0.7461 | 4486.424414
6.53 | 3797.068913 | 0.7132 | 0.5301 | 0.2868 | 0.17 | 0.16 | 0.05 | 14.5 | 18.1 | 5.1 | 0.01 | 0 | 0.01 | 15.3 | 2.29 | 0.01 | 0 | 816 | 1460.7 | 2397.7 | 10 | 38.8 | 84.7 | 1.229 | -1.5419 | 0.6239 | 4895.450338
6.53 | 3797.068913 | 0.7132 | 0.5301 | 0.2868 | 0.01 | 0.01 | 0.01 | 12.52 | 18 | 5.48 | 0.01 | 0 | 0.01 | 15.4 | 0.33 | 0.03 | 0 | 816 | 1028.7 | 1841 | 12 | 34.6 | 85.2 | 0.3264 | -1.475 | 1.0117 | 4678.038869
6.53 | 3797.068913 | 0.7132 | 0.5301 | 0.2868 | 0.04 | 0.01 | 0.02 | 8.84 | 18.1 | 5.1 | 0.01 | 0 | 0.01 | 15.4 | 0 | 1 | 0 | 816 | 1311 | 1726.6 | 11 | 34.9 | 81.4 | 0.2735 | -1.4351 | 0.7657 | 4552.888791
6.53 | 3797.068913 | 0.7132 | 0.5301 | 0.2868 | 0.01 | 0.02 | 0.01 | 14.13 | 18.1 | 5.1 | 0.01 | 0 | 0.01 | 15.4 | 2.43 | 0.09 | 1.26 | 816 | 1269 | 1801.1 | 10 | 31.2 | 84.8 | 0.6809 | -1.4637 | 0.8064 | 5001.310519
6.53 | 3797.068913 | 0.7132 | 0.5301 | 0.2868 | 0.03 | 0.01 | 0.01 | 11.11 | 18.2 | 5.12 | 0.01 | 0 | 0.01 | 15.3 | 0 | 1.06 | 0.09 | 816 | 1357.3 | 1727.5 | 10.2 | 35.3 | 83 | 0.6544 | -1.4552 | 0.9918 | 4664.344552
6.53 | 3797.068913 | 0.7132 | 0.5301 | 0.2868 | 0.03 | 0.01 | 0.01 | 12.51 | 18.11 | 5.75 | 0.01 | 0 | 0.2 | 15.4 | 0 | 0.98 | 0.26 | 816 | 1543.4 | 1846.5 | 11.7 | 34.9 | 86.2 | 0.5322 | -1.5885 | 2.5087 | 4782.277878
6.53 | 3797.068913 | 0.7132 | 0.5301 | 0.2868 | 0.02 | 0.01 | 0.01 | 7.5 | 18.2 | 5.71 | 0.01 | 0 | 0.3 | 15.3 | 0 | 0.09 | 0.41 | 816 | 1670.8 | 2029.9 | 12 | 33.2 | 81.4 | 0.8617 | -1.5684 | 2.7949 | 4832.419773
6.53 | 3797.068913 | 0.7132 | 0.5301 | 0.2868 | 0.03 | 0.01 | 0.01 | 9.9 | 17.9 | 5.71 | 0.01 | 0.01 | 0.01 | 15.3 | 2.43 | 1.05 | 0.01 | 816 | 1359.7 | 1819 | 11 | 32.5 | 82.5 | 0.3883 | -1.4865 | 2.9485 | 4383.094073
6.53 | 3797.068913 | 0.7132 | 0.5301 | 0.2868 | 0.03 | 0.01 | 0.01 | 17.48 | 18.1 | 5.1 | 0.01 | 0 | 0.01 | 15.4 | 9.18 | 1.03 | 0.01 | 816 | 1247.1 | 1770.7 | 11.2 | 34.5 | 86.9 | 0.6298 | -1.4518 | 1.6621 | 4428.834125
6.53 | 3797.068913 | 0.7132 | 0.5301 | 0.2868 | 0.01 | 0.02 | 0.01 | 14.48 | 18.1 | 5.48 | 0.01 | 0 | 0.01 | 15.16 | 0 | 0.09 | 1.26 | 816 | 1274.7 | 1825.9 | 12 | 33.9 | 86.6 | 0.51 | -1.5526 | 0.7265 | 4945.721351
6.53 | 3797.068913 | 0.7132 | 0.5301 | 0.2868 | 0.25 | 0.01 | 0.01 | 12.49 | 17.5 | 5.71 | 0.01 | 0 | 0.08 | 15.3 | 6 | 0.03 | 0 | 816 | 1792.1 | 2170.7 | 9.2 | 31.1 | 85.8 | 1.0905 | -1.5452 | 0.7098 | 4829.955757
5.87 | 3797.068143 | 0.7132 | 0.5301 | 0.2868 | 0.02 | 0.01 | 0.01 | 12.6 | 18.1 | 5.71 | 0.43 | 0 | 0.2 | 15.4 | 0 | 0.48 | 0.2 | 816 | 1819 | 2246.2 | 10.2 | 33.2 | 86.6 | 1.4014 | -1.4873 | 2.8637 | 4930.602391
5.87 | 3797.068143 | 0.7132 | 0.5301 | 0.2868 | 0.01 | 0.06 | 0.05 | 14.5 | 18.1 | 5.1 | 0.01 | 0 | 0.01 | 15.56 | 2.43 | 0.06 | 0.1 | 816 | 1028.7 | 1894.8 | 11.6 | 40.2 | 86.6 | 0.4387 | -1.5631 | 2.9479 | 4446.508439
5.87 | 3797.068143 | 0.7132 | 0.5301 | 0.2868 | 0.1 | 0.62 | 0.37 | 12.52 | 17.8 | 5.48 | 0.01 | 0.03 | 0.01 | 15.3 | 0.33 | 0.03 | 0 | 816 | 1412.5 | 2514.9 | 10 | 38 | 84.3 | 0.9529 | -1.4859 | 2.975 | 4678.751759
5.87 | 3797.068143 | 0.7132 | 0.5301 | 0.2868 | 0.03 | 0.01 | 0.01 | 12.54 | 18.1 | 5.75 | 0.01 | 0 | 0.01 | 15.3 | 3 | 1.31 | 0.01 | 816 | 1388.1 | 1809.9 | 11 | 40.2 | 85 | 0.6908 | -1.595 | 2.9472 | 4585.131509
5.87 | 3797.068143 | 0.7132 | 0.5301 | 0.2868 | 0.04 | 0.01 | 0.02 | 12.52 | 18 | 5.1 | 0.01 | 0 | 0.01 | 15.3 | 0 | 1 | 0 | 816 | 1178.2 | 1784.5 | 11 | 37.5 | 82.1 | 0.2458 | -1.5216 | 3.0625 | 4426.776495
5.87 | 3797.068143 | 0.7132 | 0.5301 | 0.2868 | 0.04 | 0.01 | 0.01 | 10.2 | 18.1 | 5.1 | 0.01 | 0 | 0.01 | 14.9 | 0 | 1.04 | 0.03 | 816 | 1269.8 | 1801.8 | 10.8 | 37.9 | 82.1 | 0.1644 | -1.5492 | 3.0147 | 4302.380307
5.87 | 3797.068143 | 0.7132 | 0.5301 | 0.2868 | 0.03 | 0.01 | 0.01 | 10.1 | 18.1 | 5.12 | 0.01 | 0 | 0.01 | 15.4 | 0 | 1.03 | 0.02 | 816 | 1274.7 | 1783.5 | 11.7 | 40.2 | 85 | 0.2822 | -1.5795 | 2.9721 | 4411.33752
5.87 | 3797.068143 | 0.7132 | 0.5301 | 0.2868 | 0.15 | 0.01 | 0.01 | 14.5 | 17.8 | 5.15 | 0.01 | 0 | 0.01 | 15 | 0 | 0.05 | 0 | 816 | 1559.9 | 1897.5 | 10 | 31.6 | 86.6 | 1.0421 | -1.5847 | 2.8214 | 4542.376857
5.87 | 3797.068143 | 0.7132 | 0.5301 | 0.2868 | 0.01 | 0.01 | 0.01 | 5 | 17.8 | 5.48 | 0.34 | 0 | 0.01 | 15.4 | 0 | 0.39 | 0.67 | 816 | 1570.9 | 1854.8 | 11.7 | 31.7 | 81.4 | 0.7821 | -1.4923 | 2.9555 | 4667.674706
5.87 | 3797.068143 | 0.7132 | 0.5301 | 0.2868 | 0.01 | 0.01 | 0.01 | 9.69 | 18.5 | 5.48 | 0.34 | 0 | 0.01 | 15.3 | 2.43 | 0.39 | 0.67 | 816 | 1522.7 | 1781.4 | 11.7 | 32 | 85.2 | 0.4916 | -1.4605 | 3.0052 | 4631.657606
5.87 | 3797.068143 | 0.7132 | 0.5301 | 0.2868 | 0.01 | 0.01 | 0.01 | 14.5 | 18 | 5.75 | 0.01 | 0 | 0.01 | 15 | 0 | 0.27 | 0.71 | 816 | 1285.7 | 1777.6 | 10 | 31.2 | 87.1 | 0.3639 | -1.6739 | 2.3064 | 4803.012973
5.87 | 3797.068143 | 0.7132 | 0.5301 | 0.2868 | 0.21 | 0.01 | 0.6 | 8.14 | 18 | 5.75 | 0.29 | 0 | 0.01 | 15.08 | 0 | 0.03 | 0.02 | 816 | 1812.1 | 2211.7 | 9 | 35.8 | 82.7 | 1.4405 | -1.447 | 0.8582 | 4913.038768
5.87 | 3797.068143 | 0.7132 | 0.5301 | 0.2868 | 0.15 | 0.01 | 0.01 | 12.57 | 18.1 | 5.48 | 0.01 | 0 | 0.01 | 15 | 0 | 0.05 | 0 | 816 | 1420 | 1846.5 | 10 | 35.8 | 82.5 | 0.44 | -1.5105 | 2.331 | 4476.472347
5.87 | 3797.068143 | 0.7132 | 0.5301 | 0.2868 | 0.01 | 0.01 | 0.03 | 12.46 | 18.1 | 5.1 | 0 | 0.01 | 0 | 15.4 | 6 | 0.2 | 0.49 | 816 | 1109.3 | 1727.5 | 12 | 34.6 | 85.8 | 0.0966 | -1.5722 | 2.9743 | 4545.783729
5.87 | 3797.068143 | 0.7132 | 0.5301 | 0.2868 | 0.04 | 0.01 | 0.04 | 12.51 | 17.9 | 5.1 | 0.01 | 0 | 0.01 | 15.16 | 0 | 0.77 | 0.02 | 816 | 1267.8 | 1791.4 | 11 | 38.8 | 82.7 | 0.1501 | -1.4237 | 2.8706 | 4469.644717
6.53 | 3797.068913 | 0.7132 | 0.5301 | 0.2868 | 0.04 | 0.01 | 0.01 | 16.92 | 18.1 | 5.1 | 0.01 | 0 | 0.01 | 15.4 | 2.43 | 1.02 | 0.09 | 816 | 1386 | 1746.2 | 12 | 37.9 | 85.9 | 0.765 | -1.5261 | 0.7909 | 4648.959048
8.09 | 3310.422744 | 1 | 0 | 0 | 0.01 | 0.01 | 0.01 | 0.01 | 10.25 | 5 | 0.01 | 0 | 0.01 | 13.5 | 0 | 0.03 | 0 | 927 | 1083.8 | 1825.9 | 33 | 61.5 | 157.1 | -0.2357 | -1.0195 | 0.0364 | 3924.926447
8.09 | 3310.422744 | 1 | 0 | 0 | 0.15 | 0.01 | 0.01 | 1.97 | 8.34 | 5 | 0.21 | 0 | 0.01 | 13.83 | 0 | 0.03 | 0 | 996 | 1618.5 | 1887.2 | 17.5 | 66.4 | 191.1 | 0.1944 | -1.3054 | -0.3033 | 4135.939834
8.09 | 3310.422744 | 1 | 0 | 0 | 0.03 | 0.01 | 0.01 | 10.12 | 10.25 | 5 | 0.01 | 0 | 0.01 | 13.8 | 0 | 1.07 | 0.05 | 996 | 1274.7 | 1743.2 | 19 | 109.8 | 253 | 0.3107 | -1.0665 | -0.735 | 4379.568951
8.09 | 3310.422744 | 1 | 0 | 0 | 0.2 | 0.51 | 0.52 | 12.53 | 8.44 | 4.99 | 0.01 | 0 | 0.01 | 13.88 | 0 | 0.03 | 0 | 996 | 1515.8 | 2528.6 | 16.9 | 106.5 | 239.2 | 0.9556 | -0.8366 | -2.1969 | 4723.016339
8.09 | 3310.422744 | 1 | 0 | 0 | 0.03 | 0.01 | 0.01 | 0.01 | 8.34 | 5 | 0.01 | 0.01 | 0.01 | 13.5 | 0 | 1.06 | 0.09 | 996 | 1254 | 1777.6 | 20.7 | 120.7 | 148.1 | -0.273 | -0.8531 | 0.0436 | 3852.925943
8.09 | 3310.422744 | 1 | 0 | 0 | 0.37 | 0.23 | 0.01 | 12.54 | 8.38 | 5 | 1.1 | 0 | 0.78 | 13.74 | 0 | 0.03 | 0 | 1050 | 2528.6 | 2625.1 | 14 | 113.2 | 266.1 | 1.8096 | -1.0836 | -2.0849 | 5097.22513
8.09 | 3310.422744 | 1 | 0 | 0 | 0.03 | 0.01 | 0.01 | 1.95 | 8.63 | 5 | 0.01 | 0 | 0.01 | 13.83 | 0 | 1.02 | 0.01 | 996 | 1236.1 | 1757 | 19.1 | 121.3 | 228.4 | 0.0104 | -1.2762 | -1.5098 | 4285.370556
7.345 | 3310.423417 | 1 | 0 | 0 | 0.01 | 0.01 | 0.03 | 0.01 | 8.63 | 5 | 0 | 0.01 | 0 | 13.9 | 0 | 0.2 | 0.49 | 1038 | 1304.3 | 1762.9 | 18 | 84.9 | 172.6 | -0.0556 | -0.826 | 0.0932 | 4140.033732
7.345 | 3310.423417 | 1 | 0 | 0 | 0.01 | 0.12 | 0.08 | 12.45 | 10.15 | 5 | 0.01 | 0 | 0.01 | 13.83 | 0 | 0.2 | 0.19 | 996 | 1226.4 | 2135.9 | 28 | 63 | 253 | 0.4456 | -1.3742 | -0.2572 | 4409.658659
7.345 | 3310.423417 | 1 | 0 | 0 | 0.03 | 0.01 | 0.01 | 12.58 | 8.63 | 5.09 | 0.01 | 0.01 | 0.01 | 13.88 | 0 | 1.05 | 0.05 | 996 | 1260.9 | 1743.9 | 18.1 | 62.4 | 246.7 | 0.1519 | -1.3551 | -0.0382 | 4173.766094
7.345 | 3310.423417 | 1 | 0 | 0 | 0.02 | 0.01 | 0.01 | 10.2 | 11.11 | 5 | 0.49 | 0 | 0.01 | 13.83 | 0 | 0.41 | 0.74 | 996 | 1584.7 | 1812.7 | 35 | 91.2 | 242.2 | 0.6744 | -0.9517 | -0.0059 | 4347.025351
7.345 | 3310.423417 | 1 | 0 | 0 | 0.15 | 0.01 | 0.01 | 12.59 | 10.05 | 5 | 0.01 | 0 | 0.01 | 13.8 | 0 | 0.05 | 0 | 1050 | 1475.8 | 1832.7 | 17 | 65.8 | 248.3 | 0.7223 | -1.2604 | -0.9744 | 4347.29613
7.345 | 3310.423417 | 1 | 0 | 0 | 0.04 | 0.01 | 0.01 | 12.49 | 8.63 | 5 | 0.01 | 0 | 0.01 | 12.5 | 0 | 1.06 | 0.05 | 1038 | 1339.8 | 1839.6 | 18 | 202 | 330 | 0.4024 | -0.7509 | -1.5926 | 4613.887555
7.345 | 3310.423417 | 1 | 0 | 0 | 0.01 | 0.01 | 0.01 | 0.01 | 10.3 | 5 | 0.01 | 0 | 0.01 | 13.5 | 0 | 0.03 | 0.7 | 982 | 1288.4 | 1825.9 | 21 | 59.1 | 146.4 | -0.1192 | -1.0019 | 0.4113 | 3876.88781
7.265 | 3319.121817 | 1 | 0 | 0 | 0.01 | 0.01 | 0.01 | 0.01 | 8.63 | 5 | 0.01 | 0 | 0.01 | 13.88 | 0 | 0.9 | 0.7 | 927 | 1254 | 1771.7 | 19 | 57.3 | 138.1 | -0.3978 | -1.0296 | 0.261 | 3845.750124
7.265 | 3319.121817 | 1 | 0 | 0 | 0.01 | 0.04 | 0.04 | 0.01 | 8.36 | 5 | 0 | 0 | 0 | 13.8 | 0 | 1.8 | 0 | 1038 | 1074.9 | 1894.8 | 18 | 149.1 | 152.1 | 0.0165 | -1.0558 | 0.2326 | 4295.190257
7.265 | 3319.121817 | 1 | 0 | 0 | 0.03 | 0.01 | 0.01 | 13.99 | 8.63 | 5 | 0.01 | 0 | 0.01 | 13.9 | 0 | 1.02 | 0.01 | 996 | 1297.9 | 1819.8 | 18 | 74.6 | 347 | 0.0759 | -1.1941 | -2.6829 | 4548.336349
7.265 | 3319.121817 | 1 | 0 | 0 | 0.01 | 0.01 | 0.03 | 10.2 | 8.36 | 5 | 0 | 0.01 | 0 | 13.5 | 0 | 0.2 | 0.49 | 996 | 1240 | 1762.5 | 19 | 57.3 | 233 | -0.0199 | -1.1269 | -0.0604 | 4191.436889
7.48 | 3310.42246 | 1 | 0 | 0 | 0.21 | 0.01 | 0.01 | 0.01 | 10.25 | 4.99 | 0.01 | 0 | 0.01 | 13.77 | 0 | 0.01 | 0.01 | 982 | 1540 | 1750.1 | 17 | 60.3 | 157.7 | 0.0322 | -1.0872 | 0.1837 | 3924.033332
7.48 | 3310.42246 | 1 | 0 | 0 | 0.1 | 0.5 | 0.3 | 0.01 | 8.45 | 3.15 | 0.01 | 0 | 0.01 | 12.15 | 0 | 0.03 | 0 | 1038 | 1430.3 | 2089 | 17 | 57 | 124.5 | -0.0131 | -1.2434 | 0.2977 | 3900.303882
7.48 | 3310.42246 | 1 | 0 | 0 | 0.01 | 0.01 | 0.01 | 8.14 | 8.38 | 5 | 0.01 | 0 | 0.01 | 13.88 | 0 | 0.03 | 0.7 | 996 | 1197.5 | 1743.9 | 19.5 | 76.9 | 210.9 | -0.1259 | -1.2152 | 0.0792 | 3915.183466
7.48 | 3310.42246 | 1 | 0 | 0 | 0.15 | 0.01 | 0.01 | 14.5 | 10.3 | 5 | 0.01 | 0 | 0.01 | 13.8 | 0 | 0.05 | 0 | 1038 | 1529.6 | 1832.7 | 17 | 78 | 330 | 0.8019 | -0.9553 | -1.9502 | 4670.221662
9.96 | 3185.840361 | 0.6124 | 0.1288 | 0.3876 | 0.01 | 0.04 | 0.04 | 0.01 | 15.1 | 2.98 | 0 | 0 | 0 | 8.02 | 0 | 1.8 | 0 | 815 | 1254 | 1708.7 | 8.5 | 20.3 | 65.5 | 0.0067 | -0.9379 | 0.0423 | 3745.214926
9.96 | 3185.840361 | 0.6124 | 0.1288 | 0.3876 | 0.02 | 0.01 | 0.01 | 10.2 | 15.1 | 3.05 | 0.01 | 0 | 0.01 | 13.5 | 0 | 0.12 | 2.1 | 816 | 1412.5 | 1555.1 | 8 | 22 | 66.7 | 0.2612 | -0.2037 | 0.0398 | 3706.572429
9.96 | 3185.840361 | 0.6124 | 0.1288 | 0.3876 | 0.21 | 0.01 | 1.99 | 9.9 | 10.3 | 3.1 | 0.01 | 0 | 0.08 | 10.2 | 0 | 0.03 | 0 | 815 | 1688.1 | 1805.2 | 4 | 19.7 | 66.4 | 0.2863 | -0.0545 | 0.0564 | 3897.754203
9.96 | 3185.840361 | 0.6124 | 0.1288 | 0.3876 | 0.01 | 0.03 | 0.01 | 12.51 | 14.7 | 3.04 | 0.01 | 0 | 0.01 | 12.2 | 0 | 0.09 | 1.41 | 816 | 1274.7 | 1641 | 9 | 18.6 | 66.3 | 0.3034 | -0.1108 | 0.0363 | 3548.458395
9.96 | 3185.840361 | 0.6124 | 0.1288 | 0.3876 | 0 | 0.01 | 0.01 | 12.49 | 10.06 | 2.5 | 0.01 | 0 | 0.01 | 12.4 | 0 | 1.19 | 0.02 | 816 | 1274.7 | 1375 | 8 | 16.3 | 65.9 | -0.0962 | -0.1333 | 0.0188 | 3637.764717
9.96 | 3185.840361 | 0.6124 | 0.1288 | 0.3876 | 0.06 | 2.09 | 0.32 | 12.54 | 14.6 | 2.22 | 0.01 | 0 | 0.01 | 13.77 | 0 | 0.88 | 0 | 816 | 1309.1 | 1998.1 | 8 | 21.9 | 66.7 | 0.3564 | -0.1878 | -0.1773 | 3840.207523
9.96 | 3185.840361 | 0.6124 | 0.1288 | 0.3876 | 0.04 | 0.01 | 0.01 | 0.01 | 10.05 | 2.23 | 0.01 | 0 | 0.01 | 13.83 | 0 | 1.04 | 0.03 | 816 | 1164.4 | 1355.3 | 6 | 22 | 64.8 | -0.6917 | -0.2773 | 0.0643 | 3417.222745
7.58 | 3185.840369 | 0.6487 | 0.1288 | 0.3513 | 0.01 | 0.01 | 0.01 | 0.01 | 8.63 | 4.98 | 0.01 | 0 | 0.01 | 9.2 | 0 | 0.03 | 0 | 816 | 1212.6 | 1798.3 | 8 | 23.7 | 72.5 | -0.3098 | -0.9365 | 0.7236 | 3522.061883
7.58 | 3185.840369 | 0.6487 | 0.1288 | 0.3513 | 0.03 | 0.01 | 0.01 | 10.2 | 10.07 | 2.4 | 0.01 | 0 | 0.2 | 13.78 | 0 | 0.98 | 0.26 | 816 | 1593.7 | 1669.4 | 8 | 28.5 | 73.2 | -0.0625 | -0.0551 | 0.5631 | 3652.788664
7.58 | 3185.840369 | 0.6487 | 0.1288 | 0.3513 | 0.04 | 0.01 | 0.01 | 12.3 | 10.3 | 3.3 | 0.01 | 0 | 0.01 | 10.48 | 0 | 1.04 | 0.03 | 816 | 1288.4 | 1512.4 | 8 | 30.8 | 74.1 | -0.2318 | -1.0135 | 0.5639 | 3529.125579
7.58 | 3185.840369 | 0.6487 | 0.1288 | 0.3513 | 0.36 | 0.22 | 0.01 | 12.46 | 10 | 3.12 | 0.96 | 0 | 0.01 | 13.49 | 0 | 0.03 | 0 | 816 | 2363.3 | 2625.1 | 3.6 | 25.4 | 76 | 1.496 | -0.7392 | 0.6753 | 4206.134403
7.58 | 3185.840369 | 0.6487 | 0.1288 | 0.3513 | 0.03 | 0.01 | 0.01 | 12.35 | 8.63 | 5 | 0.01 | 0 | 0.01 | 8.02 | 0 | 1.03 | 0.02 | 816 | 1233.3 | 1735.4 | 8 | 27.1 | 77.1 | 0.0319 | -0.1894 | 0.5324 | 3582.492127
7.695 | 3310.422352 | 1 | 0 | 0 | 0.03 | 0.01 | 0.01 | 14.5 | 8.4 | 5 | 0.01 | 0.01 | 0.01 | 13.88 | 0 | 1.06 | 0.02 | 927 | 1123.1 | 1839.6 | 20 | 61.5 | 210.3 | -0.0385 | -0.1447 | -1.7823 | 3982.947146
7.695 | 3310.422352 | 1 | 0 | 0 | 0.2 | 0.01 | 0.01 | 8.84 | 8.39 | 4.98 | 0.01 | 0 | 0.08 | 13.88 | 0 | 0.03 | 0 | 996 | 1550.3 | 1901.7 | 17 | 94 | 210.3 | 0.3238 | -1.3317 | 0.0074 | 4215.382247
7.695 | 3310.422352 | 1 | 0 | 0 | 0.04 | 0.01 | 0.02 | 14.13 | 8.63 | 5 | 0.01 | 0 | 0.01 | 14.2 | 0 | 1 | 0 | 996 | 1212.6 | 1795.6 | 18 | 58.7 | 330 | 0.0911 | -1.3228 | -1.9827 | 4369.878637
7.695 | 3310.422352 | 1 | 0 | 0 | 0.15 | 0.01 | 0.01 | 8.9 | 10 | 5 | 0.01 | 0 | 0.01 | 13.83 | 0 | 0.05 | 0 | 1038 | 1481.4 | 1839.6 | 18 | 61.7 | 228.4 | 0.1472 | -0.7879 | -0.1302 | 4144.403951
7.76 | 3185.841495 | 0.6487 | 0.1288 | 0.3513 | 0.08 | 0.59 | 0.3 | 14.36 | 14.5 | 3.6 | 0.01 | 0.05 | 0.01 | 12.1 | 0 | 0.03 | 0 | 816 | 1378 | 2130 | 8.5 | 27.1 | 76.1 | 0.3671 | -0.8027 | 0.454 | 3900.704322
7.76 | 3185.841495 | 0.6487 | 0.1288 | 0.3513 | 0.01 | 2.5 | 0.02 | 12.61 | 11.2 | 2.24 | 0.01 | 0 | 0.01 | 13.5 | 0 | 0.05 | 0.04 | 816 | 1247.1 | 1970.5 | 8.9 | 29.9 | 74 | 0.2024 | 0.0482 | 0.4714 | 3625.58399
7.76 | 3185.841495 | 0.6487 | 0.1288 | 0.3513 | 0.01 | 0.03 | 0.01 | 9 | 10.05 | 3.6 | 0.01 | 0 | 0.01 | 8.02 | 0 | 0.09 | 1.41 | 816 | 1207.1 | 1763.8 | 8 | 27.1 | 75.1 | -0.0201 | -1.3714 | 0.5733 | 3595.21065
7.76 | 3185.841495 | 0.6487 | 0.1288 | 0.3513 | 0.01 | 0.01 | 0.01 | 12.35 | 10.4 | 3.25 | 0.01 | 0 | 0.01 | 7.48 | 0 | 0.39 | 1.11 | 816 | 1081.7 | 1502 | 8.9 | 24.4 | 74.4 | -0.4128 | -0.0943 | 0.6752 | 3556.664248
7.34 | 3310.422343 | 1 | 0 | 0 | 0.01 | 0.01 | 0.01 | 12.49 | 8.63 | 5 | 0.01 | 0 | 0.01 | 14.2 | 0 | 0.92 | 0.7 | 927 | 1343.6 | 1798.3 | 19.5 | 57 | 210.3 | 0.129 | -1.1056 | -0.0953 | 4122.453986
7.34 | 3310.422343 | 1 | 0 | 0 | 0.01 | 0.01 | 0.01 | 12.56 | 8.63 | 5 | 0.39 | 0 | 0.01 | 12.77 | 0 | 0.51 | 0.65 | 927 | 1453.8 | 1779.5 | 19 | 56.9 | 229.8 | 0.0591 | -1.3446 | -0.1738 | 4330.2964
7.34 | 3310.422343 | 1 | 0 | 0 | 0.15 | 0.01 | 0.01 | 2.97 | 8.45 | 5.09 | 0.01 | 0 | 0.01 | 13.64 | 0 | 0.05 | 0 | 996 | 1522.7 | 1745.9 | 17 | 130.2 | 177.3 | 0.1691 | -0.6853 | 0.3098 | 4075.155505
7.34 | 3310.422343 | 1 | 0 | 0 | 0.01 | 0.01 | 0.01 | 12.51 | 10.25 | 5 | 0.41 | 0 | 0.01 | 13.52 | 0 | 0.43 | 0.57 | 996 | 1550.3 | 1753.6 | 19.3 | 57.2 | 257.2 | 0.4859 | -0.9071 | -0.8016 | 4266.959565
7.34 | 3310.422343 | 1 | 0 | 0 | 0.2 | 0.01 | 0.01 | 11.94 | 8.63 | 5 | 0.01 | 0 | 0.08 | 13.88 | 0 | 0.03 | 0 | 996 | 1784.5 | 2170.3 | 17 | 66.4 | 239.2 | 1.0837 | -1.1209 | 0.0402 | 4535.246246
7.34 | 3310.422343 | 1 | 0 | 0 | 0.2 | 0.01 | 0.3 | 14.5 | 8.34 | 4.8 | 0.01 | 0 | 0.08 | 14.6 | 0 | 0.03 | 0 | 1149 | 1618.5 | 1928.6 | 17 | 180.3 | 416.6 | 0.9475 | -0.9647 | -1.6616 | 4708.468225
7.34 | 3310.422343 | 1 | 0 | 0 | 0.03 | 0.01 | 0.01 | 12.45 | 10 | 4.99 | 0.01 | 0.01 | 0.01 | 13.75 | 0 | 1.06 | 0.09 | 1038 | 1329.8 | 1777.6 | 18.3 | 147.8 | 261 | 0.3372 | -1.2721 | -0.1006 | 4131.32612
7.34 | 3310.422343 | 1 | 0 | 0 | 0.07 | 0.6 | 0.3 | 8.14 | 10.2 | 4.9 | 0.01 | 0 | 0.01 | 13.56 | 0 | 1.2 | 0 | 1149 | 1398.7 | 2501.1 | 17.3 | 155.9 | 248.3 | 0.9741 | -0.9681 | -0.0841 | 4375.658647
7.34 | 3310.422343 | 1 | 0 | 0 | 0.02 | 0.01 | 0.01 | 12.52 | 8.63 | 5 | 0.01 | 0 | 0.01 | 13.75 | 0 | 0.71 | 0.94 | 996 | 1116.2 | 1640.2 | 22 | 112.5 | 238.5 | 0.1868 | -1.1326 | -0.3095 | 4321.713696
7.34 | 3310.422343 | 1 | 0 | 0 | 0.02 | 0.01 | 0.01 | 12 | 11.91 | 5 | 0.43 | 0 | 0.2 | 13.88 | 0 | 0.48 | 0.2 | 996 | 1819 | 2142.9 | 33 | 93 | 251.5 | 1.1305 | -0.0252 | -0.0632 | 4416.582783
7.375 | 3310.423051 | 1 | 0 | 0 | 0.17 | 0.16 | 0.05 | 9.8 | 10.2 | 4.99 | 0.01 | 0 | 0.01 | 13.88 | 0 | 0.01 | 0 | 982 | 1453.1 | 2239.3 | 17 | 65.8 | 209.9 | 0.4464 | -0.8402 | 0.1609 | 4263.479241
7.375 | 3310.423051 | 1 | 0 | 0 | 0.27 | 0.27 | 0.01 | 9.9 | 14.9 | 5 | 0.07 | 0 | 0.01 | 13.88 | 0 | 0.03 | 0 | 996 | 1660.5 | 2425.3 | 17 | 61.5 | 235.2 | 1.2116 | -0.9664 | -0.8453 | 4704.825181
7.375 | 3310.423051 | 1 | 0 | 0 | 0.15 | 0.01 | 0.01 | 5.1 | 10 | 5 | 0.01 | 0 | 0.08 | 13.83 | 0 | 0.03 | 0 | 1025 | 1635 | 1900.2 | 17 | 57.1 | 212.6 | 0.3985 | -0.8013 | 0.0084 | 4243.430322
7.375 | 3310.423051 | 1 | 0 | 0 | 0.02 | 0.01 | 0.01 | 2.01 | 8.63 | 5 | 0.49 | 0 | 0.01 | 13.75 | 0 | 0.41 | 0.74 | 996 | 1584.7 | 1796.9 | 18 | 103 | 186.2 | -0.0096 | -1.351 | 0.1193 | 4247.617546
7.375 | 3310.423051 | 1 | 0 | 0 | 0.19 | 0.01 | 0.5 | 14.5 | 8.63 | 3.04 | 0.01 | 0 | 0.01 | 13.83 | 0 | 0.03 | 0 | 1093 | 1619.2 | 1750.2 | 17 | 100.3 | 194.9 | 0.433 | -1.0241 | 0.0281 | 4276.55433
7.375 | 3310.423051 | 1 | 0 | 0 | 0.01 | 0.01 | 0.01 | 14.5 | 8.63 | 4.98 | 0.01 | 0 | 0.01 | 13.5 | 0 | 0.9 | 0.7 | 1038 | 1274.7 | 1762.5 | 19 | 94.1 | 402.2 | 0.3629 | -1.3973 | -1.5764 | 4486.546502
7.375 | 3310.423051 | 1 | 0 | 0 | 0.15 | 0.16 | 0.05 | 0.01 | 10.07 | 4.8 | 0.01 | 0 | 0.01 | 13.79 | 0 | 0.01 | 0 | 1038 | 1473.8 | 2397.7 | 18 | 66.4 | 158 | 0.1937 | -1.2909 | 0.3529 | 4197.328562
7.375 | 3310.423051 | 1 | 0 | 0 | 0.01 | 0.01 | 0.01 | 0.01 | 8.63 | 5 | 0.01 | 0 | 0.01 | 13.88 | 0 | 0.03 | 0.2 | 996 | 1260.9 | 1757 | 18 | 89 | 181.3 | -0.228 | -1.4063 | 0.2065 | 4202.854209
7.375 | 3310.423051 | 1 | 0 | 0 | 0.04 | 0.44 | 0.32 | 0.01 | 10 | 4.8 | 0.01 | 0.03 | 0.01 | 13.88 | 0 | 0.03 | 0 | 1149 | 1364.2 | 2439.1 | 19 | 115.6 | 194.9 | 0.3823 | -0.0563 | 0.2379 | 4166.57918
7.375 | 3310.423051 | 1 | 0 | 0 | 0.15 | 0.16 | 0.05 | 12.52 | 8.34 | 5 | 0.01 | 0 | 0.01 | 13.8 | 0 | 0.01 | 0 | 1038 | 1426.2 | 2370.2 | 17 | 101.7 | 261 | 0.6012 | -1.1357 | -2.1684 | 4640.616543
7.855 | 3310.422661 | 1 | 0 | 0 | 0.15 | 0.01 | 0.01 | 8.9 | 8.38 | 5 | 0.01 | 0 | 0.01 | 13.52 | 0 | 0.05 | 0 | 996 | 1481.4 | 1763.8 | 17 | 57.9 | 214.8 | 0.3054 | -0.8677 | 0.0391 | 4339.745889
7.855 | 3310.422661 | 1 | 0 | 0 | 0.21 | 0.01 | 0.56 | 10.3 | 8.63 | 5 | 0.34 | 0 | 0.08 | 13.56 | 0 | 0.03 | 0 | 1093 | 1867.2 | 2247.9 | 16 | 147.8 | 364 | 1.247 | -1.3873 | -2.5953 | 5017.826817
7.855 | 3310.422661 | 1 | 0 | 0 | 0.03 | 0.01 | 0.01 | 14.5 | 8.38 | 5 | 0.01 | 0 | 0.01 | 13.74 | 0 | 1.03 | 0.02 | 996 | 1345.9 | 1803.1 | 19 | 65.7 | 266.5 | 0.3708 | -1.0741 | -2.3442 | 4352.65704
7.855 | 3310.422661 | 1 | 0 | 0 | 0.2 | 0.51 | 0.51 | 12.57 | 8.38 | 5 | 0.01 | 0 | 0.01 | 13.83 | 0 | 0.03 | 0 | 1038 | 1605.4 | 2494.2 | 16 | 74.3 | 222.1 | 0.9511 | -0.0591 | -0.8444 | 4411.872663
7.855 | 3310.422661 | 1 | 0 | 0 | 0 | 0.12 | 0.08 | 3.11 | 8.63 | 5 | 0.01 | 0 | 0.01 | 13.88 | 0 | 0.26 | 0.21 | 927 | 1026.6 | 2129 | 20.1 | 59.6 | 176.4 | -0.2314 | -0.8722 | 0.1135 | 3897.539437
7.855 | 3310.422661 | 1 | 0 | 0 | 0.03 | 0.01 | 0.01 | 14.5 | 9.61 | 4.9 | 0.01 | 0.01 | 0.01 | 13.78 | 0 | 1.06 | 0.02 | 1050 | 1274.7 | 1773.6 | 19 | 138.3 | 242.2 | 0.4228 | -1.355 | -2.0755 | 4540.039956
7.855 | 3310.422661 | 1 | 0 | 0 | 0.03 | 0.01 | 0.01 | 5.01 | 11.91 | 5 | 0.01 | 0.01 | 0.01 | 13.83 | 0 | 1.05 | 0.01 | 1038 | 1233.3 | 1772 | 19 | 81.3 | 222.1 | 0.1676 | -1.252 | -0.0721 | 4016.578069
7.855 | 3310.422661 | 1 | 0 | 0 | 0.01 | 0.01 | 0.01 | 0.01 | 10.02 | 5 | 0.01 | 0 | 0.01 | 13.76 | 0 | 0.39 | 1.11 | 996 | 1047.3 | 1720.4 | 18 | 61.5 | 189.6 | -0.2731 | -0.0758 | 0.1253 | 3691.541637
7.855 | 3310.422661 | 1 | 0 | 0 | 0.2 | 0.01 | 0.01 | 0.01 | 9.61 | 4.8 | 0.01 | 0 | 0.08 | 13.82 | 0 | 0.03 | 0 | 982 | 1694.9 | 1962.9 | 17 | 108.5 | 151.4 | 0.3182 | -1.4045 | -0.0441 | 4185.007494
7.855 | 3310.422661 | 1 | 0 | 0 | 0.16 | 0.01 | 0.01 | 12.51 | 8.39 | 5 | 0.87 | 0.04 | 0.01 | 13.74 | 0 | 0.05 | 0 | 1038 | 2027 | 2413.5 | 16 | 76.9 | 242 | 1.3786 | -0.6724 | -1.533 | 4769.736114
9.305 | 3172.072004 | 0.8557 | 0.1185 | 0.1443 | 0.01 | 0.01 | 0.01 | 12.52 | 10.05 | 2.75 | 0.01 | 0 | 0.01 | 13.78 | 0 | 1.22 | 0.01 | 816 | 1263.6 | 1304.6 | 13 | 49.4 | 94.5 | 0.0365 | -0.7474 | 0.2989 | 3709.007306
9.305 | 3172.072004 | 0.8557 | 0.1185 | 0.1443 | 0.21 | 0.01 | 0.01 | 2.97 | 10 | 3.13 | 0.46 | 0.02 | 0.01 | 8.51 | 0 | 0.05 | 0 | 927 | 2006 | 2143.1 | 10 | 51.5 | 91.6 | 0.9188 | -0.0426 | 0.0297 | 3988.225409
9.305 | 3172.072004 | 0.8557 | 0.1185 | 0.1443 | 0.19 | 0.01 | 0.5 | 12.49 | 11.91 | 2.75 | 0.01 | 0 | 0.01 | 13.46 | 0 | 0.03 | 0 | 900 | 1605.4 | 1681.1 | 11 | 49.4 | 95.7 | 0.5224 | -0.6087 | 0.145 | 3872.904087
9.305 | 3172.072004 | 0.8557 | 0.1185 | 0.1443 | 0.01 | 0.05 | 0.09 | 12.46 | 10 | 2.22 | 0.01 | 0 | 0.01 | 8.02 | 0 | 0.52 | 0.2 | 825 | 1343.6 | 1656.9 | 13.9 | 48.5 | 92.7 | 0.171 | -0.9584 | 0.1066 | 3732.887684
9.305 | 3172.072004 | 0.8557 | 0.1185 | 0.1443 | 0.01 | 0.05 | 0.05 | 0.01 | 14.8 | 2.21 | 0.01 | 0 | 0.01 | 11.5 | 0 | 0.08 | 1.88 | 900 | 1286.4 | 1722.5 | 15 | 49.7 | 88.1 | -0.1902 | -1.2076 | 0.1296 | 3776.454517
9.305 | 3172.072004 | 0.8557 | 0.1185 | 0.1443 | 0 | 0.01 | 0.01 | 14.5 | 8.64 | 3.2 | 0.01 | 0 | 0.01 | 12.2 | 0 | 1.19 | 0.02 | 900 | 1012.8 | 1405.6 | 14 | 54.1 | 96.2 | -0.2643 | -0.0743 | 0.2922 | 3559.154197
9.16 | 3172.070961 | 0.8557 | 0.1185 | 0.1443 | 0.04 | 0.01 | 0.01 | 7.93 | 8.63 | 3.01 | 0.01 | 0 | 0.01 | 8.02 | 0 | 1.04 | 0.01 | 982 | 1345.9 | 1468.3 | 13.7 | 56.3 | 95.1 | -0.2598 | -1.0025 | 0.1259 | 3601.253987
9.16 | 3172.070961 | 0.8557 | 0.1185 | 0.1443 | 0.24 | 0.01 | 0.01 | 9 | 9.46 | 2.75 | 0.28 | 0 | 0.01 | 13 | 0 | 0.03 | 0.03 | 816 | 1825.9 | 1910 | 10 | 49.4 | 89.7 | 0.3188 | -0.0589 | 0.1484 | 3822.97493
9.16 | 3172.070961 | 0.8557 | 0.1185 | 0.1443 | 0.2 | 0.01 | 0.51 | 12 | 10.02 | 3.2 | 0.01 | 0 | 0.08 | 8.7 | 0 | 0.03 | 0 | 885 | 1626.7 | 1778.3 | 11.7 | 49.5 | 94.6 | 0.5545 | -0.82 | 0.3052 | 3949.638059
9.16 | 3172.070961 | 0.8557 | 0.1185 | 0.1443 | 0.16 | 0.01 | 0.01 | 9 | 10.05 | 2.22 | 0.41 | 0.13 | 0.01 | 11.8 | 0 | 0.04 | 0 | 885 | 1731 | 1799.9 | 11.7 | 53.6 | 89.4 | 0.277 | -0.1704 | 0.2579 | 3699.618869
9.16 | 3172.070961 | 0.8557 | 0.1185 | 0.1443 | 0.01 | 0.05 | 0.1 | 4.72 | 8.63 | 5 | 0.01 | 0 | 0.01 | 12.23 | 0 | 0.63 | 0.2 | 900 | 1102.4 | 1916.8 | 13.5 | 50.3 | 94.9 | 0.1761 | -0.1006 | 0.3651 | 3695.250506
9.16 | 3172.070961 | 0.8557 | 0.1185 | 0.1443 | 0.01 | 0.01 | 0.01 | 9.8 | 14.5 | 2.75 | 0.01 | 0 | 0.01 | 13.56 | 0 | 0.03 | 0.62 | 816 | 1116.2 | 1542.7 | 16 | 40.7 | 93.8 | 0.0387 | -0.9777 | 0.105 | 3749.694634
9.305 | 3172.072004 | 0.8557 | 0.1185 | 0.1443 | 0.16 | 0.01 | 0.01 | 12.53 | 8.44 | 2.93 | 0.41 | 0.03 | 0.01 | 8.7 | 0 | 0.04 | 0 | 900 | 1774.2 | 1898.2 | 11 | 54.1 | 95.7 | 0.679 | -0.2919 | -0.3653 | 4248.278058
9.305 | 3172.072004 | 0.8557 | 0.1185 | 0.1443 | 0.04 | 0.01 | 0.01 | 14.36 | 9.46 | 2.23 | 0.01 | 0 | 0.01 | 10.05 | 0 | 1.04 | 0.03 | 830 | 1309.1 | 1349.1 | 14.1 | 49.9 | 94.6 | -0.0324 | -0.9968 | 0.2066 | 3765.81975
9.305 | 3172.072004 | 0.8557 | 0.1185 | 0.1443 | 0.03 | 0.01 | 0.01 | 10.4 | 8.63 | 2.22 | 0.01 | 0 | 0.01 | 7.51 | 0 | 1.07 | 0.05 | 927 | 1288.4 | 1353.2 | 13 | 55.4 | 94.7 | 0.0265 | -0.9558 | 0.1629 | 3658.142423
9.305 | 3172.072004 | 0.8557 | 0.1185 | 0.1443 | 0.27 | 0.27 | 0.01 | 2.01 | 14.6 | 2.5 | 0.07 | 0 | 0.01 | 9.2 | 0 | 0.03 | 0 | 900 | 1791.4 | 2342.6 | 11.7 | 49.8 | 89.4 | 0.9319 | -0.972 | 0.1706 | 4014.333628
9.305 | 3172.072004 | 0.8557 | 0.1185 | 0.1443 | 0.01 | 0.01 | 0.01 | 12.35 | 10.46 | 2.2 | 0.41 | 0 | 0.01 | 13.45 | 0 | 0.43 | 0.57 | 816 | 1526.1 | 1620.1 | 13.4 | 42.3 | 93 | 0.2815 | -0.2919 | 0.0833 | 3662.880596
9.305 | 3172.072004 | 0.8557 | 0.1185 | 0.1443 | 0.04 | 0.01 | 0.01 | 12.49 | 13.45 | 4.9 | 0.01 | 0 | 0.01 | 12 | 0 | 1.06 | 0.05 | 900 | 1267.8 | 1757 | 15 | 55.2 | 102 | 0.6334 | -0.8153 | 0.0132 | 4035.885082
9.305 | 3172.072004 | 0.8557 | 0.1185 | 0.1443 | 0.03 | 0.01 | 0.01 | 0.01 | 11.95 | 2.75 | 0.01 | 0 | 0.01 | 13.33 | 0 | 1.06 | 0.02 | 816 | 1281.5 | 1355.2 | 14 | 50.9 | 87.2 | -0.3554 | -0.0577 | 0.2549 | 3401.726261
9.305 | 3172.072004 | 0.8557 | 0.1185 | 0.1443 | 0.18 | 0.01 | 0.01 | 14.5 | 11.16 | 2.75 | 0.29 | 0 | 0.01 | 12.77 | 0 | 0.03 | 0.03 | 900 | 1605.4 | 1715.7 | 11 | 49.9 | 94.6 | 0.5876 | -0.8851 | 0.0698 | 3936.557967
9.305 | 3172.072004 | 0.8557 | 0.1185 | 0.1443 | 0.04 | 0.01 | 0.02 | 0.01 | 11.2 | 2.22 | 0.01 | 0 | 0.01 | 10.2 | 0 | 1 | 0 | 885 | 1281.5 | 1493.1 | 13 | 54.2 | 87.8 | -0.3312 | -0.1649 | 0.1186 | 3541.209161
9.495 | 3181.245919 | 0.8557 | 0.1185 | 0.1443 | 0.01 | 0.01 | 0.01 | 0.01 | 10.4 | 3.1 | 0.01 | 0 | 0.01 | 13.5 | 0 | 0.27 | 0.71 | 816 | 1341 | 1517.2 | 13.8 | 40.2 | 88.2 | -0.2658 | -0.6871 | -0.0409 | 3575.620715
9.495 | 3181.245919 | 0.8557 | 0.1185 | 0.1443 | 0.23 | 0.01 | 0.01 | 12.59 | 11.95 | 3.03 | 0.01 | 0 | 0.01 | 13.5 | 0 | 0.01 | 0.01 | 900 | 1688.1 | 1805.3 | 12 | 51.5 | 95.2 | 0.6751 | -0.069 | -0.6691 | 3975.584129
9.495 | 3181.245919 | 0.8557 | 0.1185 | 0.1443 | 0.03 | 0.01 | 0.01 | 10.6 | 11.22 | 3.95 | 0.01 | 0 | 0.01 | 13.5 | 0 | 1.03 | 0.01 | 870 | 1174.7 | 1646.7 | 15 | 49.6 | 98.7 | -0.0313 | -0.9758 | 0.0828 | 3822.247377
9.495 | 3181.245919 | 0.8557 | 0.1185 | 0.1443 | 0.27 | 0.27 | 0.01 | 9 | 10.15 | 2.22 | 0.07 | 0 | 0.01 | 13.48 | 0 | 0.03 | 0 | 925 | 1796.2 | 2326.7 | 10 | 56.3 | 93.4 | 1.1137 | -0.5528 | 0.1749 | 3934.521902
9.495 | 3181.245919 | 0.8557 | 0.1185 | 0.1443 | 0.04 | 0.01 | 0.02 | 9.9 | 10.3 | 2.97 | 0.01 | 0 | 0.01 | 4.92 | 0 | 1 | 0 | 885 | 1295.3 | 1393.1 | 14 | 52.2 | 93.4 | 0.0927 | -0.8534 | 0.0145 | 3907.685098
9.495 | 3181.245919 | 0.8557 | 0.1185 | 0.1443 | 0.36 | 0.23 | 0.01 | 12.35 | 11.22 | 2.5 | 0.86 | 0 | 0.41 | 12.1 | 0 | 0.03 | 0 | 927 | 2473.5 | 2625.1 | 10 | 51.7 | 94.6 | 1.6824 | -0.5676 | -0.0441 | 4260.00067
9.495 | 3181.245919 | 0.8557 | 0.1185 | 0.1443 | 0.03 | 0.01 | 0.01 | 14.5 | 8.63 | 2.22 | 0.01 | 0.01 | 0.01 | 12.5 | 0 | 1.05 | 0.01 | 900 | 1311 | 1352.4 | 12.7 | 54.1 | 94.6 | 0.0401 | -1.1815 | 0.2946 | 3672.005698
9.16 | 3172.070961 | 0.8557 | 0.1185 | 0.1443 | 0.03 | 0.01 | 0.01 | 0.01 | 8.36 | 2.21 | 0.01 | 0.01 | 0.01 | 8.9 | 0 | 1.05 | 0.01 | 900 | 1348.9 | 1404 | 12 | 54.4 | 87.8 | -0.4952 | 0.0126 | 0.1994 | 3507.783837
9.16 | 3172.070961 | 0.8557 | 0.1185 | 0.1443 | 0.04 | 0.44 | 0.32 | 12.51 | 10.25 | 5 | 0.01 | 0.03 | 0.01 | 12.15 | 0 | 0.03 | 0 | 927 | 1400 | 2418.4 | 12.8 | 51.5 | 102 | 1.006 | -0.9548 | 0.0414 | 3993.207171
9.16 | 3172.070961 | 0.8557 | 0.1185 | 0.1443 | 0.15 | 0.01 | 0.01 | 2.01 | 8.44 | 2.21 | 0.01 | 0 | 0.08 | 12.5 | 0 | 0.03 | 0 | 900 | 1550.3 | 1610.2 | 12 | 49.8 | 88.1 | -0.1685 | -0.2802 | 0.1907 | 3585.194868
9.16 | 3172.070961 | 0.8557 | 0.1185 | 0.1443 | 0.01 | 0.01 | 0.03 | 0.01 | 12 | 2.24 | 0 | 0.01 | 0 | 10.48 | 0 | 0.2 | 0.49 | 871 | 1254 | 1477.2 | 15 | 48 | 87.7 | -0.2725 | -0.7362 | 0.2576 | 3496.894807
9.16 | 3172.070961 | 0.8557 | 0.1185 | 0.1443 | 0.06 | 2.09 | 0.32 | 12.49 | 8.63 | 2.22 | 0.01 | 0 | 0.01 | 13 | 0 | 0.88 | 0 | 816 | 1172 | 2025.7 | 12 | 47 | 93.4 | 0.0726 | -0.036 | 0.2445 | 3498.282056
9.16 | 3172.070961 | 0.8557 | 0.1185 | 0.1443 | 0.07 | 0.6 | 0.3 | 12.47 | 9.61 | 3 | 0.01 | 0 | 0.01 | 9.2 | 0 | 1.2 | 0 | 871 | 1406.9 | 2046.3 | 13 | 52.9 | 94.6 | 0.1989 | -1.0532 | 0.074 | 3779.041705
9.16 | 3172.070961 | 0.8557 | 0.1185 | 0.1443 | 0.16 | 0.01 | 0.01 | 12.47 | 8.63 | 2.22 | 0.4 | 0.04 | 0.01 | 13.5 | 0 | 0.04 | 0 | 816 | 1826 | 1901.8 | 12 | 41 | 90 | 0.6871 | -0.9142 | 0.1887 | 3985.00835
9.16 | 3172.070961 | 0.8557 | 0.1185 | 0.1443 | 0.01 | 0.03 | 0.11 | 9 | 11.2 | 2.22 | 0.01 | 0 | 0.01 | 13.5 | 0 | 0.26 | 0.2 | 900 | 1327.5 | 1495.1 | 15 | 50.2 | 89.9 | 0.0846 | -0.1143 | 0.0587 | 3547.519699
9.16 | 3172.070961 | 0.8557 | 0.1185 | 0.1443 | 0.02 | 0.01 | 1.92 | 12.58 | 9.46 | 3.05 | 0.01 | 0 | 0.01 | 7 | 0 | 0.04 | 0.07 | 885 | 1157.5 | 1468.3 | 13.3 | 51.2 | 98.4 | -0.0242 | -0.9752 | 0.103 | 3635.077515
9.22 | 3172.071584 | 0.8557 | 0.1185 | 0.1443 | 0.24 | 0.01 | 0.01 | 0.01 | 10.02 | 3.02 | 0.28 | 0 | 0.01 | 6.3 | 0 | 0.03 | 0.03 | 816 | 1819 | 1920.3 | 10 | 49.9 | 87.8 | 0.3276 | -0.7386 | -0.0644 | 3880.738877
9.22 | 3172.071584 | 0.8557 | 0.1185 | 0.1443 | 0.15 | 0.01 | 0.01 | 12.57 | 10 | 4.8 | 0.01 | 0 | 0.01 | 0.01 | 0 | 0.05 | 0 | 900 | 1411.8 | 1719.7 | 12 | 55.4 | 102.1 | 0.449 | -0.6233 | 0.0582 | 3915.234791
9.22 | 3172.071584 | 0.8557 | 0.1185 | 0.1443 | 0.23 | 0.01 | 0.01 | 12.53 | 8.63 | 2.23 | 0.01 | 0 | 0.01 | 12.1 | 0 | 0.01 | 0.01 | 900 | 1529.6 | 1591.6 | 10.9 | 55 | 93.4 | 0.3755 | -0.9585 | 0.094 | 3932.004396
9.22 | 3172.071584 | 0.8557 | 0.1185 | 0.1443 | 0.01 | 0.01 | 0.01 | 12.59 | 10.05 | 4.8 | 2 | 0 | 0.01 | 13.5 | 0 | 0.12 | 2 | 816 | 2249.6 | 2621.6 | 14 | 44.7 | 99.8 | 1.6294 | -0.9783 | -0.0501 | 4485.98338
9.22 | 3172.071584 | 0.8557 | 0.1185 | 0.1443 | 0.23 | 0.01 | 0.01 | 8.9 | 8.63 | 2.75 | 0.01 | 0 | 0.01 | 13 | 0 | 0.01 | 0.01 | 816 | 1729.4 | 1832.7 | 10 | 44.1 | 90.4 | 0.2776 | -0.0522 | 0.2678 | 3658.523919
9.22 | 3172.071584 | 0.8557 | 0.1185 | 0.1443 | 0.04 | 0.01 | 0.02 | 12.54 | 11.18 | 2.75 | 0.01 | 0 | 0.01 | 13.41 | 0 | 1 | 0 | 900 | 1243 | 1626 | 14.1 | 50.1 | 96.2 | 0.1314 | -0.2337 | -0.046 | 3772.258342
9.22 | 3172.071584 | 0.8557 | 0.1185 | 0.1443 | 0.37 | 0.17 | 0.01 | 12.57 | 12.14 | 2.75 | 1.05 | 0 | 0.91 | 13.45 | 0 | 0.03 | 0 | 900 | 2521.7 | 2625.1 | 10 | 49.6 | 94.6 | 1.7619 | -0.846 | 0.0158 | 4426.962644
9.22 | 3172.071584 | 0.8557 | 0.1185 | 0.1443 | 0.12 | 0.54 | 1.2 | 0.01 | 10.15 | 2.98 | 0.35 | 0.05 | 0.41 | 10 | 0 | 0.03 | 0 | 927 | 2321.9 | 2625.1 | 13 | 48.8 | 88.6 | 1.1924 | -0.7568 | 0.1073 | 4177.74024
9.22 | 3172.071584 | 0.8557 | 0.1185 | 0.1443 | 0.15 | 0.01 | 0.01 | 14.5 | 14.5 | 2.24 | 0.01 | 0 | 0.01 | 13.5 | 0 | 0.05 | 0 | 816 | 1564 | 1619.1 | 13.3 | 49 | 92.6 | 0.5043 | -0.7916 | -0.2234 | 3979.903061
9.22 | 3172.071584 | 0.8557 | 0.1185 | 0.1443 | 0.04 | 0.01 | 0.01 | 12.66 | 8.38 | 3.01 | 0.01 | 0 | 0.01 | 13.45 | 0 | 1.06 | 0.05 | 885 | 1174.7 | 1466.2 | 13 | 55.5 | 98.4 | -0.0972 | -0.0684 | 0.1089 | 3692.69798
9.22 | 3172.071584 | 0.8557 | 0.1185 | 0.1443 | 0.16 | 0.16 | 0.05 | 7.74 | 9.2 | 2.24 | 0.01 | 0 | 0.01 | 8.51 | 0 | 0.01 | 0 | 816 | 1475.8 | 2129 | 11 | 47.8 | 89.6 | 0.3733 | -0.681 | 0.3132 | 3706.724479
9.22 | 3172.071584 | 0.8557 | 0.1185 | 0.1443 | 0.03 | 0.01 | 0.01 | 12.57 | 15.1 | 2.22 | 0.01 | 0 | 0.01 | 13.5 | 0 | 0.21 | 0.31 | 816 | 1247.1 | 1325.9 | 16 | 40.7 | 90.4 | 0.1346 | -0.8392 | 0.1553 | 3648.527872
9.22 | 3172.071584 | 0.8557 | 0.1185 | 0.1443 | 0.01 | 0.12 | 0.08 | 12.58 | 8.63 | 2.22 | 0.01 | 0 | 0.01 | 13.33 | 0 | 0.2 | 0.19 | 871 | 1068 | 1921.8 | 14.5 | 50.2 | 94.6 | -0.2763 | -0.7719 | 0.233 | 3657.740041
9.22 | 3172.071584 | 0.8557 | 0.1185 | 0.1443 | 0 | 0.01 | 0.01 | 12.66 | 12.16 | 4.99 | 0.01 | 0 | 0.01 | 8.14 | 0 | 0.05 | 1.4 | 816 | 1200.2 | 1773.6 | 15 | 44.7 | 101 | 0.1963 | -0.7995 | 0.1928 | 3802.586249
9.22 | 3172.071584 | 0.8557 | 0.1185 | 0.1443 | 0.04 | 0.01 | 0.01 | 7.74 | 9.61 | 3.06 | 0.01 | 0 | 0.01 | 12.3 | 0 | 1.04 | 0.1 | 927 | 1390.4 | 1548.2 | 13.4 | 50.3 | 94.6 | 0.1951 | -0.6495 | 0.2552 | 3692.509554
9.495 | 3181.245919 | 0.8557 | 0.1185 | 0.1443 | 0.01 | 0.08 | 0.12 | 12.54 | 10.15 | 2.23 | 0.01 | 0 | 0.01 | 12.2 | 0 | 0.25 | 0.2 | 900 | 1078.3 | 1825.9 | 14 | 49 | 93.2 | -0.1561 | -0.9875 | 0.3101 | 3649.861516
9.495 | 3181.245919 | 0.8557 | 0.1185 | 0.1443 | 0.2 | 0.01 | 0.03 | 2.97 | 10.02 | 2.24 | 0.01 | 0 | 0.08 | 13.5 | 0 | 0.03 | 0 | 871 | 1577.8 | 1685.6 | 10 | 47.5 | 87.7 | 0.1205 | -0.6818 | -0.0076 | 3883.241617
9.495 | 3181.245919 | 0.8557 | 0.1185 | 0.1443 | 0.02 | 0.01 | 0.01 | 8.14 | 11.26 | 2.21 | 0.01 | 0 | 0.01 | 8.02 | 0 | 0.1 | 1.95 | 927 | 1247.4 | 1462.1 | 13.4 | 51.9 | 90.6 | 0.0757 | -0.17 | 0.1183 | 3569.764347
9.495 | 3181.245919 | 0.8557 | 0.1185 | 0.1443 | 0.01 | 0.01 | 0.01 | 12.49 | 8.5 | 2.24 | 0.01 | 0 | 0.01 | 10.2 | 0 | 0.9 | 0.7 | 900 | 1250 | 1424.2 | 14 | 51.7 | 94.4 | 0.0908 | -0.2348 | 0.1183 | 3557.476624
9.495 | 3181.245919 | 0.8557 | 0.1185 | 0.1443 | 0.02 | 0.01 | 0.01 | 12.52 | 11.11 | 4.98 | 0.01 | 0 | 0.01 | 12.2 | 0 | 0.71 | 0.94 | 900 | 1233.3 | 1784.5 | 15 | 52.9 | 101.8 | 0.3752 | -0.7924 | 0.1889 | 4046.751757
9.495 | 3181.245919 | 0.8557 | 0.1185 | 0.1443 | 0.04 | 0.01 | 0.02 | 11.2 | 8.63 | 4.97 | 0.01 | 0 | 0.01 | 13.5 | 0 | 1 | 0 | 871 | 1295.3 | 1812.1 | 13.4 | 51.2 | 101.4 | 0.219 | -0.9912 | 0.1215 | 3796.19663
9.495 | 3181.245919 | 0.8557 | 0.1185 | 0.1443 | 0.03 | 0.01 | 0.01 | 0.01 | 10.05 | 2.4 | 0.01 | 0 | 0.01 | 12.5 | 0 | 0.11 | 2.5 | 900 | 1343.6 | 1385 | 13 | 49 | 88.2 | -0.387 | -0.82 | 0.1155 | 3504.072221
9.495 | 3181.245919 | 0.8557 | 0.1185 | 0.1443 | 0.04 | 0.01 | 0.02 | 8.2 | 11.26 | 5 | 0.01 | 0 | 0.01 | 8.7 | 0 | 1 | 0 | 825 | 1267.8 | 1720.4 | 14.9 | 45 | 97.2 | 0.1371 | -0.2372 | -0.0765 | 3846.777241
7.29 | 3185.840878 | 0.6487 | 0.1288 | 0.3513 | 0.01 | 0.12 | 0.08 | 12.52 | 10.2 | 2.22 | 0.01 | 0 | 0.01 | 9.2 | 0 | 0.2 | 0.19 | 816 | 1371.1 | 1901.6 | 8 | 30.7 | 72.4 | 0.1026 | -0.2013 | 0.5938 | 3666.620729
7.29 | 3185.840878 | 0.6487 | 0.1288 | 0.3513 | 0.27 | 0.27 | 0.01 | 10.09 | 11.95 | 3.25 | 0.07 | 0 | 0.01 | 8.7 | 0 | 0.03 | 0 | 816 | 1719.1 | 2270.3 | 6 | 29.6 | 74.9 | 0.7919 | -0.1733 | 0.6939 | 3942.039864
7.29 | 3185.840878 | 0.6487 | 0.1288 | 0.3513 | 0 | 0.44 | 0.08 | 12.52 | 12.2 | 5 | 0.01 | 0 | 0.01 | 9.2 | 0 | 0.3 | 0.22 | 816 | 1052 | 2452.8 | 9 | 27.1 | 77.8 | 0.2765 | -1.2175 | 0.4035 | 4044.744372
7.29 | 3185.840878 | 0.6487 | 0.1288 | 0.3513 | 0.01 | 0.05 | 0.09 | 14.26 | 12.08 | 2.22 | 0.01 | 0 | 0.01 | 9.2 | 0 | 0.46 | 0.2 | 816 | 1267.8 | 1727.5 | 9 | 29.7 | 74.1 | -0.1284 | -0.9132 | 0.6339 | 3780.331088
7.29 | 3185.840878 | 0.6487 | 0.1288 | 0.3513 | 0.01 | 0.01 | 0.01 | 0.01 | 15.1 | 2.75 | 0.01 | 0 | 0.01 | 13.5 | 0 | 0.03 | 0.62 | 816 | 1207.1 | 1466.2 | 10 | 24.8 | 69.8 | -0.4219 | -0.1065 | 0.5944 | 3422.350351
7.29 | 3185.840878 | 0.6487 | 0.1288 | 0.3513 | 0 | 0.05 | 0.06 | 0.01 | 10.81 | 3.6 | 0.01 | 0 | 0.01 | 13.78 | 0 | 0.66 | 0.2 | 816 | 1254 | 1794.2 | 8 | 30.8 | 69.8 | -0.3453 | -0.6597 | 0.7931 | 3454.174167
7.29 | 3185.840878 | 0.6487 | 0.1288 | 0.3513 | 0.01 | 0.06 | 2.58 | 0.41 | 15 | 2.22 | 0.01 | 0 | 0.01 | 9.2 | 0 | 0.05 | 0.07 | 816 | 1150.4 | 1722.5 | 9.2 | 29.8 | 69.2 | -0.528 | -0.0968 | 0.6237 | 3423.515352
7.76 | 3185.840206 | 0.6487 | 0.1288 | 0.3513 | 0.15 | 0.01 | 0.01 | 0.01 | 12.95 | 3.6 | 0.01 | 0 | 0.01 | 11.8 | 0 | 0.05 | 0 | 816 | 1437.3 | 1526.9 | 8.9 | 26.1 | 69.8 | 0.0105 | -0.917 | 0.5475 | 3685.095389
7.76 | 3185.840206 | 0.6487 | 0.1288 | 0.3513 | 0.06 | 2.09 | 0.32 | 12.52 | 14.8 | 2.22 | 0.01 | 0 | 0.01 | 10.05 | 0 | 0.88 | 0 | 816 | 1389.7 | 2039.4 | 9 | 23.7 | 70 | 0.2142 | -1.2128 | 0.466 | 3691.671704
7.76 | 3185.840206 | 0.6487 | 0.1288 | 0.3513 | 0.2 | 0.01 | 1.5 | 12.51 | 14.9 | 2.22 | 0.01 | 0 | 0.08 | 10 | 0 | 0.03 | 0 | 816 | 1681.2 | 1747.3 | 6 | 24.4 | 73.8 | 0.4475 | -1.304 | 0.7402 | 3904.806281
7.76 | 3185.840206 | 0.6487 | 0.1288 | 0.3513 | 0.21 | 0.01 | 0.01 | 10.5 | 11.18 | 2.22 | 0.01 | 0 | 0.01 | 8.8 | 0 | 0.01 | 0.01 | 816 | 1579.2 | 1641.2 | 5 | 28.5 | 69.9 | 0.1106 | -0.0226 | 0.4967 | 3819.355469
7.76 | 3185.840206 | 0.6487 | 0.1288 | 0.3513 | 0.16 | 0.16 | 0.05 | 8.14 | 12.1 | 2.24 | 0.01 | 0 | 0.01 | 13 | 0 | 0.01 | 0 | 816 | 1460.7 | 2018.8 | 6 | 24.8 | 69.9 | 0.0744 | -0.6595 | 0.7042 | 3796.84837
7.76 | 3185.840206 | 0.6487 | 0.1288 | 0.3513 | 0.01 | 0.01 | 0.01 | 5 | 12.95 | 3.1 | 0.01 | 0 | 0.01 | 8.7 | 0 | 0.92 | 0.7 | 816 | 1322.9 | 1514 | 8.9 | 29.8 | 70 | -0.1807 | -0.891 | 0.6023 | 3634.995232
7.76 | 3185.840206 | 0.6487 | 0.1288 | 0.3513 | 0.23 | 0.01 | 0.01 | 5 | 14.6 | 3.01 | 0.01 | 0 | 0.01 | 12.15 | 0 | 0.01 | 0.01 | 816 | 1708.7 | 1831.9 | 6 | 25.8 | 69.9 | 0.3855 | -0.9455 | 1.0091 | 3994.739515
10.29 | 3185.840622 | 0.6124 | 0.1288 | 0.3876 | 0.01 | 0.01 | 0.01 | 0.01 | 8.63 | 2.24 | 0.01 | 0 | 0.01 | 12.05 | 0 | 0.09 | 1.81 | 816 | 1301.8 | 1347.3 | 7 | 21.9 | 65 | -0.6351 | -0.8701 | 0.0789 | 3402.577152
10.29 | 3185.840622 | 0.6124 | 0.1288 | 0.3876 | 0 | 0.01 | 0.01 | 12.35 | 15 | 2.22 | 0.01 | 0 | 0.01 | 8.02 | 0 | 0.39 | 0.57 | 815 | 1382.2 | 1447.2 | 9 | 18.6 | 66.3 | 0.2624 | -0.1287 | -0.6871 | 3714.972715
10.29 | 3185.840622 | 0.6124 | 0.1288 | 0.3876 | 0.02 | 0.01 | 0.01 | 0.01 | 11.95 | 2.75 | 0.9 | 0 | 0.01 | 9.2 | 0 | 0.07 | 1.4 | 815 | 1875 | 2031 | 6 | 21.7 | 65 | 0.36 | -0.0585 | -0.77 | 3904.600081
10.29 | 3185.840622 | 0.6124 | 0.1288 | 0.3876 | 0.02 | 0.1 | 2.02 | 0.01 | 10 | 3.01 | 0.01 | 0 | 0.01 | 11.74 | 0 | 0.03 | 0 | 816 | 1295.3 | 1874.1 | 7 | 19 | 65.5 | -0.0414 | -0.7136 | 0.0322 | 3788.10095
8.65 | 3748.634682 | 0.7132 | 0.5301 | 0.2868 | 0.04 | 0.01 | 0.02 | 7.6 | 18.1 | 5.1 | 0.01 | 0 | 0.01 | 15.16 | 0 | 1 | 0 | 816 | 1116.2 | 1756 | 12 | 36.8 | 81.4 | 0.2865 | -1.5414 | 0.2995 | 4758.658
8.65 | 3748.634682 | 0.7132 | 0.5301 | 0.2868 | 0 | 0.05 | 0.02 | 17 | 17.7 | 5.15 | 0.01 | 0 | 0.01 | 15.02 | 2.43 | 0.35 | 0.31 | 816 | 1119.6 | 1894.8 | 12 | 31.2 | 86.6 | 0.6533 | -1.5763 | 0.1221 | 4820.650677
8.65 | 3748.634682 | 0.7132 | 0.5301 | 0.2868 | 0.08 | 0.59 | 0.3 | 12.52 | 17.8 | 5.48 | 0.01 | 0.05 | 0.01 | 15.4 | 0 | 0.03 | 0 | 816 | 1378 | 2528.6 | 10 | 36.6 | 84.7 | 1.1524 | -1.6022 | 0.285 | 5041.76537
8.65 | 3748.634682 | 0.7132 | 0.5301 | 0.2868 | 0.01 | 0.03 | 0.01 | 14.3 | 18.11 | 5.1 | 0.01 | 0 | 0.01 | 15.16 | 0 | 0.09 | 1.41 | 816 | 1247.1 | 1874.1 | 12 | 35.3 | 86.6 | 1.1805 | -1.5193 | 0.2477 | 4947.635881
8.65 | 3748.634682 | 0.7132 | 0.5301 | 0.2868 | 0.01 | 0.01 | 0.01 | 12.59 | 17.5 | 5.1 | 0.01 | 0 | 0.01 | 15.3 | 2.43 | 0.27 | 0.71 | 816 | 1371.1 | 1777.6 | 11 | 31.1 | 85.8 | 0.7599 | -1.4234 | 0.2295 | 4770.495314
8.65 | 3748.634682 | 0.7132 | 0.5301 | 0.2868 | 0.15 | 0.01 | 0.01 | 0.01 | 17.8 | 5.1 | 0.41 | 0.03 | 0.01 | 15 | 2.43 | 0.04 | 0 | 816 | 1750.1 | 2060.1 | 10 | 35.3 | 79.9 | 1.1915 | -1.5426 | 0.3766 | 4938.97795
8.65 | 3748.634682 | 0.7132 | 0.5301 | 0.2868 | 0.03 | 0.01 | 0.01 | 14.58 | 18.1 | 5.1 | 0.01 | 0 | 0.01 | 15.3 | 0 | 1.03 | 0.02 | 816 | 1243.6 | 1815.5 | 10.2 | 37.5 | 86.5 | 0.8099 | -1.4061 | 0.3573 | 4863.831523
8.65 | 3748.634682 | 0.7132 | 0.5301 | 0.2868 | 0.19 | 0.01 | 0.73 | 14.13 | 18 | 5.1 | 0.01 | 0 | 0.08 | 15.3 | 2.43 | 0.03 | 0 | 816 | 1660.5 | 1963.6 | 10 | 32.5 | 83.3 | 1.1796 | -1.513 | 0.3721 | 5026.882473
8.65 | 3748.634682 | 0.7132 | 0.5301 | 0.2868 | 0.04 | 0.44 | 0.32 | 12.67 | 17.9 | 5.1 | 0.01 | 0.03 | 0.01 | 15.2 | 2.43 | 0.03 | 0 | 816 | 1218.8 | 2535.5 | 10 | 33.8 | 85.2 | 1.0099 | -1.6001 | 0.3796 | 4976.099115
8.65 | 3748.634682 | 0.7132 | 0.5301 | 0.2868 | 0.15 | 0.01 | 0.01 | 12.54 | 17.7 | 5.1 | 0.01 | 0 | 0.01 | 15.3 | 0 | 0.05 | 0 | 816 | 1409.7 | 1691.5 | 10 | 31.7 | 82.9 | 0.8086 | -1.4334 | 0.241 | 4564.968845
8.65 | 3748.634682 | 0.7132 | 0.5301 | 0.2868 | 0.15 | 0.01 | 0.01 | 12.29 | 17.5 | 5.1 | 0.01 | 0 | 0.01 | 15.4 | 3 | 0.05 | 0 | 816 | 1430.4 | 1774.9 | 10 | 33.9 | 81.6 | 0.5149 | -1.4391 | 0.2887 | 4710.270354
8.65 | 3748.634682 | 0.7132 | 0.5301 | 0.2868 | 0.15 | 0.01 | 0.01 | 14.5 | 17.5 | 5.1 | 0.01 | 0 | 0.01 | 15.3 | 0 | 0.05 | 0 | 816 | 1550.3 | 1778.3 | 10 | 31.8 | 85 | 0.8262 | -1.4925 | 0.2788 | 4617.355056
6.64 | 3812.909639 | 0.7132 | 0.5301 | 0.2868 | 0.04 | 0.01 | 0.02 | 0.01 | 18.1 | 5.75 | 0.01 | 0 | 0.01 | 15.3 | 0 | 1 | 0 | 816 | 1357.3 | 1798.3 | 11 | 31.1 | 80.8 | 0.2636 | -1.5335 | 1.1281 | 4490.143937
6.64 | 3812.909639 | 0.7132 | 0.5301 | 0.2868 | 0.22 | 0.01 | 0.01 | 4.62 | 18.2 | 5.84 | 0.01 | 0 | 0.01 | 15.4 | 0 | 0.01 | 0.01 | 816 | 1722.5 | 2067 | 10 | 37.5 | 81.6 | 0.8591 | -1.472 | 0.7952 | 4913.165434
6.64 | 3812.909639 | 0.7132 | 0.5301 | 0.2868 | 0.03 | 0.01 | 0.01 | 14.5 | 18.11 | 5.1 | 0.01 | 0 | 0.01 | 15.1 | 2.43 | 0.39 | 0.26 | 816 | 1274.7 | 1783.5 | 10 | 33.9 | 82.7 | 0.7327 | -1.5866 | 2.9889 | 4561.498233
6.64 | 3812.909639 | 0.7132 | 0.5301 | 0.2868 | 0.04 | 0.01 | 0.01 | 14.5 | 18.2 | 5.48 | 0.01 | 0 | 0.01 | 15.5 | 2.29 | 1.04 | 0.03 | 816 | 1047.3 | 1757 | 11 | 36.1 | 86.9 | 0.4738 | -1.4263 | 0.5232 | 4731.72914
6.64 | 3812.909639 | 0.7132 | 0.5301 | 0.2868 | 0.04 | 0.01 | 0.02 | 5.2 | 18.2 | 5.22 | 0.01 | 0 | 0.01 | 15.16 | 0 | 1 | 0 | 816 | 1267.8 | 1791.4 | 11 | 39.3 | 81.4 | 0.2666 | -1.5325 | 0.4553 | 4671.30527
6.64 | 3812.909639 | 0.7132 | 0.5301 | 0.2868 | 0.01 | 0.01 | 0.01 | 12.51 | 18.1 | 5.75 | 0.01 | 0 | 0.01 | 15.3 | 0 | 0.92 | 0.7 | 816 | 1192.9 | 1863.1 | 11 | 40.2 | 86.6 | 0.3879 | -1.4651 | 0.6787 | 4864.491106
6.64 | 3812.909639 | 0.7132 | 0.5301 | 0.2868 | 0.02 | 0.01 | 0.01 | 0.01 | 18 | 5.75 | 0.9 | 0 | 0.01 | 15.2 | 2.43 | 0.07 | 1.4 | 816 | 1875 | 2284 | 11.2 | 30.9 | 81.4 | 0.9481 | -1.5281 | 2.8279 | 4918.145586
6.64 | 3812.909639 | 0.7132 | 0.5301 | 0.2868 | 0.03 | 0.01 | 0.01 | 12.52 | 18.3 | 5.1 | 0.01 | 0.01 | 0.01 | 15.3 | 0 | 1.06 | 0.09 | 816 | 1316 | 1865 | 11 | 39.7 | 85 | 0.9888 | -1.584 | 0.6733 | 4872.555651
6.64 | 3812.909639 | 0.7132 | 0.5301 | 0.2868 | 0.23 | 0.01 | 0.01 | 12.54 | 18.1 | 5.1 | 0.3 | 0 | 0.01 | 15.5 | 0.28 | 0.03 | 0.03 | 816 | 1853.4 | 2246.8 | 9.2 | 39.3 | 84 | 1.3945 | -1.558 | 0.7341 | 5075.112465
6.64 | 3812.909639 | 0.7132 | 0.5301 | 0.2868 | 0.03 | 0.01 | 0.01 | 12.56 | 18.1 | 5.48 | 0.01 | 0.01 | 0.01 | 15.16 | 0 | 1.05 | 0.01 | 816 | 1390.4 | 1786.6 | 11.7 | 37.5 | 84.7 | 0.9325 | -1.4947 | 0.7886 | 4623.835025
6.64 | 3812.909639 | 0.7132 | 0.5301 | 0.2868 | 0.13 | 1 | 0.25 | 9.9 | 18.11 | 5.48 | 0.01 | 0.1 | 0.01 | 15.2 | 2.43 | 0.03 | 0 | 816 | 1416.6 | 2459.7 | 10 | 33.9 | 85.4 | 1.0143 | -1.4638 | 3.019 | 4496.201838
6.64 | 3812.909639 | 0.7132 | 0.5301 | 0.2868 | 0.02 | 0.01 | 0.01 | 12.3 | 18.1 | 5.12 | 0.01 | 0 | 0.01 | 15.95 | 2.43 | 0.12 | 0.64 | 816 | 1149.3 | 1792.3 | 10.1 | 35.8 | 86.3 | 0.2198 | -1.4969 | 0.7135 | 4776.743829
6.51 | 3812.910906 | 0.7132 | 0.5301 | 0.2868 | 0.03 | 0.01 | 0.01 | 14.5 | 18.4 | 5.28 | 0.01 | 0 | 0.01 | 15.2 | 1.54 | 1.07 | 0.05 | 816 | 1371.1 | 1777.6 | 12 | 40.2 | 85 | 0.4962 | -1.6374 | 1.2609 | 4520.613316
6.51 | 3812.910906 | 0.7132 | 0.5301 | 0.2868 | 0.04 | 0.01 | 0.01 | 10.4 | 18.1 | 5.1 | 0.01 | 0 | 0.01 | 15.3 | 2.29 | 1.04 | 0.03 | 816 | 1357.3 | 1764.5 | 11 | 39.3 | 84.8 | 0.5059 | -1.5229 | 0.7064 | 4792.879729
6.51 | 3812.910906 | 0.7132 | 0.5301 | 0.2868 | 0.04 | 0.01 | 0.01 | 15.54 | 18 | 6.02 | 0.01 | 0 | 0.01 | 15.3 | 0 | 1.06 | 0.05 | 816 | 1281.5 | 1825.9 | 11.7 | 31.8 | 86.9 | 0.6211 | -1.6099 | 0.9831 | 4835.025562
6.51 | 3812.910906 | 0.7132 | 0.5301 | 0.2868 | 0.03 | 0.01 | 0.01 | 12.47 | 18.1 | 5.71 | 0.01 | 0.01 | 0.01 | 15 | 0 | 1.05 | 0.05 | 816 | 1316 | 1841 | 11 | 35.3 | 86.4 | 0.5701 | -1.5424 | 2.4398 | 4419.838925
6.51 | 3812.910906 | 0.7132 | 0.5301 | 0.2868 | 0.04 | 0.01 | 0.01 | 12.53 | 18.1 | 5.15 | 0.01 | 0 | 0.01 | 15.3 | 0 | 1.04 | 0.03 | 816 | 1169.2 | 1735.4 | 10 | 39.2 | 84.8 | 0.4077 | -1.4456 | 2.9277 | 4425.020001
6.51 | 3812.910906 | 0.7132 | 0.5301 | 0.2868 | 0.01 | 0.07 | 0.1 | 9 | 18 | 5.75 | 0.01 | 0 | 0.01 | 15.5 | 2.43 | 0.08 | 0.06 | 816 | 1005.9 | 1970.5 | 10.3 | 34.9 | 85.8 | 0.1153 | -1.5696 | 1.1282 | 4655.883978
6.51 | 3812.910906 | 0.7132 | 0.5301 | 0.2868 | 0.01 | 0.01 | 0.01 | 14.48 | 18.2 | 5.48 | 0.01 | 0 | 0.01 | 15.3 | 2.29 | 0.9 | 0.7 | 816 | 1005.9 | 1777.6 | 12 | 31.2 | 86.5 | 0.2006 | -1.6191 | 2.8618 | 4558.371482
6.51 | 3812.910906 | 0.7132 | 0.5301 | 0.2868 | 0.03 | 0.01 | 0.01 | 12.53 | 18.1 | 5.28 | 0.01 | 0 | 0.01 | 15.3 | 0 | 1.06 | 0.02 | 816 | 1343.6 | 1771.7 | 10 | 36.8 | 86.6 | 0.3468 | -1.6456 | 2.9266 | 4412.120764
6.51 | 3812.910906 | 0.7132 | 0.5301 | 0.2868 | 0.06 | 2.09 | 0.32 | 12.51 | 18.2 | 5.48 | 0.01 | 0 | 0.01 | 15.4 | 0 | 0.88 | 0 | 816 | 1301.8 | 2432.2 | 10 | 37.1 | 86.3 | 0.7835 | -1.5129 | 0.7523 | 4697.588742
6.51 | 3812.910906 | 0.7132 | 0.5301 | 0.2868 | 0.06 | 2.09 | 0.32 | 0.01 | 18.11 | 5.48 | 0.01 | 0 | 0.01 | 15.4 | 4 | 0.88 | 0 | 816 | 1218.8 | 2459.7 | 10 | 39.3 | 81.3 | 0.304 | -1.4152 | 0.9903 | 4538.55607
6.51 | 3812.910906 | 0.7132 | 0.5301 | 0.2868 | 0.19 | 0.01 | 0.5 | 12.14 | 18.2 | 5.75 | 0.01 | 0 | 0.01 | 15.3 | 0 | 0.03 | 0 | 816 | 1495.1 | 1825.9 | 9.2 | 31.2 | 86.6 | 0.9246 | -1.5864 | 1.0153 | 4972.693044
6.51 | 3812.910906 | 0.7132 | 0.5301 | 0.2868 | 0.04 | 0.01 | 0.01 | 17 | 18.1 | 5.1 | 0.01 | 0 | 0.01 | 15.4 | 0.33 | 1.02 | 0.09 | 816 | 1281.5 | 1719.7 | 11 | 31.8 | 86.6 | 0.5645 | -1.5673 | 1.6596 | 4633.282064
9.25 | 3748.633514 | 0.7132 | 0.5301 | 0.2868 | 0.16 | 0.16 | 0.05 | 12.19 | 17.5 | 5.22 | 0.01 | 0 | 0.01 | 15.16 | 0 | 0.01 | 0 | 816 | 1515.8 | 2197.9 | 10 | 31.6 | 85.8 | 1.256 | -1.5607 | 0.1634 | 5050.352997
9.25 | 3748.633514 | 0.7132 | 0.5301 | 0.2868 | 0.15 | 0.01 | 0.01 | 12.52 | 17.5 | 5.1 | 0.01 | 0 | 0.01 | 15.2 | 0 | 0.05 | 0 | 816 | 1467.6 | 1750.1 | 10 | 37 | 85.8 | 0.8489 | -1.4914 | 0.182 | 4743.18989
9.25 | 3748.633514 | 0.7132 | 0.5301 | 0.2868 | 0.16 | 0.06 | 0.04 | 12.35 | 17.8 | 5.1 | 0.01 | 0 | 0.01 | 15 | 2.43 | 0.01 | 0.01 | 816 | 1440 | 1929.2 | 10 | 31.6 | 83 | 0.7367 | -1.5278 | 0.2282 | 4946.997662
9.25 | 3748.633514 | 0.7132 | 0.5301 | 0.2868 | 0.01 | 0.01 | 0.01 | 12.47 | 17.5 | 5.1 | 0.01 | 0 | 0.01 | 15 | 2.43 | 0.03 | 0 | 816 | 1386.2 | 1785.4 | 11 | 32.7 | 85.9 | 0.6986 | -1.4308 | 0.3757 | 4989.297869
9.25 | 3748.633514 | 0.7132 | 0.5301 | 0.2868 | 0.03 | 0.01 | 0.01 | 17.5 | 18 | 5.1 | 0.01 | 0 | 0.01 | 15.16 | 2.43 | 1.06 | 0.02 | 816 | 1256.7 | 1825.9 | 10.2 | 40.2 | 86.6 | 1.0264 | -1.482 | 0.2759 | 4935.962587
9.25 | 3748.633514 | 0.7132 | 0.5301 | 0.2868 | 0.01 | 0.01 | 0.01 | 0.01 | 17.8 | 5.15 | 0.01 | 0 | 0.01 | 14.95 | 8 | 0.9 | 0.7 | 816 | 1258.8 | 1839.6 | 11 | 39.3 | 81.2 | 0.4136 | -1.4855 | 0.1818 | 4845.399118
9.25 | 3748.633514 | 0.7132 | 0.5301 | 0.2868 | 0.15 | 0.01 | 0.01 | 14.09 | 17.8 | 5.1 | 0.01 | 0 | 0.01 | 15.2 | 2.43 | 0.05 | 0 | 816 | 1467.6 | 1727.5 | 10 | 33.9 | 83 | 1.0992 | -1.456 | 0.23 | 4871.713102
9.25 | 3748.633514 | 0.7132 | 0.5301 | 0.2868 | 0.38 | 0.18 | 0.01 | 14.5 | 17.5 | 5.1 | 0.96 | 0 | 0.01 | 14.8 | 0 | 0.03 | 0 | 816 | 2363.3 | 2625.1 | 8 | 31.2 | 86.5 | 2.0504 | -1.4665 | 0.0138 | 5382.715182
9.25 | 3748.633514 | 0.7132 | 0.5301 | 0.2868 | 0.01 | 0.01 | 0.01 | 15.5 | 18 | 5.1 | 0.01 | 0 | 0.01 | 15.2 | 0 | 0.39 | 1.11 | 816 | 1309.1 | 1812.1 | 12 | 36.6 | 86.6 | 1.0903 | -1.5817 | 0.4303 | 5001.460998
9.25 | 3748.633514 | 0.7132 | 0.5301 | 0.2868 | 0.01 | 0.03 | 0.01 | 9.9 | 17.7 | 5.48 | 0.01 | 0 | 0.01 | 15 | 0 | 0.09 | 1.41 | 816 | 1219.5 | 1866.5 | 12 | 35.8 | 86.3 | 0.5946 | -1.428 | 0.2149 | 4807.984936
9.25 | 3748.633514 | 0.7132 | 0.5301 | 0.2868 | 0.15 | 0.01 | 0.01 | 11.3 | 18.1 | 5.1 | 0.01 | 0 | 0.01 | 15.1 | 0.28 | 0.05 | 0 | 816 | 1522.7 | 1684.6 | 10 | 38 | 85.8 | 0.7576 | -1.4967 | 0.0907 | 4918.699111
9.25 | 3748.633514 | 0.7132 | 0.5301 | 0.2868 | 0.15 | 0.01 | 0.01 | 7.74 | 17.7 | 5.1 | 0.21 | 0 | 0.01 | 15.08 | 6 | 0.03 | 0 | 816 | 1593.7 | 1863.2 | 10 | 32.1 | 81.5 | 0.7452 | -1.53 | 0.1908 | 4718.576574
9.31 | 3324.250269 | 0.5146 | 0.2219 | 0.4854 | 0.03 | 0.01 | 0.01 | 12.52 | 15.2 | 5 | 0.01 | 0.01 | 0.01 | 13.88 | 0 | 1.06 | 0.02 | 815 | 1247.1 | 1757 | 5 | 11.5 | 58 | 0.505 | -0.5152 | 0.3891 | 3995.568886
9.31 | 3324.250269 | 0.5146 | 0.2219 | 0.4854 | 0 | 0.44 | 0.08 | 0.01 | 15.3 | 5 | 0.01 | 0 | 0.01 | 13.78 | 0 | 0.3 | 0.22 | 815 | 1123.1 | 2397.7 | 5 | 9.5 | 50.5 | 0.3265 | -1.3611 | 0.2568 | 4153.178595
9.31 | 3324.250269 | 0.5146 | 0.2219 | 0.4854 | 0.01 | 0.01 | 0.01 | 12.52 | 15.2 | 5 | 0.01 | 0 | 0.01 | 13.75 | 0 | 0.9 | 0.7 | 816 | 1150.4 | 1750 | 5 | 11.5 | 58.4 | 0.1461 | -0.9433 | 0.3975 | 4090.374987
9.31 | 3324.250269 | 0.5146 | 0.2219 | 0.4854 | 0.15 | 0.01 | 0.01 | 17.48 | 15.2 | 5 | 0.01 | 0 | 0.01 | 13.82 | 0 | 0.05 | 0 | 815 | 1466.9 | 1739.3 | 4 | 9.5 | 59.6 | 1.1387 | -1.3705 | 0.366 | 4267.759006
9.31 | 3324.250269 | 0.5146 | 0.2219 | 0.4854 | 0.01 | 0.05 | 0.05 | 12.56 | 15.2 | 5.06 | 0.01 | 0 | 0.01 | 13.78 | 0 | 0.23 | 1.78 | 815 | 1288.4 | 1901 | 6 | 10.8 | 57 | 0.7038 | -1.3483 | 0.3064 | 4314.679131
9.31 | 3324.250269 | 0.5146 | 0.2219 | 0.4854 | 0.16 | 0.01 | 0.01 | 13.44 | 15.7 | 5 | 0.87 | 0.04 | 0.01 | 13.83 | 0 | 0.05 | 0 | 815 | 2027 | 2313.5 | 4 | 10.8 | 53.4 | 1.4897 | -1.3433 | 0.1955 | 4605.190076
9.31 | 3324.250269 | 0.5146 | 0.2219 | 0.4854 | 0.04 | 0.01 | 0.01 | 10.1 | 15.2 | 4.9 | 0.01 | 0 | 0.01 | 13.49 | 0 | 1.04 | 0.1 | 815 | 1233.3 | 1773.6 | 6 | 11.5 | 52 | 0.2522 | -1.0438 | 0.3927 | 3966.930091
9.31 | 3324.250269 | 0.5146 | 0.2219 | 0.4854 | 0.35 | 0.01 | 0.01 | 3.12 | 15.2 | 5 | 0.3 | 0 | 0.01 | 13.88 | 0 | 0.03 | 0.02 | 815 | 2099 | 2471.8 | 2 | 9.5 | 50.5 | 1.4599 | -1.0166 | 0.3256 | 4285.866602
9.535 | 3181.245936 | 0.8557 | 0.1185 | 0.1443 | 0 | 0.01 | 0.01 | 15.69 | 14.7 | 4.99 | 0.01 | 0 | 0.01 | 12.5 | 0 | 1.19 | 0.02 | 816 | 1091.4 | 1738.3 | 16 | 48.7 | 99.8 | 0.4706 | -0.8904 | -0.0237 | 4021.934563
9.535 | 3181.245936 | 0.8557 | 0.1185 | 0.1443 | 0.17 | 0.01 | 0.78 | 0.01 | 8.63 | 2.22 | 0.01 | 0 | 0.08 | 12.2 | 0 | 0.03 | 0 | 900 | 1615.7 | 1705.3 | 10.1 | 47.5 | 88.1 | -0.1566 | -0.8091 | 0.1462 | 3746.354269
9.535 | 3181.245936 | 0.8557 | 0.1185 | 0.1443 | 0.09 | 2.8 | 0.32 | 10.12 | 8.63 | 2.24 | 0.01 | 0 | 0.01 | 9.24 | 0 | 0.9 | 0 | 900 | 1407.6 | 2011.9 | 12.1 | 50.2 | 93.8 | 0.1924 | 0.0118 | -0.087 | 3666.519471
9.535 | 3181.245936 | 0.8557 | 0.1185 | 0.1443 | 0.03 | 0.01 | 0.01 | 12.49 | 10.15 | 5 | 0.01 | 0 | 0.01 | 10.05 | 0 | 1.06 | 0.09 | 816 | 1309.6 | 1786.6 | 14 | 54.2 | 98.9 | 0.2364 | -0.7513 | -0.0575 | 3917.371894
9.535 | 3181.245936 | 0.8557 | 0.1185 | 0.1443 | 0.15 | 0.01 | 0.01 | 12.49 | 10.25 | 2.6 | 0.01 | 0 | 0.01 | 13.5 | 0 | 0.05 | 0 | 927 | 1495.1 | 1564 | 12 | 55.5 | 94.7 | 0.1355 | -0.8662 | 0.0374 | 3736.154291
9.535 | 3181.245936 | 0.8557 | 0.1185 | 0.1443 | 0.09 | 2.16 | 0.18 | 14.52 | 10.5 | 3.06 | 0.01 | 0 | 0.01 | 13.5 | 0 | 0.03 | 0 | 830 | 1410.7 | 2135.9 | 13.2 | 40.7 | 94.6 | 0.2749 | -0.9022 | 0.3882 | 3650.616784
9.535 | 3181.245936 | 0.8557 | 0.1185 | 0.1443 | 0.04 | 0.01 | 0.01 | 7.93 | 11.2 | 4.9 | 0.01 | 0 | 0.01 | 13.46 | 0 | 1.04 | 0.01 | 871 | 1230.6 | 1799 | 13.8 | 55.5 | 99.4 | 0.1642 | -0.7447 | 0.0646 | 3814.058192
9.54 | 3181.246331 | 0.8557 | 0.1185 | 0.1443 | 0.02 | 0.74 | 0.1 | 13.99 | 10.4 | 2.22 | 0.01 | 0 | 0.01 | 8.02 | 0 | 0.3 | 0.22 | 885 | 1371.4 | 2101.5 | 13.3 | 55.2 | 93.4 | 0.4336 | -0.7324 | 0.1115 | 3812.446219
9.54 | 3181.246331 | 0.8557 | 0.1185 | 0.1443 | 0.15 | 0.01 | 0.01 | 11.94 | 10.06 | 5 | 0.01 | 0 | 0.01 | 13.5 | 0 | 0.05 | 0 | 927 | 1463.4 | 1798.3 | 12 | 55.5 | 100.8 | 0.4419 | -0.7386 | 0.1511 | 3955.537121
9.54 | 3181.246331 | 0.8557 | 0.1185 | 0.1443 | 0.09 | 2.16 | 0.18 | 9.1 | 10.02 | 2.22 | 0.01 | 0 | 0.01 | 9.2 | 0 | 0.03 | 0 | 900 | 1399.4 | 2109 | 12.2 | 49.9 | 91.6 | 0.2571 | -0.7095 | 0.0581 | 3876.9764
9.54 | 3181.246331 | 0.8557 | 0.1185 | 0.1443 | 0.24 | 0.01 | 0.01 | 11.85 | 12.2 | 5 | 0.28 | 0 | 0.01 | 13.74 | 0 | 0.03 | 0.03 | 816 | 1846.5 | 2184.1 | 11.7 | 40.7 | 100.9 | 0.8748 | -0.2228 | -0.0229 | 4022.446728
9.54 | 3181.246331 | 0.8557 | 0.1185 | 0.1443 | 0.01 | 0.01 | 0.01 | 9.9 | 12.26 | 4.8 | 0.01 | 0 | 0.01 | 13 | 0 | 0.9 | 0.7 | 816 | 1267.8 | 1763.8 | 15.4 | 49 | 100.2 | 0.2606 | -0.8663 | 0.0125 | 4091.74678
9.54 | 3181.246331 | 0.8557 | 0.1185 | 0.1443 | 0.24 | 0.01 | 0.01 | 12.56 | 10.2 | 2.45 | 0.29 | 0 | 0.01 | 13.46 | 0 | 0.03 | 0.02 | 816 | 1860.3 | 1949.9 | 11 | 52 | 90.1 | 0.7618 | -1.2837 | -0.0333 | 4128.676397
9.54 | 3181.246331 | 0.8557 | 0.1185 | 0.1443 | 0.02 | 0.07 | 0.1 | 0.01 | 10.2 | 2.5 | 0.01 | 0 | 0.01 | 11.5 | 0 | 0.52 | 0.24 | 825 | 1300.8 | 1791.4 | 14.1 | 41 | 87.1 | -0.1782 | -0.8559 | -0.021 | 3629.71889
9.54 | 3181.246331 | 0.8557 | 0.1185 | 0.1443 | 0.18 | 0.01 | 0.01 | 1.97 | 10.06 | 5 | 0.29 | 0 | 0.01 | 12.4 | 0 | 0.03 | 0.03 | 816 | 1729.4 | 2046.3 | 11 | 52.2 | 90.1 | 0.7717 | -0.1425 | 0.1429 | 3941.76453
9.54 | 3181.246331 | 0.8557 | 0.1185 | 0.1443 | 0.2 | 0.51 | 0.51 | 8.14 | 10.02 | 4.07 | 0.01 | 0 | 0.01 | 13.48 | 0 | 0.03 | 0 | 900 | 1526.1 | 2315 | 10 | 53.6 | 98.4 | 0.5553 | -0.8287 | -0.0211 | 3988.666611
9.54 | 3181.246331 | 0.8557 | 0.1185 | 0.1443 | 0.21 | 0.01 | 0.6 | 14.5 | 8.64 | 2.24 | 0.29 | 0 | 0.01 | 13.75 | 0 | 0.03 | 0.02 | 900 | 1729.4 | 1798.3 | 10 | 52.2 | 94.9 | 0.5637 | -0.8844 | 0.1039 | 3927.896044
9.54 | 3181.246331 | 0.8557 | 0.1185 | 0.1443 | 0.21 | 0.01 | 1.99 | 8.9 | 10.3 | 3.1 | 0.01 | 0 | 0.08 | 9.95 | 0 | 0.03 | 0 | 900 | 1736.3 | 1867.2 | 11 | 49.2 | 93.8 | 0.6514 | -0.7792 | 0.3423 | 3906.250092
7.395 | 3181.245436 | 0.8557 | 0.1185 | 0.1443 | 0.04 | 0.01 | 0.01 | 11.85 | 9.61 | 2.22 | 0.01 | 0 | 0.01 | 13.5 | 0 | 1.04 | 0.03 | 900 | 1260.9 | 1379 | 13.2 | 55.4 | 93.4 | -0.216 | -0.152 | 0.5737 | 3552.138649
7.395 | 3181.245436 | 0.8557 | 0.1185 | 0.1443 | 0.16 | 0.16 | 0.05 | 12.47 | 14.7 | 4.8 | 0.01 | 0 | 0.01 | 13.5 | 0 | 0.01 | 0 | 900 | 1523.4 | 2432.2 | 12 | 55.1 | 101.8 | 0.9645 | -0.0871 | 0.5241 | 4128.692745
7.395 | 3181.245436 | 0.8557 | 0.1185 | 0.1443 | 0.2 | 0.01 | 1.5 | 0.01 | 9.2 | 2.24 | 0.01 | 0 | 0.08 | 13.5 | 0 | 0.03 | 0 | 816 | 1670.8 | 1712.1 | 10 | 48.8 | 87.1 | 0.0562 | -0.1454 | 0.5384 | 3757.470181
7.395 | 3181.245436 | 0.8557 | 0.1185 | 0.1443 | 0.01 | 0.01 | 0.01 | 12.54 | 10.5 | 3.06 | 0.01 | 0 | 0.01 | 10.96 | 0 | 0.9 | 0.7 | 900 | 1281.5 | 1554.4 | 15 | 54 | 96.4 | 0.0549 | -0.8856 | 0.443 | 3667.117674
7.395 | 3181.245436 | 0.8557 | 0.1185 | 0.1443 | 0.15 | 0.01 | 0.01 | 10.7 | 11.03 | 5 | 0.01 | 0 | 0.01 | 13.5 | 0 | 0.05 | 0 | 885 | 1469.5 | 1869.8 | 12 | 52.2 | 101.1 | 0.3953 | -0.8234 | 0.4284 | 3927.840831
7.395 | 3181.245436 | 0.8557 | 0.1185 | 0.1443 | 0.17 | 0.16 | 0.05 | 0.01 | 11.22 | 2.75 | 0.01 | 0 | 0.01 | 13.5 | 0 | 0.01 | 0 | 816 | 1451 | 2089 | 12 | 49.9 | 87.2 | -0.2103 | -0.858 | 0.457 | 3642.19576
7.395 | 3181.245436 | 0.8557 | 0.1185 | 0.1443 | 0.04 | 0.01 | 0.01 | 0.01 | 11.91 | 4.8 | 0.01 | 0 | 0.01 | 13.5 | 0 | 1.04 | 0.03 | 900 | 1267.8 | 1743.2 | 15 | 53.8 | 94.9 | -0.2373 | -0.1138 | 0.5918 | 3533.62644
7.395 | 3181.245436 | 0.8557 | 0.1185 | 0.1443 | 0.01 | 0.01 | 0.01 | 12.49 | 10.05 | 2.23 | 0.01 | 0 | 0.01 | 9.95 | 0 | 0.9 | 0.7 | 899 | 1245.9 | 1371.1 | 14 | 51.2 | 94.7 | -0.2167 | -0.6212 | 0.5245 | 3395.611497
7.395 | 3181.245436 | 0.8557 | 0.1185 | 0.1443 | 0.23 | 0.01 | 0.52 | 12.59 | 12.2 | 2.21 | 0.01 | 0 | 0.08 | 9.2 | 0 | 0.03 | 0 | 900 | 1550.3 | 1605.4 | 11 | 49 | 93.4 | 0.4595 | -0.8313 | 1.0879 | 3661.449947
7.395 | 3181.245436 | 0.8557 | 0.1185 | 0.1443 | 0.02 | 0.05 | 0.05 | 0.01 | 12.21 | 2.95 | 0.69 | 0 | 0.01 | 12.2 | 0 | 0.16 | 1.58 | 871 | 1762 | 2132.8 | 15 | 49.5 | 88.1 | 0.5679 | -0.1125 | 0.8094 | 3805.62557
7.395 | 3181.245436 | 0.8557 | 0.1185 | 0.1443 | 0.23 | 0.01 | 0.01 | 7.74 | 11.91 | 3.3 | 0.3 | 0 | 0.01 | 13.5 | 0 | 0.03 | 0.03 | 871 | 1860.3 | 2018.8 | 12 | 42.3 | 94.2 | 0.6816 | -0.1742 | 0.5895 | 3854.814302
7.635 | 3181.246889 | 0.8557 | 0.1185 | 0.1443 | 0.01 | 0.01 | 0.01 | 0.01 | 12.08 | 2.22 | 0.01 | 0 | 0.01 | 7.4 | 0 | 0.07 | 1.82 | 871 | 1167.9 | 1316 | 15 | 49.3 | 87.8 | -0.614 | -0.7729 | 0.5657 | 3424.349479
7.635 | 3181.246889 | 0.8557 | 0.1185 | 0.1443 | 0.15 | 0.16 | 0.05 | 12.19 | 15 | 2.22 | 0.01 | 0 | 0.01 | 10 | 0 | 0.01 | 0 | 900 | 1529.6 | 2032.6 | 13 | 50.2 | 93.4 | 0.6903 | -0.097 | 0.4032 | 3822.74825
7.635 | 3181.246889 | 0.8557 | 0.1185 | 0.1443 | 0.16 | 0.01 | 0.01 | 0.41 | 8.63 | 2.22 | 0.48 | 0.05 | 0.01 | 13.5 | 0 | 0.04 | 0 | 900 | 1772.8 | 1862.4 | 11.7 | 56.3 | 87.7 | -0.251 | -0.1606 | 0.4106 | 3663.674875
7.635 | 3181.246889 | 0.8557 | 0.1185 | 0.1443 | 0 | 0.05 | 0.03 | 10.2 | 8.63 | 2.25 | 0.01 | 0 | 0.01 | 7.17 | 0 | 0.09 | 0.09 | 871 | 1102.4 | 1674.3 | 14 | 56.2 | 93.2 | -0.2477 | -0.0542 | 0.4707 | 3505.662973
7.635 | 3181.246889 | 0.8557 | 0.1185 | 0.1443 | 0.11 | 0.58 | 0.22 | 12.52 | 10.07 | 2.22 | 0.01 | 0.02 | 0.01 | 13.75 | 0 | 0.03 | 0 | 816 | 1371.1 | 2011.9 | 12.1 | 41 | 93.2 | 0.3289 | -0.0441 | 1.0528 | 3642.010714
7.635 | 3181.246889 | 0.8557 | 0.1185 | 0.1443 | 0.01 | 0.12 | 0.06 | 12.64 | 13.45 | 4.8 | 0.01 | 0 | 0.01 | 10.48 | 0 | 0.31 | 0.21 | 899 | 1274.7 | 2039.4 | 14.8 | 55.4 | 100.8 | 0.4375 | -0.8772 | 0.4053 | 3799.915153
7.635 | 3181.246889 | 0.8557 | 0.1185 | 0.1443 | 0.2 | 0.01 | 0.01 | 0.01 | 12.08 | 5 | 0.01 | 0 | 0.08 | 13 | 0 | 0.03 | 0 | 900 | 1653.6 | 1923.1 | 12 | 55.6 | 93.4 | 0.3738 | 0.0002 | 0.4506 | 3700.100192
7.635 | 3181.246889 | 0.8557 | 0.1185 | 0.1443 | 0.09 | 0.63 | 0.37 | 14.5 | 10.4 | 3.02 | 0.01 | 0.04 | 0.01 | 10.05 | 0 | 0.03 | 0 | 996 | 1475.8 | 2130 | 12 | 55.5 | 99.4 | 0.4909 | -0.1514 | 0.4863 | 3872.826027
7.635 | 3181.246889 | 0.8557 | 0.1185 | 0.1443 | 0.15 | 0.01 | 0.01 | 14.5 | 11.91 | 3.13 | 0.46 | 0.15 | 0.01 | 9.2 | 0 | 0.05 | 0 | 871 | 1874.1 | 1981.9 | 13 | 52.2 | 98.4 | 0.6544 | -0.8338 | 0.6104 | 3948.315734
7.635 | 3181.246889 | 0.8557 | 0.1185 | 0.1443 | 0.23 | 0.01 | 0.01 | 12.52 | 11.2 | 2.23 | 0.3 | 0 | 0.01 | 9.95 | 0 | 0.03 | 0.03 | 900 | 1853.4 | 1929.2 | 10.1 | 52 | 93.2 | 0.5643 | -0.1951 | 0.559 | 3873.791124
7.635 | 3181.246889 | 0.8557 | 0.1185 | 0.1443 | 0.08 | 0.59 | 0.3 | 12.45 | 10.25 | 4.8 | 0.01 | 0.05 | 0.01 | 13.5 | 0 | 0.03 | 0 | 927 | 1309.1 | 2377.1 | 12 | 49.6 | 102.1 | 0.408 | -0.1978 | 0.4524 | 3872.267807
9.535 | 3181.245936 | 0.8557 | 0.1185 | 0.1443 | 0.04 | 0.01 | 0.02 | 14.5 | 11.16 | 2.24 | 0.01 | 0 | 0.01 | 13.75 | 0 | 1 | 0 | 900 | 1349 | 1410 | 16 | 52.6 | 98.9 | -0.0083 | -0.8858 | 0.0003 | 3793.344084
9.535 | 3181.245936 | 0.8557 | 0.1185 | 0.1443 | 0.04 | 0.01 | 0.01 | 12 | 12.26 | 4.8 | 0.01 | 0 | 0.01 | 13.5 | 0 | 1.02 | 0.09 | 900 | 1288.4 | 1762.5 | 15 | 40.7 | 101 | 0.4772 | -0.1488 | -0.1978 | 3890.510881
9.535 | 3181.245936 | 0.8557 | 0.1185 | 0.1443 | 0.03 | 0.01 | 0.01 | 8.9 | 10 | 2.75 | 0.01 | 0.01 | 0.01 | 13.5 | 0 | 1.06 | 0.02 | 950 | 1302.2 | 1533 | 14 | 55.4 | 94.6 | -0.0213 | -0.8471 | -0.7131 | 3815.801807
9.535 | 3181.245936 | 0.8557 | 0.1185 | 0.1443 | 0.15 | 0.01 | 0.01 | 16.42 | 8.63 | 4.8 | 0.01 | 0 | 0.01 | 9.46 | 0 | 0.05 | 0 | 871 | 1400.7 | 1798.3 | 10 | 49.9 | 101.5 | 0.5975 | -0.9434 | 0.0759 | 3890.795572
9.69 | 3189.380805 | 0.8557 | 0.1185 | 0.1443 | 0.04 | 0.01 | 0.02 | 15.5 | 10.81 | 5 | 0.01 | 0 | 0.01 | 11.5 | 0 | 1 | 0 | 816 | 1136.5 | 1763.8 | 15 | 52.2 | 101.8 | 0.1991 | -1.2591 | -0.698 | 4090.934286
9.69 | 3189.380805 | 0.8557 | 0.1185 | 0.1443 | 0.15 | 0.01 | 0.01 | 0.41 | 10.3 | 3.6 | 0.01 | 0 | 0.01 | 13.33 | 0 | 0.05 | 0 | 816 | 1460 | 1661.7 | 13.3 | 52.2 | 89.2 | 0.229 | -0.1242 | -0.2639 | 3783.698927
9.69 | 3189.380805 | 0.8557 | 0.1185 | 0.1443 | 0.03 | 0.01 | 0.01 | 0.01 | 10.7 | 3.88 | 0.01 | 0 | 0.01 | 8.8 | 0 | 1.06 | 0.09 | 871 | 1281.5 | 1626 | 14 | 54.8 | 91.5 | -0.3516 | -0.782 | 0.0019 | 3665.969728
9.69 | 3189.380805 | 0.8557 | 0.1185 | 0.1443 | 0.01 | 0.01 | 0.01 | 0.01 | 10 | 2.99 | 0.94 | 0 | 0.01 | 9.2 | 0 | 0.09 | 0.78 | 900 | 1874.1 | 1970.5 | 14 | 55.9 | 88.4 | 0.6511 | -1.0555 | -0.0595 | 4239.722041
9.69 | 3189.380805 | 0.8557 | 0.1185 | 0.1443 | 0.06 | 2.09 | 0.32 | 14.5 | 10.07 | 2.22 | 0.01 | 0 | 0.01 | 9.2 | 0 | 0.88 | 0 | 816 | 1258.8 | 2011.9 | 13 | 44.1 | 93.4 | 0.2935 | -0.0771 | 0.1461 | 3733.422417
9.69 | 3189.380805 | 0.8557 | 0.1185 | 0.1443 | 0.06 | 2.09 | 0.32 | 12.49 | 10.2 | 2.22 | 0.01 | 0 | 0.01 | 13.5 | 0 | 0.88 | 0 | 816 | 1311.9 | 2101.5 | 13 | 51.7 | 88.6 | 0.292 | -0.7834 | -0.7467 | 3893.415571
9.69 | 3189.380805 | 0.8557 | 0.1185 | 0.1443 | 0.03 | 0.01 | 0.01 | 17 | 12.08 | 2.24 | 1.8 | 0 | 2.5 | 13 | 0 | 0.1 | 1.07 | 816 | 2487.3 | 2604.4 | 14.7 | 40.7 | 96.4 | 1.9381 | -0.1879 | 0.003 | 4395.164085
9.465 | 3189.380877 | 0.8557 | 0.1185 | 0.1443 | 0.02 | 0.08 | 0.04 | 0.01 | 12 | 4.8 | 0.01 | 0 | 0.01 | 9.95 | 0 | 0.38 | 0.23 | 816 | 1164.4 | 1977.7 | 14 | 44.7 | 91.8 | 0.0177 | -1.0547 | 0.0114 | 3817.877947
9.465 | 3189.380877 | 0.8557 | 0.1185 | 0.1443 | 0 | 0.04 | 0.06 | 3.11 | 11.2 | 2.75 | 0.01 | 0 | 0.01 | 13.33 | 0 | 0.39 | 0.2 | 885 | 1212.6 | 1675.6 | 14.6 | 54.2 | 88.7 | -0.4512 | -1.0279 | 0.0183 | 3503.708596
9.465 | 3189.380877 | 0.8557 | 0.1185 | 0.1443 | 0.01 | 0.01 | 0.01 | 8.14 | 10.5 | 3.13 | 0.01 | 0 | 0.01 | 9.2 | 0 | 0.39 | 1.11 | 927 | 1219.5 | 1566.2 | 14 | 55.6 | 95.1 | -0.2133 | -0.9503 | 0.2601 | 3674.804962
9.465 | 3189.380877 | 0.8557 | 0.1185 | 0.1443 | 0.04 | 0.01 | 0.01 | 12.47 | 11.95 | 2.22 | 0.01 | 0 | 0.01 | 13.48 | 0 | 0.77 | 0.02 | 885 | 1340 | 1402 | 15.1 | 51.5 | 95.1 | 0.0288 | -0.5803 | -0.6779 | 3908.297902
9.465 | 3189.380877 | 0.8557 | 0.1185 | 0.1443 | 0.01 | 0.06 | 0.08 | 11.3 | 14.8 | 2.24 | 0.01 | 0 | 0.01 | 13.5 | 0 | 0.25 | 0.23 | 900 | 1052 | 1708.7 | 15.3 | 50.8 | 91.9 | 0.2316 | -1.376 | -0.0365 | 4022.335346
9.465 | 3189.380877 | 0.8557 | 0.1185 | 0.1443 | 0.01 | 0.04 | 0.04 | 7.19 | 11.91 | 4.98 | 0 | 0 | 0 | 13.33 | 0 | 1.8 | 0 | 927 | 1267.8 | 1894.8 | 15 | 55.7 | 96.2 | 0.3282 | -0.1177 | 0.0502 | 3902.926583
9.465 | 3189.380877 | 0.8557 | 0.1185 | 0.1443 | 0.02 | 0.74 | 0.1 | 12.46 | 10.25 | 2.22 | 0.01 | 0 | 0.01 | 13.5 | 0 | 0.3 | 0.22 | 830 | 1012.8 | 2025.7 | 14 | 51.7 | 89.4 | 0.102 | -1.2617 | -0.0068 | 3766.711322
9.465 | 3189.380877 | 0.8557 | 0.1185 | 0.1443 | 0.15 | 0.01 | 0.01 | 14.5 | 11.08 | 5 | 0.01 | 0 | 0.01 | 12.05 | 0 | 0.05 | 0 | 927 | 1405.6 | 1805.2 | 12 | 54.1 | 102 | 0.3312 | -1.0498 | 0.0061 | 3956.319416
9.465 | 3189.380877 | 0.8557 | 0.1185 | 0.1443 | 0.01 | 0.01 | 0.01 | 14.5 | 15 | 2.22 | 0.01 | 0 | 0.01 | 13.5 | 0 | 0.36 | 0.11 | 830 | 1212.6 | 1477.2 | 16 | 40.7 | 96.4 | 0.1692 | -0.9585 | -0.037 | 3773.188696
9.465 | 3189.380877 | 0.8557 | 0.1185 | 0.1443 | 0.15 | 0.01 | 0.01 | 0.01 | 9.2 | 4.99 | 0.01 | 0 | 0.01 | 10.48 | 0 | 0.05 | 0 | 885 | 1495.1 | 1777.6 | 12 | 51 | 90.1 | 0.1435 | -0.6114 | 0.2315 | 3805.569789
9.69 | 3189.380805 | 0.8557 | 0.1185 | 0.1443 | 0.15 | 0.01 | 0.01 | 12.49 | 14.7 | 2.24 | 0.01 | 0 | 0.01 | 12.1 | 0 | 0.05 | 0 | 816 | 1420 | 1475.1 | 13.1 | 47.5 | 89.6 | 0.4258 | -0.0778 | 0.0589 | 3856.327584
9.69 | 3189.380805 | 0.8557 | 0.1185 | 0.1443 | 0.01 | 0.01 | 0.01 | 0.01 | 8.63 | 2.21 | 0.01 | 0 | 0.01 | 9.24 | 0 | 0.39 | 1.11 | 816 | 1267.8 | 1364.2 | 14 | 50.2 | 87.4 | -0.6286 | -1.1382 | 0.0325 | 3346.936645
9.69 | 3189.380805 | 0.8557 | 0.1185 | 0.1443 | 0.09 | 2.8 | 0.32 | 12.52 | 11.26 | 3.08 | 0.01 | 0 | 0.01 | 12 | 0 | 0.9 | 0 | 900 | 1400.7 | 2129 | 14 | 55 | 94.9 | 0.6404 | -0.7318 | -2.1884 | 4272.079281
7.19 | 3310.422809 | 1 | 0 | 0 | 0.19 | 0.01 | 0.73 | 3.03 | 8.38 | 5 | 0.01 | 0 | 0.08 | 13.67 | 0 | 0.03 | 0 | 1038 | 1570.9 | 1818.9 | 16 | 94.9 | 201.5 | 0.105 | -0.7482 | 0.0083 | 4050.950333
7.19 | 3310.422809 | 1 | 0 | 0 | 0.01 | 0.01 | 0.01 | 12.35 | 11.95 | 5.1 | 0.34 | 0 | 0.01 | 13.74 | 0 | 0.39 | 0.67 | 1093 | 1453.8 | 1774.9 | 35 | 207.4 | 402.2 | 0.9496 | -0.8658 | -0.8604 | 4829.972068
7.19 | 3310.422809 | 1 | 0 | 0 | 0.01 | 0.07 | 0.04 | 14.5 | 9.9 | 5 | 0.01 | 0 | 0.01 | 13.5 | 0 | 0.34 | 0.18 | 996 | 1005.9 | 1951.2 | 24 | 71.9 | 347 | -0.0307 | -1.0512 | -2.1318 | 4389.135984
7.19 | 3310.422809 | 1 | 0 | 0 | 0.06 | 2.09 | 0.32 | 12.32 | 10.15 | 5 | 0.01 | 0 | 0.01 | 13.76 | 0 | 0.88 | 0 | 1038 | 1267.8 | 2452.8 | 18 | 57.2 | 242.2 | 0.4182 | -1.0386 | -0.0398 | 4267.360037
7.375 | 3181.246102 | 0.8557 | 0.1185 | 0.1443 | 0.03 | 0.01 | 0.01 | 9.9 | 14.9 | 2.22 | 0.01 | 0 | 0.01 | 13.45 | 0 | 1.02 | 0.01 | 900 | 1241.2 | 1423.5 | 17 | 53.8 | 93.4 | -0.0109 | -0.8519 | 0.5944 | 3754.278172
7.375 | 3181.246102 | 0.8557 | 0.1185 | 0.1443 | 0.24 | 0.01 | 0.01 | 12.51 | 10.02 | 3.05 | 0.28 | 0 | 0.01 | 10.2 | 0 | 0.03 | 0.02 | 885 | 1846.5 | 2025.6 | 11.7 | 51.7 | 94.9 | 0.9418 | -0.8187 | 0.6706 | 3962.273895
7.375 | 3181.246102 | 0.8557 | 0.1185 | 0.1443 | 0.14 | 3 | 0.24 | 9.9 | 10.2 | 2.22 | 0.01 | 0 | 0.01 | 13.5 | 0 | 0.03 | 0 | 871 | 1410.7 | 2023.6 | 12 | 49.5 | 91.8 | 0.3151 | 0.0382 | 0.6174 | 3718.253715
7.375 | 3181.246102 | 0.8557 | 0.1185 | 0.1443 | 0.03 | 0.01 | 0.01 | 12.51 | 12.2 | 3.25 | 0.01 | 0 | 0.01 | 13 | 0 | 1.07 | 0.05 | 825 | 1174.7 | 1492.3 | 15 | 48.3 | 94.6 | 0.1206 | -1.0887 | 0.5681 | 3814.514295
13.86 | 3435.310967 | 0.5924 | 0.7556 | 0.4076 | 0.02 | 0.74 | 0.1 | 14.56 | 17.5 | 5.1 | 0.01 | 0 | 0.01 | 14.8 | 8 | 0.3 | 0.22 | 816 | 1026.6 | 2425.3 | 8 | 18.6 | 63.2 | 0.9519 | -1.3858 | -3.0487 | 4857.386904
13.86 | 3435.310967 | 0.5924 | 0.7556 | 0.4076 | 0.04 | 0.01 | 0.01 | 0.01 | 17.5 | 5.1 | 0.01 | 0 | 0.01 | 13.88 | 2.43 | 1.06 | 0.05 | 816 | 1357.3 | 1762.9 | 8 | 17 | 61.6 | 0.6214 | -1.136 | -3.0425 | 4669.232624
13.86 | 3435.310967 | 0.5924 | 0.7556 | 0.4076 | 0.03 | 0.05 | 0.11 | 8.67 | 17.5 | 5.1 | 0.01 | 0 | 0.01 | 14.8 | 0.28 | 0.25 | 0.2 | 815 | 1332.2 | 1894.8 | 8 | 18.6 | 62 | 0.9327 | -1.089 | -3.0699 | 4839.851346
13.86 | 3435.310967 | 0.5924 | 0.7556 | 0.4076 | 0.04 | 0.01 | 0.01 | 12.44 | 17.5 | 5.1 | 0.01 | 0 | 0.01 | 14.2 | 0 | 1.07 | 0.01 | 816 | 1267.8 | 1800.4 | 8 | 17 | 62 | 1.1278 | -1.3126 | -2.9769 | 4684.72593
13.86 | 3435.310967 | 0.5924 | 0.7556 | 0.4076 | 0.04 | 0.01 | 0.02 | 10 | 17.5 | 5.1 | 0.01 | 0 | 0.01 | 14.8 | 2.43 | 1 | 0 | 815 | 1367 | 1839.6 | 8.5 | 14.9 | 62 | 0.9423 | -1.3252 | -3.026 | 4654.320105
13.86 | 3435.310967 | 0.5924 | 0.7556 | 0.4076 | 0.11 | 0.01 | 0.01 | 14.5 | 17.5 | 5.1 | 0.5 | 0 | 0.01 | 14.8 | 0 | 0.03 | 0.03 | 816 | 1738 | 2061.9 | 6 | 13.8 | 63.1 | 1.5601 | -1.3369 | -2.9739 | 4869.643056
7.7 | 3310.422078 | 1 | 0 | 0 | 0.04 | 0.01 | 0.01 | 17.5 | 8.63 | 5 | 0.01 | 0 | 0.01 | 13.75 | 0 | 1.04 | 0.03 | 1093 | 1399.4 | 1800.4 | 19.5 | 180.3 | 416.6 | 0.5976 | -1.3627 | -2.0193 | 4696.574079
7.7 | 3310.422078 | 1 | 0 | 0 | 0.02 | 0.48 | 0.1 | 17 | 10.2 | 4.99 | 0.01 | 0 | 0.01 | 13.83 | 0 | 0.29 | 0.21 | 1038 | 1309.1 | 2494.2 | 22.5 | 71.4 | 327.8 | 0.7402 | -0.8862 | -1.6324 | 4527.149966
7.7 | 3310.422078 | 1 | 0 | 0 | 0.04 | 0.01 | 0.01 | 0.41 | 10.3 | 5 | 0.01 | 0 | 0.01 | 13.88 | 0 | 1.07 | 0.01 | 1025 | 1281.5 | 1782.5 | 23.6 | 167.4 | 178.6 | 0.1159 | -0.9569 | 0.1119 | 4287.789502
7.7 | 3310.422078 | 1 | 0 | 0 | 0.21 | 0.01 | 0.5 | 9.1 | 8.63 | 5 | 0.01 | 0 | 0.08 | 13.8 | 0 | 0.03 | 0 | 1149 | 1653.6 | 1956.7 | 16 | 184.4 | 257.2 | 1.0324 | -1.3713 | -1.9863 | 4805.078512
7.445 | 3185.840161 | 0.4197 | 0.1288 | 0.5803 | 0.36 | 0.22 | 0.01 | 0.01 | 11.2 | 4.8 | 0.96 | 0 | 0.01 | 0.01 | 0 | 0.03 | 0 | 760 | 2356.4 | 2625.1 | 1.2 | 8.8 | 34.9 | 1.352 | -1.0146 | 2.6018 | 4067.767415
7.445 | 3185.840161 | 0.4197 | 0.1288 | 0.5803 | 0.02 | 0.21 | 0.19 | 14.5 | 10.25 | 4.8 | 0.01 | 0 | 0.01 | 10 | 0 | 0.23 | 0.14 | 815 | 1130 | 2501.1 | 2 | 8.1 | 42 | 0.2379 | -0.1376 | 0.767 | 3707.662511
7.445 | 3185.840161 | 0.4197 | 0.1288 | 0.5803 | 0.21 | 0.01 | 1.99 | 12.52 | 11.22 | 5 | 0.01 | 0 | 0.08 | 13.78 | 0 | 0.03 | 0 | 815 | 1670.8 | 1946.4 | 1.2 | 9.1 | 41 | 0.4631 | -0.1672 | 2.9183 | 3529.047585
7.445 | 3185.840161 | 0.4197 | 0.1288 | 0.5803 | 0.01 | 0.05 | 0.09 | 10.12 | 11.18 | 2.22 | 0.01 | 0 | 0.01 | 13.74 | 0 | 0.46 | 0.2 | 760 | 1039 | 1619.2 | 2 | 8.1 | 35 | -0.4842 | -0.2362 | 1.0725 | 3275.083422
7.67 | 3310.422425 | 1 | 0 | 0 | 0.01 | 0.01 | 1.99 | 14.5 | 10.05 | 4.99 | 0.01 | 0 | 0.01 | 13.8 | 0 | 0.03 | 0.05 | 1038 | 1281.5 | 1772 | 23 | 69.4 | 327.8 | 0.4949 | -0.6624 | -2.179 | 4456.461901
7.67 | 3310.422425 | 1 | 0 | 0 | 0.1 | 0.51 | 0.32 | 12.45 | 8.63 | 5 | 0.01 | 0.04 | 0.01 | 13.88 | 0 | 0.03 | 0 | 996 | 1407.7 | 2418.4 | 17.5 | 85.5 | 210.3 | 0.7468 | -1.3717 | -0.0421 | 4470.896101
7.67 | 3310.422425 | 1 | 0 | 0 | 0.03 | 0.01 | 0.01 | 12.57 | 8.63 | 5 | 0.01 | 0 | 0.01 | 13.83 | 0 | 1.03 | 0.02 | 1050 | 1328.3 | 1784.4 | 19 | 195.2 | 327.8 | 0.5251 | -1.2271 | -2.5951 | 4690.415301
7.67 | 3310.422425 | 1 | 0 | 0 | 0.2 | 0.01 | 0.51 | 0.01 | 9.9 | 5.09 | 0.01 | 0 | 0.08 | 13.8 | 0 | 0.03 | 0 | 1025 | 1743.2 | 2087.7 | 17 | 111.2 | 182.3 | 0.3723 | -1.0091 | 0.1109 | 4239.904085
7.67 | 3310.422425 | 1 | 0 | 0 | 0.27 | 0.27 | 0.01 | 13.44 | 10.05 | 5 | 0.07 | 0 | 0.01 | 13.75 | 0 | 0.03 | 0 | 996 | 1731 | 2528.8 | 16 | 61 | 266.1 | 1.0636 | -0.8406 | -2.2934 | 4788.90332
7.415 | 3185.840863 | 0.4197 | 0.1288 | 0.5803 | 0.24 | 0.01 | 0.01 | 12.46 | 10.5 | 2.22 | 0.28 | 0 | 0.01 | 13.5 | 0 | 0.03 | 0.02 | 760 | 1743.2 | 1805.2 | 1.2 | 4.1 | 34.9 | 0.2274 | -0.812 | 0.6859 | 3543.355976
7.415 | 3185.840863 | 0.4197 | 0.1288 | 0.5803 | 0.15 | 0.01 | 0.01 | 17 | 12.21 | 2.22 | 0.46 | 0.15 | 0.01 | 9.2 | 0 | 0.05 | 0 | 815 | 1760.4 | 1829.3 | 1.3 | 4.1 | 37.2 | 0.5474 | -0.9472 | 2.9008 | 3424.475043
7.415 | 3185.840863 | 0.4197 | 0.1288 | 0.5803 | 0.03 | 0.01 | 0.01 | 12.43 | 12.05 | 3.6 | 0.01 | 0 | 0.01 | 8.55 | 0 | 1.06 | 0.02 | 760 | 1267.8 | 1656.9 | 2 | 8.8 | 37 | 0.1529 | -0.7644 | 2.8953 | 3318.728674
7.415 | 3185.840863 | 0.4197 | 0.1288 | 0.5803 | 0.16 | 0.01 | 0.01 | 14.13 | 10.02 | 2.22 | 0.4 | 0.04 | 0.01 | 11.41 | 0 | 0.04 | 0 | 760 | 1793 | 1861.9 | 1.6 | 8.8 | 35 | 0.2523 | -1.1557 | 0.9749 | 3853.228076
7.415 | 3185.840863 | 0.4197 | 0.1288 | 0.5803 | 0.06 | 2.09 | 0.32 | 0.01 | 10.05 | 3.1 | 0.01 | 0 | 0.01 | 13.5 | 0 | 0.88 | 0 | 815 | 1302.2 | 2073.9 | 1.9 | 8.8 | 28.2 | -0.1156 | -0.9278 | 0.919 | 3445.6704
7.415 | 3185.840863 | 0.4197 | 0.1288 | 0.5803 | 0.15 | 0.01 | 0.01 | 2.97 | 10.07 | 3.05 | 0.01 | 0 | 0.01 | 12.23 | 0 | 0.05 | 0 | 760 | 1513.7 | 1617.8 | 1.6 | 4.1 | 28.9 | -0.0651 | -1.0928 | 0.9657 | 3581.488879
7.415 | 3185.840863 | 0.4197 | 0.1288 | 0.5803 | 0.03 | 0.05 | 0.11 | 12.59 | 11.26 | 2.21 | 0.01 | 0 | 0.01 | 8.7 | 0 | 0.25 | 0.2 | 760 | 1233.3 | 1655.7 | 2 | 8.1 | 35.8 | -0.0335 | -0.687 | 1.2528 | 3477.744267
7.415 | 3185.840863 | 0.4197 | 0.1288 | 0.5803 | 0.01 | 0.01 | 0.01 | 7.74 | 11.95 | 4.9 | 0.01 | 0 | 0.01 | 13.33 | 0 | 0.9 | 0.7 | 815 | 1288.4 | 1674.3 | 2 | 9.1 | 37 | -0.124 | -0.9916 | 1.0149 | 3589.589793
7.815 | 3185.841331 | 0.4197 | 0.1288 | 0.5803 | 0.15 | 0.01 | 0.01 | 14.01 | 12.08 | 4.95 | 0.01 | 0 | 0.01 | 7.48 | 0 | 0.05 | 0 | 815 | 1493.1 | 1832.5 | 1.9 | 5.4 | 41 | 0.4777 | -0.7675 | 0.5856 | 3736.328079
7.815 | 3185.841331 | 0.4197 | 0.1288 | 0.5803 | 0.01 | 0.01 | 0.01 | 14.5 | 10.15 | 2.22 | 0.01 | 0 | 0.01 | 10.05 | 0 | 0.03 | 0.7 | 760 | 1084.2 | 1336.7 | 2 | 8.1 | 34.9 | -0.2739 | -1.0589 | 0.72 | 3485.243927
7.815 | 3185.841331 | 0.4197 | 0.1288 | 0.5803 | 0.2 | 0.01 | 0.3 | 13.99 | 10 | 5 | 0.01 | 0 | 0.08 | 13.46 | 0 | 0.03 | 0 | 815 | 1694.9 | 2039.4 | 1.2 | 8.1 | 43 | 0.9462 | -0.8924 | 0.991 | 3871.525082
7.815 | 3185.841331 | 0.4197 | 0.1288 | 0.5803 | 0.04 | 0.01 | 0.01 | 14.5 | 11.95 | 2.24 | 0.01 | 0 | 0.01 | 9.2 | 0 | 1.04 | 0.03 | 815 | 1273.3 | 1314.7 | 2 | 9.5 | 37 | -0.1437 | -1.0015 | 2.1855 | 3376.984439
7.815 | 3185.841331 | 0.4197 | 0.1288 | 0.5803 | 0.01 | 0.01 | 0.01 | 5.1 | 12.26 | 3.12 | 0.01 | 0 | 0.01 | 13.5 | 0 | 0.03 | 0.7 | 760 | 1274.7 | 1522 | 2.9 | 8.1 | 34.9 | -0.4103 | -0.083 | 0.7138 | 3373.327338
7.815 | 3185.841331 | 0.4197 | 0.1288 | 0.5803 | 0.04 | 0.01 | 0.04 | 12.51 | 14.5 | 2.22 | 0.01 | 0 | 0.01 | 13.74 | 0 | 0.77 | 0.02 | 760 | 1371.1 | 1426.2 | 2 | 8.1 | 28.9 | 0.0541 | -0.2706 | 2.9636 | 3287.657948
7.815 | 3185.841331 | 0.4197 | 0.1288 | 0.5803 | 0.01 | 0.01 | 0.01 | 0.01 | 14.9 | 2.22 | 0.01 | 0 | 0.01 | 13 | 0 | 0.13 | 1.9 | 760 | 1323 | 1364.4 | 2 | 8.8 | 28.9 | -0.524 | -0.7968 | 0.7633 | 3366.165908
7.815 | 3185.841331 | 0.4197 | 0.1288 | 0.5803 | 0.03 | 0.01 | 0.01 | 17.48 | 9.46 | 5 | 0.01 | 0 | 0.01 | 13.5 | 0 | 0.39 | 0.26 | 760 | 1374.4 | 1805.2 | 1.9 | 4.1 | 41 | 0.3068 | -0.9745 | 1.2454 | 3841.502987
7.42 | 3185.84097 | 0.4197 | 0.1288 | 0.5803 | 0.19 | 0.01 | 0.5 | 0.01 | 11.6 | 2.22 | 0.01 | 0 | 0.02 | 9.2 | 0 | 0.03 | 0 | 815 | 1529.6 | 1617.1 | 1.2 | 8.8 | 28.2 | -0.209 | -0.7681 | 1.0884 | 3544.149579
7.42 | 3185.84097 | 0.4197 | 0.1288 | 0.5803 | 0.04 | 0.01 | 0.01 | 17 | 15 | 3.9 | 0.01 | 0 | 0.01 | 13.74 | 0 | 1.02 | 0.09 | 760 | 1281.5 | 1688.1 | 2.9 | 9.1 | 37.2 | 0.3412 | 0.0725 | 2.8278 | 3467.48273
7.42 | 3185.84097 | 0.4197 | 0.1288 | 0.5803 | 0 | 0.01 | 0.01 | 12.52 | 11.2 | 2.22 | 0.01 | 0 | 0.01 | 13.33 | 0 | 0.57 | 0.59 | 760 | 1274.7 | 1441.4 | 2 | 8.8 | 34.9 | -0.2099 | -0.0989 | 0.7719 | 3381.618564
7.42 | 3185.84097 | 0.4197 | 0.1288 | 0.5803 | 0 | 0.07 | 0.08 | 0.01 | 10 | 4.95 | 0.01 | 0 | 0.01 | 13.79 | 0 | 0.21 | 0.23 | 815 | 1141.7 | 1869.8 | 2 | 5.4 | 35.8 | -0.4746 | -0.8645 | 1.198 | 3513.302614
7.42 | 3185.84097 | 0.4197 | 0.1288 | 0.5803 | 0.04 | 0.01 | 0.01 | 9.9 | 8.63 | 5 | 0.01 | 0 | 0.01 | 13 | 0 | 1.04 | 0.03 | 760 | 1267.8 | 1743.9 | 1.6 | 4.1 | 38 | 0.0558 | -0.8393 | 2.7852 | 3400.901752
7.42 | 3185.84097 | 0.4197 | 0.1288 | 0.5803 | 0.03 | 0.01 | 0.01 | 12.51 | 11.2 | 2.22 | 0.01 | 0.01 | 0.01 | 7 | 0 | 1.05 | 0.01 | 815 | 1267.8 | 1336.6 | 2 | 8.8 | 35 | -0.3379 | -0.8141 | 1.0127 | 3484.064935
7.42 | 3185.84097 | 0.4197 | 0.1288 | 0.5803 | 0.02 | 0.01 | 0.01 | 12.51 | 12.11 | 5 | 0.01 | 0 | 0.01 | 13.75 | 0 | 0.1 | 1.98 | 760 | 1342 | 1730.5 | 2 | 3.4 | 38 | 0.1169 | -0.9124 | 0.9615 | 3672.645357
7.42 | 3185.84097 | 0.4197 | 0.1288 | 0.5803 | 0.15 | 0.16 | 0.06 | 0.01 | 9.46 | 2.75 | 0.01 | 0 | 0.01 | 10.96 | 0 | 0.01 | 0 | 760 | 1433.1 | 1998.1 | 1.6 | 2.7 | 28.9 | -0.3356 | -0.9013 | 1.052 | 3535.425765
7.42 | 3185.84097 | 0.4197 | 0.1288 | 0.5803 | 0.03 | 0.01 | 0.01 | 1.97 | 10.3 | 3.07 | 0.01 | 0 | 0.01 | 8.51 | 0 | 1.02 | 0.01 | 760 | 1287.4 | 1546.1 | 1.9 | 8.8 | 28.9 | -0.5699 | -0.8773 | 2.8913 | 3240.84097
7.42 | 3185.84097 | 0.4197 | 0.1288 | 0.5803 | 0.02 | 0.01 | 0.01 | 12.51 | 11.95 | 2.22 | 0.01 | 0 | 0.01 | 13.5 | 0 | 0.03 | 0.43 | 760 | 1247.1 | 1393.1 | 2 | 5.4 | 35.8 | -0.0493 | -0.1907 | 2.8483 | 3240.84097
7.42 | 3185.84097 | 0.4197 | 0.1288 | 0.5803 | 0.03 | 0.01 | 0.01 | 12.52 | 10.2 | 5 | 0.01 | 0.01 | 0.01 | 8.9 | 0 | 1.06 | 0.02 | 760 | 1278.2 | 1674 | 1.9 | 8.8 | 38 | 0.0118 | -0.8825 | 2.7922 | 3285.255358
7.42 | 3185.84097 | 0.4197 | 0.1288 | 0.5803 | 0.04 | 0.01 | 0.02 | 0.01 | 10.2 | 2.5 | 0.01 | 0 | 0.01 | 13.5 | 0 | 1 | 0 | 815 | 1247.1 | 1412.5 | 1.9 | 9.1 | 28.2 | -0.6324 | -0.7613 | 2.8354 | 3240.84097
7.695 | 3185.840156 | 0.4197 | 0.1288 | 0.5803 | 0.23 | 0.01 | 0.01 | 12.49 | 11.95 | 2.2 | 0.3 | 0 | 0.01 | 9.2 | 0 | 0.03 | 0.03 | 760 | 1999 | 2078.9 | 1.3 | 4.1 | 35 | 0.9223 | -0.8349 | 2.2121 | 3837.718769
7.695 | 3185.840156 | 0.4197 | 0.1288 | 0.5803 | 0.17 | 0.16 | 0.05 | 12.49 | 15.1 | 2.22 | 0.01 | 0 | 0.01 | 12.1 | 0 | 0.01 | 0 | 815 | 1519.2 | 1984.3 | 2 | 9.5 | 35.8 | 0.3559 | -0.9637 | 0.6744 | 3915.659078
7.695 | 3185.840156 | 0.4197 | 0.1288 | 0.5803 | 0.01 | 0.1 | 3.3 | 1.95 | 11.95 | 3.6 | 0.01 | 0 | 0.01 | 10.05 | 0 | 0.05 | 0.11 | 760 | 1077 | 1915.4 | 2 | 4.1 | 28.9 | -0.3882 | -0.6888 | 0.9884 | 3536.790645
7.695 | 3185.840156 | 0.4197 | 0.1288 | 0.5803 | 0.12 | 0.18 | 0.06 | 12.6 | 14.8 | 3.07 | 0.01 | 0 | 0.01 | 13.51 | 0 | 0.01 | 0 | 815 | 1405.6 | 2046.3 | 2 | 8.8 | 37.2 | 0.3926 | -0.8558 | 0.5636 | 3716.075845
7.695 | 3185.840156 | 0.4197 | 0.1288 | 0.5803 | 0.01 | 0.01 | 0.01 | 14.08 | 11.2 | 3.05 | 0.01 | 0 | 0.01 | 6.3 | 0 | 0.9 | 0.7 | 760 | 1328.3 | 1449 | 3 | 8.8 | 37 | 0.1501 | -0.8266 | 2.1611 | 3329.997838
7.695 | 3185.840156 | 0.4197 | 0.1288 | 0.5803 | 0.09 | 0.5 | 0.28 | 7.5 | 10.3 | 2.21 | 0.01 | 0 | 0.01 | 11.8 | 0 | 0.03 | 0 | 815 | 1343.6 | 2039.4 | 1.9 | 8.1 | 34.9 | -0.1161 | -0.1199 | 0.7865 | 3495.441884
7.695 | 3185.840156 | 0.4197 | 0.1288 | 0.5803 | 0.01 | 2.5 | 0.02 | 10.12 | 11.91 | 3.15 | 0.01 | 0 | 0.01 | 9.95 | 0 | 0.05 | 0.04 | 760 | 1391.8 | 2009 | 2 | 2.7 | 35 | 0.1402 | -0.8627 | 0.6185 | 3579.721035
7.695 | 3185.840156 | 0.4197 | 0.1288 | 0.5803 | 0.02 | 0.01 | 0.01 | 8.14 | 11.95 | 2.97 | 0.49 | 0 | 0.01 | 13.45 | 0 | 0.41 | 0.74 | 760 | 1550.3 | 1612.3 | 2 | 5.4 | 35 | 0.2186 | -0.7655 | 1.0833 | 3670.751424
7.695 | 3185.840156 | 0.4197 | 0.1288 | 0.5803 | 0.21 | 0.01 | 0.37 | 14.24 | 10.08 | 3.25 | 0.01 | 0 | 0.08 | 13.88 | 0 | 0.03 | 0 | 760 | 1657.7 | 1758.7 | 1.2 | 4.1 | 37 | 0.1917 | -1.0315 | 2.864 | 3393.427285
7.695 | 3185.840156 | 0.4197 | 0.1288 | 0.5803 | 0.2 | 0.51 | 0.51 | 0.01 | 10.02 | 2.21 | 0.01 | 0 | 0.01 | 13.5 | 0 | 0.03 | 0 | 760 | 1555.8 | 2017.4 | 1.3 | 2.7 | 28.2 | -0.0722 | -0.2748 | 0.5868 | 3463.869322
7.695 | 3185.840156 | 0.4197 | 0.1288 | 0.5803 | 0.01 | 0.01 | 0.01 | 12.52 | 10.4 | 2.22 | 0.01 | 0 | 0.01 | 12.3 | 0 | 0.03 | 0.62 | 760 | 1404.2 | 1459.3 | 2 | 2.7 | 35 | -0.2965 | -0.9565 | 0.5352 | 3478.70566
7.695 | 3185.840156 | 0.4197 | 0.1288 | 0.5803 | 0.22 | 0.01 | 0.01 | 12.54 | 15 | 2.75 | 0.01 | 0 | 0.01 | 10.05 | 0 | 0.01 | 0.01 | 760 | 1670.8 | 1788 | 1.6 | 2.7 | 35.8 | 0.5822 | -0.8849 | 0.7862 | 3836.968615
7.54 | 4077.242706 | 0.5924 | 0.7556 | 0.4076 | 0.03 | 0.01 | 0.01 | 14.56 | 18.2 | 6.02 | 0.01 | 0 | 0.01 | 16.62 | 0 | 1.06 | 0.09 | 816 | 1322.9 | 1878.6 | 8.5 | 19 | 63.7 | 0.8569 | -1.6349 | 0.6743 | 5102.681746
7.54 | 4077.242706 | 0.5924 | 0.7556 | 0.4076 | 0.04 | 0.01 | 0.01 | 12.51 | 18.5 | 5.84 | 0.01 | 0 | 0.01 | 18 | 2.43 | 1.04 | 0.01 | 816 | 1188.5 | 1838.4 | 8 | 15 | 63.7 | 0.8447 | -1.5251 | 0.5234 | 4993.370973
7.54 | 4077.242706 | 0.5924 | 0.7556 | 0.4076 | 0.03 | 0.01 | 0.01 | 14.5 | 19.7 | 6.02 | 0.01 | 0 | 0.01 | 15.95 | 2.43 | 0.46 | 0.28 | 815 | 1236.1 | 1866.5 | 9.2 | 13.8 | 63.7 | 0.7713 | -1.5699 | 0.5215 | 5000.15835
7.54 | 4077.242706 | 0.5924 | 0.7556 | 0.4076 | 0.01 | 2.5 | 0.02 | 11.11 | 21 | 5.71 | 0.01 | 0 | 0.01 | 16.2 | 0 | 0.05 | 0.04 | 816 | 1260.9 | 2514.9 | 10 | 14.2 | 62.4 | 1.3147 | -1.6685 | 0.7318 | 5232.01074
7.54 | 4077.242706 | 0.5924 | 0.7556 | 0.4076 | 0.04 | 0.01 | 0.04 | 14.52 | 18.4 | 6.02 | 0.01 | 0 | 0.01 | 16.62 | 0.5 | 0.77 | 0.02 | 816 | 1304.3 | 1869.8 | 8 | 19 | 63.5 | 0.7932 | -1.7335 | 2.922 | 4691.98883
7.54 | 4077.242706 | 0.5924 | 0.7556 | 0.4076 | 0.01 | 0.01 | 0.01 | 11.14 | 18.5 | 6.3 | 0.01 | 0 | 0.01 | 17 | 0 | 0.27 | 0.71 | 815 | 1258.2 | 1894.8 | 9.2 | 12.2 | 63.7 | 0.4092 | -1.653 | 0.5095 | 5000.851236
7.54 | 4077.242706 | 0.5924 | 0.7556 | 0.4076 | 0.04 | 0.01 | 0.01 | 12.64 | 21 | 6.02 | 0.01 | 0 | 0.01 | 15.5 | 0 | 1.04 | 0.01 | 815 | 1343.6 | 1819.8 | 9.2 | 18 | 63.3 | 0.7211 | -1.5905 | 0.8143 | 5186.685456
7.54 | 4077.242706 | 0.5924 | 0.7556 | 0.4076 | 0.23 | 0.01 | 0.01 | 12 | 18.2 | 6.16 | 0.3 | 0 | 0.01 | 15.95 | 9.18 | 0.03 | 0.03 | 816 | 1762 | 2177 | 6 | 14.2 | 63.3 | 1.2666 | -1.6188 | 0.5572 | 5173.925275
7.54 | 4077.242706 | 0.5924 | 0.7556 | 0.4076 | 0.21 | 0.43 | 0.5 | 14.36 | 18.3 | 6.15 | 0.01 | 0 | 0.01 | 18 | 0 | 0.03 | 0 | 816 | 1615.7 | 2583.8 | 6 | 18 | 63.7 | 1.5899 | -1.5691 | 0.5576 | 5406.494688
7.54 | 4077.242706 | 0.5924 | 0.7556 | 0.4076 | 0.04 | 0.01 | 0.02 | 14.13 | 18.5 | 5.84 | 0.01 | 0 | 0.01 | 15.4 | 2.29 | 1 | 0 | 816 | 1287.1 | 1792.3 | 9 | 14.9 | 63.3 | 0.7147 | -1.5541 | 0.664 | 5020.176337
7.08 | 4077.242938 | 0.5924 | 0.7556 | 0.4076 | 0.04 | 0.01 | 0.02 | 12.51 | 18.5 | 5.78 | 0.01 | 0 | 0.01 | 15.95 | 2.43 | 1 | 0 | 815 | 1258.6 | 1839.6 | 9 | 12.2 | 63.3 | 0.5001 | -1.7242 | 0.6574 | 4916.91058
7.08 | 4077.242938 | 0.5924 | 0.7556 | 0.4076 | 0.01 | 0.01 | 0.01 | 0.01 | 21 | 6.15 | 0.01 | 0 | 0.01 | 16.62 | 0.5 | 0.1 | 1.29 | 815 | 1141.7 | 1825.9 | 9.8 | 14.2 | 62 | 0.1627 | -1.5596 | 2.9369 | 4849.614233
7.08 | 4077.242938 | 0.5924 | 0.7556 | 0.4076 | 0 | 0.01 | 0.01 | 12.45 | 18.5 | 7.15 | 0.01 | 0 | 0.01 | 15.6 | 2.43 | 0.12 | 0.47 | 816 | 1105.8 | 1921.8 | 9.2 | 16.7 | 64.4 | 0.388 | -1.7945 | 2.962 | 4834.64267
7.08 | 4077.242938 | 0.5924 | 0.7556 | 0.4076 | 0.03 | 0.01 | 0.01 | 12.47 | 18.5 | 5.78 | 0.01 | 0 | 0.01 | 20.1 | 2.29 | 1.03 | 0.01 | 815 | 1309.6 | 1860.3 | 9 | 13.6 | 62.4 | 0.5078 | -1.712 | 0.7426 | 4940.28926
7.08 | 4077.242938 | 0.5924 | 0.7556 | 0.4076 | 0.02 | 0.01 | 0.01 | 12.57 | 18.5 | 6.02 | 0.01 | 0 | 0.01 | 20.1 | 2.43 | 0.71 | 0.94 | 815 | 1245.9 | 1839.6 | 9 | 18 | 63.5 | 0.2836 | -1.7831 | 0.6492 | 5178.644494
7.08 | 4077.242938 | 0.5924 | 0.7556 | 0.4076 | 0.03 | 0.01 | 0.01 | 12.52 | 18.3 | 5.84 | 0.01 | 0 | 0.01 | 20.1 | 1.84 | 1.06 | 0.09 | 815 | 1285.1 | 1832.5 | 9 | 13.6 | 63.5 | 0.3382 | -1.6666 | 0.542 | 4980.425725
7.08 | 4077.242938 | 0.5924 | 0.7556 | 0.4076 | 0.16 | 0.06 | 0.04 | 12.51 | 19.7 | 6.02 | 0.01 | 0 | 0.01 | 18 | 0 | 0.01 | 0.01 | 816 | 1557.1 | 2021.1 | 6 | 13.8 | 63.7 | 1.0596 | -1.6781 | 2.9199 | 5091.803537
7.08 | 4077.242938 | 0.5924 | 0.7556 | 0.4076 | 0.43 | 0.21 | 0.01 | 12.14 | 18.11 | 6.3 | 1.02 | 0 | 0.01 | 16.62 | 2.43 | 0.03 | 0 | 815 | 2404.6 | 2625.1 | 4 | 15 | 63.4 | 1.8062 | -1.6502 | 2.7684 | 5352.366797
7.08 | 4077.242938 | 0.5924 | 0.7556 | 0.4076 | 0.01 | 0.01 | 0.01 | 14.5 | 18.6 | 8.9 | 0.01 | 0 | 0.01 | 18 | 2.29 | 0.9 | 0.7 | 815 | 1074.9 | 1965 | 9 | 14.2 | 64.5 | 0.6455 | -1.5056 | 0.6788 | 5101.225494
7.08 | 4077.242938 | 0.5924 | 0.7556 | 0.4076 | 0.01 | 0.06 | 2.58 | 13.82 | 18.5 | 6.02 | 0.01 | 0 | 0.01 | 15.95 | 0 | 0.05 | 0.07 | 816 | 1288.4 | 1949.9 | 9.2 | 15 | 63.4 | 0.6148 | -1.9006 | 2.946 | 4945.101753
7.295 | 3310.423578 | 1 | 0 | 0 | 0.01 | 0.02 | 0.01 | 0.01 | 8.63 | 5 | 0.01 | 0 | 0.01 | 13.5 | 0 | 0.09 | 1.26 | 996 | 1274.7 | 1819 | 19 | 71.9 | 147.1 | -0.2999 | -1.269 | 0.5321 | 3874.34851
7.295 | 3310.423578 | 1 | 0 | 0 | 0.01 | 0.01 | 0.01 | 14.13 | 10.07 | 5.02 | 0.01 | 0 | 0.01 | 13.48 | 0 | 1.22 | 0.01 | 996 | 1212.6 | 1792.3 | 22 | 81.7 | 242.2 | 0.2965 | -1.2002 | -0.0914 | 4284.960425
7.295 | 3310.423578 | 1 | 0 | 0 | 0.2 | 0.51 | 0.52 | 12.43 | 10.02 | 5 | 0.01 | 0 | 0.01 | 13.64 | 0 | 0.03 | 0 | 1038 | 1550.3 | 2508 | 16 | 76 | 242 | 1.1065 | -0.8183 | -1.5801 | 4575.601339
7.295 | 3310.423578 | 1 | 0 | 0 | 0.41 | 0.19 | 0.01 | 12.49 | 8.35 | 5 | 0.92 | 0 | 0.01 | 13 | 0 | 0.03 | 0 | 996 | 2363.3 | 2625.1 | 13 | 92.2 | 214.8 | 1.5981 | -1.0719 | -0.0251 | 4647.493849
7.295 | 3310.423578 | 1 | 0 | 0 | 0.03 | 0.01 | 0.01 | 3.03 | 8.38 | 2.97 | 0.01 | 0.01 | 0.01 | 12.5 | 0 | 1.06 | 0.02 | 996 | 1267.8 | 1556.5 | 18 | 78.2 | 140.7 | -0.6843 | -0.9805 | 0.3138 | 3864.073204
7.325 | 3310.423208 | 1 | 0 | 0 | 0.09 | 0.5 | 0.28 | 14.13 | 8.36 | 5 | 0.01 | 0 | 0.01 | 13.8 | 0 | 0.03 | 0 | 996 | 1389.7 | 2404.6 | 17 | 90.6 | 242.2 | 0.7124 | -0.8767 | 0.0043 | 4334.841237
7.325 | 3310.423208 | 1 | 0 | 0 | 0.1 | 0.51 | 0.32 | 14.36 | 10.02 | 5.02 | 0.01 | 0.04 | 0.01 | 13.78 | 0 | 0.03 | 0 | 900 | 1415.2 | 2165 | 18 | 61.5 | 233 | 0.7149 | -0.8747 | 0.0282 | 4260.520889
7.325 | 3310.423208 | 1 | 0 | 0 | 0.15 | 0.16 | 0.05 | 0.01 | 10.4 | 5 | 0.01 | 0 | 0.01 | 13.83 | 0 | 0.01 | 0 | 1149 | 1433.1 | 2459.7 | 17 | 184.4 | 234.8 | 0.6075 | -1.3164 | 0.0553 | 4379.521714
7.325 | 3310.423208 | 1 | 0 | 0 | 0.03 | 0.01 | 0.01 | 12.51 | 8.64 | 5 | 1.8 | 0 | 2.5 | 13.74 | 0 | 0.1 | 1.07 | 982 | 2473.5 | 2625.1 | 19.7 | 63.7 | 257.2 | 1.9435 | -1.0753 | -1.1071 | 4776.266435
7.325 | 3310.423208 | 1 | 0 | 0 | 0.16 | 0.16 | 0.05 | 0.01 | 10.3 | 5 | 0.01 | 0 | 0.01 | 13.74 | 0 | 0.01 | 0 | 1038 | 1550.3 | 2501.1 | 16.7 | 61.5 | 177.1 | 0.6962 | -1.045 | 0.1523 | 4297.034909
10.19 | 3185.841021 | 0.6124 | 0.1288 | 0.3876 | 0.01 | 0.01 | 0.01 | 2.97 | 14.5 | 3.15 | 0.01 | 0 | 0.01 | 11.8 | 0 | 0.9 | 0.7 | 816 | 1157.5 | 1517.2 | 9 | 21.9 | 65.6 | -0.1099 | -1.0517 | -0.68 | 3749.676046
10.19 | 3185.841021 | 0.6124 | 0.1288 | 0.3876 | 0.01 | 0.01 | 1.93 | 12.52 | 10.3 | 2.23 | 0.01 | 0 | 0.01 | 10.2 | 0 | 0.03 | 0.06 | 816 | 1240.2 | 1292.6 | 6 | 22 | 65.9 | -0.3637 | -0.1899 | -0.024 | 3541.394779
10.19 | 3185.841021 | 0.6124 | 0.1288 | 0.3876 | 0.01 | 0.01 | 0.01 | 0.01 | 10.3 | 2.75 | 0.01 | 0 | 0.01 | 10.96 | 0 | 0.03 | 0.7 | 816 | 1405.6 | 1471.1 | 7 | 19 | 65 | -0.1639 | -0.1278 | -0.0676 | 3652.294481
10.19 | 3185.841021 | 0.6124 | 0.1288 | 0.3876 | 0.15 | 0.01 | 0.01 | 16.42 | 10.15 | 2.25 | 0.01 | 0 | 0.01 | 12.05 | 0 | 0.05 | 0 | 816 | 1529.6 | 1585.4 | 5 | 19.7 | 66.7 | 0.3575 | -0.8228 | -0.0815 | 3920.326822
10.19 | 3185.841021 | 0.6124 | 0.1288 | 0.3876 | 0.15 | 0.01 | 0.01 | 12.6 | 8.63 | 4.8 | 0.01 | 0 | 0.01 | 12.05 | 0 | 0.05 | 0 | 816 | 1510.3 | 1742.5 | 4 | 22 | 68.5 | 0.0841 | -0.6216 | 0.0289 | 3682.264722
10.19 | 3185.841021 | 0.6124 | 0.1288 | 0.3876 | 0.01 | 0.01 | 0.01 | 12.45 | 15 | 4.8 | 0.01 | 0 | 0.01 | 13.5 | 0 | 0.03 | 0.2 | 816 | 1361.6 | 1762.9 | 9 | 20.3 | 68.4 | 0.6508 | -1.047 | -0.3957 | 4110.767066
8.39 | 4201.331347 | 0.5146 | 0.2219 | 0.4854 | 0.21 | 0.01 | 1.99 | 14.36 | 17.5 | 6.02 | 0.01 | 0 | 0.08 | 15.4 | 0 | 0.03 | 0 | 815 | 1710 | 2095.9 | 3.4 | 11.5 | 58.8 | 1.4911 | -1.7301 | 0.5547 | 5572.697357
8.39 | 4201.331347 | 0.5146 | 0.2219 | 0.4854 | 0.03 | 0.01 | 0.01 | 14.5 | 17.5 | 5.84 | 0.01 | 0 | 0.01 | 15.5 | 0 | 0.1 | 2.5 | 815 | 1378 | 1855 | 5 | 9.5 | 59.8 | 0.8073 | -1.5916 | 0.5311 | 5292.448404
8.39 | 4201.331347 | 0.5146 | 0.2219 | 0.4854 | 0.03 | 0.01 | 0.01 | 10.4 | 17.5 | 6.15 | 0.01 | 0.01 | 0.01 | 15.95 | 0 | 1.06 | 0.09 | 815 | 1274.7 | 1887.9 | 6 | 11.5 | 58.8 | 0.641 | -1.6028 | 0.2415 | 5107.649546
8.39 | 4201.331347 | 0.5146 | 0.2219 | 0.4854 | 0.09 | 0.5 | 0.28 | 0.01 | 17.5 | 6.3 | 0.01 | 0 | 0.01 | 17.06 | 0 | 0.03 | 0 | 815 | 1412.5 | 2583.8 | 5 | 10.8 | 51 | 0.6713 | -1.5952 | 0.4824 | 5361.342326
8.39 | 4201.331347 | 0.5146 | 0.2219 | 0.4854 | 0.03 | 0.01 | 0.01 | 12.52 | 17.5 | 6.85 | 0.01 | 0 | 0.01 | 16.2 | 0 | 0.11 | 2.5 | 815 | 1350.4 | 1890.4 | 6 | 10.8 | 59.8 | 0.9379 | -1.5704 | 0.5267 | 5360.92919
8.39 | 4201.331347 | 0.5146 | 0.2219 | 0.4854 | 0.02 | 0.11 | 3.18 | 12.51 | 17.5 | 6.02 | 0.01 | 0 | 0.01 | 15.95 | 0 | 0.03 | 0 | 815 | 1288.4 | 2130 | 6 | 10.8 | 59.8 | 0.6704 | -1.6924 | 0.3448 | 5345.02521
8.39 | 4201.331347 | 0.5146 | 0.2219 | 0.4854 | 0.01 | 0.01 | 0.01 | 12.61 | 17.5 | 6.15 | 0.01 | 0 | 0.01 | 17 | 0 | 0.09 | 1.81 | 815 | 1172 | 1874.1 | 6 | 10.8 | 59.8 | 0.721 | -1.6472 | 0.4301 | 5337.245591
8.39 | 4201.331347 | 0.5146 | 0.2219 | 0.4854 | 0.03 | 0.01 | 0.01 | 11.11 | 17.5 | 5.75 | 0.01 | 0.01 | 0.01 | 16.2 | 0 | 1.06 | 0.09 | 815 | 1272.4 | 1777.6 | 6 | 12.2 | 59.6 | 0.6573 | -1.5052 | 0.4191 | 5115.262998
7.14 | 4077.242297 | 0.5924 | 0.7556 | 0.4076 | 0.04 | 0.01 | 0.01 | 14.34 | 21 | 5.78 | 0.01 | 0 | 0.01 | 15.6 | 0.28 | 1.02 | 0.09 | 815 | 1357.3 | 1825.9 | 9 | 18.6 | 63.6 | 1.1596 | -1.6644 | 1.243 | 5082.345481
7.14 | 4077.242297 | 0.5924 | 0.7556 | 0.4076 | 0.15 | 0.01 | 0.01 | 14.5 | 18.4 | 6.85 | 0.01 | 0 | 0.01 | 15.56 | 2.43 | 0.05 | 0 | 816 | 1446.9 | 1855 | 7 | 13.6 | 64.4 | 0.9459 | -1.5667 | 0.9971 | 5099.258917
7.14 | 4077.242297 | 0.5924 | 0.7556 | 0.4076 | 0.04 | 0.01 | 0.02 | 14.5 | 18.2 | 6.32 | 0.01 | 0 | 0.01 | 17 | 0 | 1 | 0 | 816 | 1281.5 | 1836.4 | 7.3 | 13.8 | 64.4 | 0.8475 | -1.6035 | 1.294 | 5085.655792
7.14 | 4077.242297 | 0.5924 | 0.7556 | 0.4076 | 0.04 | 0.01 | 0.01 | 14.5 | 21 | 5.84 | 0.01 | 0 | 0.01 | 16.62 | 0 | 1.04 | 0.03 | 815 | 1391.8 | 1795.6 | 9.6 | 20.2 | 63.4 | 0.9318 | -1.6437 | 0.6805 | 5041.989696
7.14 | 4077.242297 | 0.5924 | 0.7556 | 0.4076 | 0.03 | 0.01 | 0.01 | 12.64 | 18.5 | 6.3 | 0.01 | 0 | 0.01 | 15.95 | 2.43 | 1.07 | 0.05 | 816 | 1368.5 | 1887.9 | 9 | 16.7 | 63.7 | 0.5639 | -1.688 | 0.9266 | 5012.293353
7.14 | 4077.242297 | 0.5924 | 0.7556 | 0.4076 | 0.09 | 0.63 | 0.37 | 17.48 | 18.1 | 6.02 | 0.01 | 0.04 | 0.01 | 16.62 | 4 | 0.03 | 0 | 816 | 1409.7 | 2590.6 | 7.1 | 14.9 | 63.7 | 1.4357 | -1.7074 | 0.723 | 5271.809211
7.14 | 4077.242297 | 0.5924 | 0.7556 | 0.4076 | 0.01 | 0.01 | 0.01 | 10.7 | 18.4 | 6.32 | 0.01 | 0 | 0.01 | 17 | 2.43 | 0.9 | 0.7 | 816 | 1309.1 | 1866.5 | 9.2 | 17.6 | 64 | 0.3604 | -1.773 | 2.4733 | 4908.103241
7.14 | 4077.242297 | 0.5924 | 0.7556 | 0.4076 | 0.02 | 0.01 | 0.01 | 16.42 | 18.5 | 6.32 | 0.01 | 0 | 0.01 | 15.6 | 2.43 | 0.03 | 0.41 | 816 | 1254 | 1894.8 | 9 | 19 | 63.6 | 0.9091 | -1.536 | 0.5331 | 5125.365921
7.14 | 4077.242297 | 0.5924 | 0.7556 | 0.4076 | 0.19 | 0.46 | 0.49 | 12.57 | 19.4 | 6.85 | 0.01 | 0 | 0.01 | 16.7 | 0 | 0.03 | 0 | 816 | 1536.5 | 2625.1 | 6 | 18.6 | 64 | 1.3735 | -1.5842 | 0.9303 | 5361.185557
7.14 | 4077.242297 | 0.5924 | 0.7556 | 0.4076 | 0.02 | 0.01 | 0.01 | 14.5 | 18.5 | 6.32 | 1.9 | 0 | 0.01 | 15.4 | 2.43 | 0.09 | 2.06 | 816 | 2043.6 | 2498.3 | 8 | 17.6 | 63.9 | 1.8744 | -1.7036 | 2.4397 | 5457.417654
8.18 | 4077.242054 | 0.5924 | 0.7556 | 0.4076 | 0.15 | 0.01 | 0.01 | 15.6 | 18.8 | 5.84 | 0.01 | 0 | 0.01 | 15.4 | 2.43 | 0.05 | 0 | 815 | 1488.2 | 1853.4 | 6 | 13.8 | 63.6 | 1.102 | -1.6636 | 0.3882 | 5380.913667
8.18 | 4077.242054 | 0.5924 | 0.7556 | 0.4076 | 0.24 | 0.01 | 0.01 | 12.52 | 18.3 | 6.02 | 0.29 | 0 | 0.01 | 15.95 | 0 | 0.03 | 0.02 | 816 | 1792.1 | 2158 | 6 | 13.8 | 62.4 | 1.4102 | -1.6997 | 0.4448 | 5404.518881
8.18 | 4077.242054 | 0.5924 | 0.7556 | 0.4076 | 0.03 | 0.01 | 0.01 | 13.82 | 18.5 | 5.84 | 0.01 | 0.01 | 0.01 | 17 | 0.28 | 1.05 | 0.05 | 816 | 1378 | 1853.4 | 8.5 | 17.6 | 63.7 | 1.1503 | -1.4816 | 0.6413 | 5169.710759
8.18 | 4077.242054 | 0.5924 | 0.7556 | 0.4076 | 0.03 | 0.01 | 0.01 | 12.49 | 18.2 | 6.02 | 0.01 | 0 | 0.01 | 15.4 | 0 | 1.06 | 0.09 | 816 | 1240.2 | 1776.6 | 8 | 13.8 | 63.2 | 0.5669 | -1.5285 | 0.4802 | 5079.560618
8.18 | 4077.242054 | 0.5924 | 0.7556 | 0.4076 | 0.03 | 0.01 | 0.01 | 16.42 | 18.4 | 5.75 | 0.01 | 0 | 0.01 | 15.95 | 0 | 1.03 | 0.01 | 816 | 1400.7 | 1782.5 | 9 | 18.6 | 63.7 | 0.7943 | -1.5458 | 0.4488 | 5069.878983
8.18 | 4077.242054 | 0.5924 | 0.7556 | 0.4076 | 0.01 | 0.01 | 0.01 | 16.42 | 18.6 | 7.15 | 0.01 | 0 | 0.01 | 15.6 | 0 | 0.39 | 1.11 | 816 | 1281.5 | 1878.6 | 9.2 | 13.8 | 64.5 | 1.0645 | -1.686 | 0.3775 | 5285.49661
8.18 | 4077.242054 | 0.5924 | 0.7556 | 0.4076 | 0.24 | 0.01 | 0.01 | 7.8 | 18.5 | 6.02 | 0.37 | 0 | 0.01 | 17.06 | 8 | 0.03 | 0.03 | 816 | 1999 | 2428.7 | 6 | 17.6 | 62.4 | 1.6056 | -1.7481 | 0.6749 | 5327.995907
8.18 | 4077.242054 | 0.5924 | 0.7556 | 0.4076 | 0.01 | 0.01 | 0.01 | 14.09 | 18.2 | 6.02 | 0.01 | 0 | 0.01 | 15.4 | 0 | 0.9 | 0.7 | 816 | 1019.7 | 1846.5 | 9.2 | 15 | 64 | 0.5794 | -1.7861 | 0.4957 | 5181.481229
8.18 | 4077.242054 | 0.5924 | 0.7556 | 0.4076 | 0.02 | 0.01 | 0.01 | 0.01 | 19.4 | 9.67 | 0.01 | 0 | 0.01 | 15.4 | 2.43 | 0.12 | 0.89 | 816 | 1317.4 | 2101.5 | 9 | 15 | 64.4 | 0.8924 | -1.5743 | 0.2245 | 5388.979477
8.18 | 4077.242054 | 0.5924 | 0.7556 | 0.4076 | 0.35 | 0.07 | 4.75 | 1.97 | 18.4 | 6.02 | 0.01 | 0 | 0.01 | 15.4 | 0 | 0.03 | 0 | 816 | 1812.1 | 2310.5 | 4 | 16.7 | 62 | 1.0563 | -1.5731 | 0.404 | 5281.791534
9.46 | 3324.453488 | 0.5146 | 0.2219 | 0.4854 | 0.07 | 0.01 | 0.01 | 12.49 | 15.2 | 5 | 0.41 | 0.03 | 0.01 | 13.8 | 0 | 0.03 | 0 | 815 | 1619.2 | 1943 | 4.3 | 12.2 | 58.4 | 0.9862 | -1.3886 | 0.2386 | 4322.293896
9.46 | 3324.453488 | 0.5146 | 0.2219 | 0.4854 | 0.01 | 0.05 | 0.05 | 10.5 | 16.4 | 5 | 0.01 | 0 | 0.01 | 13.83 | 0 | 0.62 | 1.48 | 815 | 1371.1 | 1931.2 | 6 | 10.8 | 57 | 0.6092 | -1.3904 | 0.2778 | 4122.934451
9.46 | 3324.453488 | 0.5146 | 0.2219 | 0.4854 | 0.01 | 0.04 | 0.04 | 12.49 | 15.7 | 5.09 | 0 | 0 | 0 | 13.89 | 0 | 1.8 | 0 | 815 | 1136.9 | 1878.6 | 5.2 | 12.2 | 57 | 0.3799 | -0.8612 | 0.3894 | 4149.956197
9.46 | 3324.453488 | 0.5146 | 0.2219 | 0.4854 | 0.01 | 0.03 | 0.03 | 8.67 | 17 | 5 | 0.01 | 0 | 0.01 | 12.2 | 0 | 0.23 | 0.24 | 815 | 1288.4 | 1846.5 | 6 | 10.8 | 57 | 0.4067 | -0.8667 | 0.2054 | 4043.064152
9.46 | 3324.453488 | 0.5146 | 0.2219 | 0.4854 | 0.15 | 0.01 | 0.01 | 12.58 | 15.2 | 5.02 | 0.01 | 0 | 0.01 | 13.41 | 0 | 0.05 | 0 | 815 | 1405.6 | 1795.6 | 4 | 11.5 | 58 | 0.742 | -1.1098 | 0.1994 | 4178.477625
9.46 | 3324.453488 | 0.5146 | 0.2219 | 0.4854 | 0.01 | 0.05 | 0.05 | 9.1 | 15.7 | 5.1 | 0.01 | 0 | 0.01 | 13.74 | 0 | 0.08 | 1.88 | 815 | 1357.3 | 1916.8 | 5 | 9.5 | 53.4 | 0.5895 | -1.359 | 0.2 | 4079.01845
9.46 | 3324.453488 | 0.5146 | 0.2219 | 0.4854 | 0.16 | 0.01 | 0.01 | 12.54 | 15.2 | 5 | 0.41 | 0.13 | 0.01 | 14.8 | 0 | 0.04 | 0 | 815 | 1743.2 | 2115.2 | 4 | 10.8 | 54.6 | 1.1149 | -1.1763 | 0.1436 | 4203.324248
8.39 | 4201.330155 | 0.5146 | 0.2219 | 0.4854 | 0.03 | 0.01 | 0.01 | 13.82 | 17.5 | 5.84 | 1.8 | 0 | 2.5 | 15.6 | 0 | 0.1 | 1.07 | 815 | 2473.5 | 2625.1 | 5 | 9.5 | 59.8 | 2.1201 | -1.5134 | 0.5225 | 5828.378129
8.39 | 4201.330155 | 0.5146 | 0.2219 | 0.4854 | 0.27 | 0.27 | 0.01 | 14.5 | 17.5 | 5.75 | 0.07 | 0 | 0.01 | 15.95 | 0 | 0.03 | 0 | 815 | 1674.3 | 2508 | 3.4 | 12.2 | 59.6 | 1.5137 | -1.8285 | 0.3897 | 5339.272726
8.39 | 4201.330155 | 0.5146 | 0.2219 | 0.4854 | 0.03 | 0.01 | 0.01 | 12.57 | 17.5 | 5.85 | 0.01 | 0 | 0.01 | 15.4 | 0 | 1.06 | 0.09 | 815 | 1295.3 | 1848 | 5.2 | 12.2 | 59.6 | 0.4763 | -1.6228 | 0.3733 | 5207.377489
8.39 | 4201.330155 | 0.5146 | 0.2219 | 0.4854 | 0.15 | 0.01 | 0.01 | 14.5 | 17.5 | 9.67 | 0.01 | 0 | 0.01 | 16.2 | 0 | 0.05 | 0 | 815 | 1460.7 | 1995 | 4 | 12.2 | 60.2 | 1.3268 | -1.567 | 0.4634 | 5273.079959
8.39 | 4201.330155 | 0.5146 | 0.2219 | 0.4854 | 0 | 0.01 | 0.01 | 17 | 17.5 | 6.15 | 0.01 | 0 | 0.01 | 15.4 | 0 | 0.43 | 0.56 | 815 | 1212.6 | 1848 | 6 | 12.2 | 59.8 | 0.705 | -1.6147 | 0.5652 | 5250.186087
8.02 | 4077.241895 | 0.5924 | 0.7556 | 0.4076 | 0.04 | 0.01 | 0.02 | 9 | 18.5 | 5.75 | 0.01 | 0 | 0.01 | 17.06 | 0 | 1 | 0 | 816 | 1350.4 | 1887.9 | 8 | 14.9 | 62.4 | 0.589 | -1.8359 | 0.5555 | 5118.847184
8.02 | 4077.241895 | 0.5924 | 0.7556 | 0.4076 | 0.15 | 0.01 | 0.01 | 12.61 | 18.5 | 5.75 | 0.01 | 0 | 0.08 | 15.95 | 0 | 0.03 | 0 | 815 | 1609.5 | 1988.2 | 7 | 17.6 | 63.4 | 1.1182 | -1.6325 | 0.5807 | 5055.598168
8.02 | 4077.241895 | 0.5924 | 0.7556 | 0.4076 | 0.01 | 0.01 | 0.01 | 16.92 | 18.3 | 5.84 | 2 | 0 | 0.01 | 15.4 | 0 | 0.12 | 2 | 815 | 2321.9 | 2625.1 | 9.1 | 12.2 | 63.7 | 1.9647 | -1.6069 | 0.4559 | 5840.212008
8.02 | 4077.241895 | 0.5924 | 0.7556 | 0.4076 | 0.03 | 0.01 | 0.01 | 6.99 | 18.5 | 5.75 | 0.01 | 0 | 0.01 | 15.95 | 0 | 1.03 | 0.02 | 815 | 1260.9 | 1838.4 | 9 | 17 | 62 | 0.3616 | -1.7398 | 0.6457 | 5154.936076
7.44 | 4095.489247 | 0.5924 | 0.7556 | 0.4076 | 0.01 | 0.04 | 0.04 | 12.56 | 18.3 | 6.32 | 0 | 0 | 0 | 15.95 | 3 | 1.8 | 0 | 816 | 1274.7 | 1917 | 8 | 15 | 63.3 | 0.6774 | -1.7445 | 2.8812 | 5079.591576
7.44 | 4095.489247 | 0.5924 | 0.7556 | 0.4076 | 0.03 | 0.01 | 0.01 | 17 | 18.5 | 6.15 | 0.01 | 0 | 0.01 | 15.5 | 6 | 1.06 | 0.02 | 815 | 1233.3 | 1832.5 | 9 | 19 | 64.4 | 0.7247 | -1.686 | 0.5681 | 5028.400475
7.44 | 4095.489247 | 0.5924 | 0.7556 | 0.4076 | 0.04 | 0.01 | 0.01 | 14.5 | 18.3 | 6.85 | 0.01 | 0 | 0.01 | 17.06 | 2.43 | 1.04 | 0.03 | 816 | 1295.3 | 1887.9 | 9 | 13.8 | 63.9 | 0.7838 | -1.6003 | 0.7613 | 5009.755519
7.44 | 4095.489247 | 0.5924 | 0.7556 | 0.4076 | 0.01 | 0.01 | 0.01 | 12.45 | 18.2 | 6.02 | 0.94 | 0 | 0.01 | 17.06 | 0 | 0.09 | 0.78 | 815 | 1874.1 | 2252.7 | 9.1 | 19 | 63.3 | 1.484 | -1.6087 | 0.9165 | 5558.317065
10.805 | 3182.178621 | 0.6124 | 0.1288 | 0.3876 | 0.03 | 0.01 | 0.01 | 7.8 | 15 | 3.1 | 0.01 | 0 | 0.01 | 7.48 | 0 | 1.06 | 0.02 | 816 | 1195.4 | 1617 | 8 | 23 | 66 | 0.2999 | 0.0518 | -2.0665 | 3829.869963
10.805 | 3182.178621 | 0.6124 | 0.1288 | 0.3876 | 0.16 | 0.06 | 0.04 | 1.95 | 10.1 | 3.1 | 0.01 | 0 | 0.01 | 9.2 | 0 | 0.01 | 0.01 | 816 | 1433.8 | 1853.4 | 6 | 21.7 | 65.5 | 0.1864 | -0.5927 | -1.0038 | 3886.206259
10.805 | 3182.178621 | 0.6124 | 0.1288 | 0.3876 | 0.01 | 0.03 | 0.01 | 14.5 | 11.91 | 2.75 | 0.01 | 0 | 0.01 | 12.1 | 0 | 0.09 | 1.41 | 816 | 1254 | 1639.8 | 7.2 | 20.3 | 67.7 | 0.2612 | -0.8497 | -0.1454 | 3755.138272
10.805 | 3182.178621 | 0.6124 | 0.1288 | 0.3876 | 0.03 | 0.01 | 0.01 | 14.4 | 10.15 | 3.05 | 0.01 | 0 | 0.01 | 8.14 | 0 | 1.06 | 0.02 | 816 | 1386 | 1470.3 | 7 | 23.1 | 68.4 | 0.0371 | -0.784 | -1.8278 | 3906.588229
10.805 | 3182.178621 | 0.6124 | 0.1288 | 0.3876 | 0.2 | 0.51 | 0.51 | 14.46 | 10.3 | 2.75 | 0.01 | 0 | 0.01 | 13.75 | 0 | 0.03 | 0 | 816 | 1536.5 | 2087.7 | 4.3 | 19.7 | 66.8 | 1.0426 | -1.227 | 0.0386 | 4108.525233
10.805 | 3182.178621 | 0.6124 | 0.1288 | 0.3876 | 0.24 | 0.01 | 0.01 | 12.53 | 11.16 | 4.97 | 0.29 | 0 | 0.01 | 13.5 | 0 | 0.03 | 0.02 | 815 | 1874.1 | 2084.9 | 4 | 19 | 68.5 | 1.1649 | -0.8934 | -1.6678 | 4346.557265
10.805 | 3182.178621 | 0.6124 | 0.1288 | 0.3876 | 0.01 | 0.01 | 0.01 | 10.2 | 11.95 | 2.22 | 0.01 | 0 | 0.01 | 13.5 | 0 | 0.03 | 1.8 | 816 | 1274.7 | 1398.7 | 8 | 19 | 66.3 | -0.1252 | -0.7093 | -1.1537 | 3653.882985
7.83 | 3182.180077 | 0.6124 | 0.1288 | 0.3876 | 0.15 | 0.01 | 0.01 | 12.28 | 14.6 | 3.07 | 0.41 | 0.03 | 0.01 | 13.5 | 0 | 0.04 | 0 | 816 | 1760.4 | 1898.2 | 6 | 20.1 | 66.7 | 0.5009 | -1.1097 | 0.6894 | 3858.035511
7.83 | 3182.180077 | 0.6124 | 0.1288 | 0.3876 | 0.01 | 0.05 | 0.05 | 12.16 | 10.05 | 4.15 | 0.01 | 0 | 0.01 | 9.2 | 0 | 0.62 | 1.48 | 815 | 1281.5 | 1848 | 7 | 20.3 | 67.9 | 0.2529 | -1.0473 | 0.4352 | 3858.582239
7.83 | 3182.180077 | 0.6124 | 0.1288 | 0.3876 | 0.12 | 0.18 | 0.06 | 12.51 | 15 | 2.24 | 0.01 | 0 | 0.01 | 13.5 | 0 | 0.01 | 0 | 816 | 1427.4 | 2067 | 6 | 21.9 | 66.3 | 0.5188 | -1.0988 | 0.6294 | 3854.955103
7.83 | 3182.180077 | 0.6124 | 0.1288 | 0.3876 | 0.15 | 0.01 | 0.01 | 14.58 | 14.8 | 3.1 | 0.01 | 0 | 0.01 | 9.2 | 0 | 0.05 | 0 | 816 | 1467.6 | 1570.9 | 7 | 20.3 | 66.1 | 0.1937 | -0.7666 | 0.9851 | 3609.160812
7.83 | 3182.180077 | 0.6124 | 0.1288 | 0.3876 | 0.01 | 0.01 | 0.01 | 12.45 | 8.63 | 4.97 | 0.01 | 0 | 0.01 | 9.95 | 0 | 0.03 | 0 | 816 | 1150.6 | 1757 | 6 | 18.6 | 68.5 | -0.0656 | -0.1885 | 0.9753 | 3806.494085
7.83 | 3182.180077 | 0.6124 | 0.1288 | 0.3876 | 0.15 | 0.16 | 0.05 | 8.14 | 10.2 | 2.21 | 0.01 | 0 | 0.01 | 10.48 | 0 | 0.01 | 0 | 816 | 1481.4 | 1998.1 | 6 | 20.1 | 65.7 | 0.1346 | -0.2788 | 0.5586 | 3559.732733
7.83 | 3182.180077 | 0.6124 | 0.1288 | 0.3876 | 0 | 0.11 | 0.3 | 7.27 | 14.9 | 2.24 | 0.01 | 0 | 0.01 | 12.4 | 0 | 0.2 | 0.22 | 816 | 1212.6 | 1887.9 | 9.1 | 19.7 | 65.6 | 0.1112 | -0.1294 | 0.4603 | 3749.311779
7.83 | 3182.180077 | 0.6124 | 0.1288 | 0.3876 | 0.16 | 0.01 | 0.03 | 9.9 | 10.81 | 2.22 | 0.01 | 0 | 0.27 | 5.03 | 0 | 0.03 | 0 | 816 | 1819 | 1901.6 | 6 | 20.3 | 65.9 | 0.4847 | -0.8523 | 0.6983 | 3657.491787
11.285 | 3182.178999 | 0.6124 | 0.1288 | 0.3876 | 0.01 | 0.01 | 0.01 | 10.4 | 11.95 | 5 | 0.43 | 0 | 0.01 | 9.2 | 0 | 0.95 | 0.72 | 815 | 1557.1 | 1922.3 | 8 | 20.2 | 68.5 | 0.479 | -0.0958 | -2.019 | 4039.678637
11.285 | 3182.178999 | 0.6124 | 0.1288 | 0.3876 | 0.02 | 0.01 | 0.01 | 8.84 | 10.15 | 2.6 | 0.01 | 0 | 0.01 | 13.56 | 0 | 0.03 | 0.41 | 816 | 1078.3 | 1460 | 6 | 19 | 65.9 | -0.0217 | -0.9561 | -1.6205 | 3788.061476
11.285 | 3182.178999 | 0.6124 | 0.1288 | 0.3876 | 0.27 | 0.27 | 0.01 | 1.97 | 14.8 | 2.23 | 0.07 | 0 | 0.01 | 12.2 | 0 | 0.03 | 0 | 816 | 1736.3 | 2232.3 | 6 | 20.2 | 65.5 | 0.9817 | -0.751 | -0.2836 | 3980.193631
11.285 | 3182.178999 | 0.6124 | 0.1288 | 0.3876 | 0.04 | 0.01 | 0.01 | 12.49 | 8.63 | 2.22 | 0.01 | 0 | 0.01 | 11.5 | 0 | 1.06 | 0.05 | 816 | 1267.8 | 1325.9 | 6 | 20.3 | 65.7 | 0.0136 | -0.796 | -1.0243 | 3593.373739
11.285 | 3182.178999 | 0.6124 | 0.1288 | 0.3876 | 0.15 | 0.01 | 0.01 | 9.8 | 10 | 4.9 | 0.01 | 0 | 0.01 | 13.33 | 0 | 0.05 | 0 | 816 | 1508.9 | 1738.3 | 5 | 20.6 | 67.9 | 0.3572 | -1.1414 | -1.8634 | 4143.538904
11.285 | 3182.178999 | 0.6124 | 0.1288 | 0.3876 | 0.21 | 0.01 | 1.99 | 14.13 | 12 | 3.06 | 0.01 | 0 | 0.08 | 13.5 | 0 | 0.03 | 0 | 816 | 1781.1 | 1867.3 | 5 | 19.7 | 66.4 | 0.9876 | -0.8328 | -2.2094 | 4142.258011
11.285 | 3182.178999 | 0.6124 | 0.1288 | 0.3876 | 0.01 | 0.01 | 0.01 | 12.64 | 11.91 | 3.15 | 0.01 | 0 | 0.01 | 13.74 | 0 | 0.27 | 0.71 | 816 | 1274.7 | 1379 | 8 | 21.6 | 67.7 | 0.3836 | -1.1946 | -2.0341 | 4119.121794
11.285 | 3182.178999 | 0.6124 | 0.1288 | 0.3876 | 0.2 | 0.01 | 0.51 | 12.52 | 8.7 | 3.1 | 0.01 | 0 | 0.08 | 6.9 | 0 | 0.03 | 0 | 815 | 1666 | 1772.3 | 4 | 23.1 | 66.7 | 0.583 | -0.6841 | -0.9684 | 3890.154692
11.285 | 3182.178999 | 0.6124 | 0.1288 | 0.3876 | 0.38 | 0.18 | 0.01 | 12.52 | 15.1 | 3.6 | 0.96 | 0 | 0.01 | 13.49 | 0 | 0.03 | 0 | 815 | 2397.7 | 2625.1 | 3.9 | 20.3 | 67.7 | 2.0409 | -0.9479 | -1.7785 | 4710.719035
11.285 | 3182.178999 | 0.6124 | 0.1288 | 0.3876 | 0.21 | 0.43 | 0.5 | 0.01 | 8.63 | 2.23 | 0.01 | 0 | 0.01 | 8.14 | 0 | 0.03 | 0 | 816 | 1564 | 2074.1 | 4 | 21.7 | 64.8 | 0.1228 | -0.5895 | -0.7896 | 3818.303608
11.285 | 3182.178999 | 0.6124 | 0.1288 | 0.3876 | 0.16 | 0.06 | 0.04 | 3.11 | 12.16 | 2.22 | 0.01 | 0 | 0.01 | 10.48 | 0 | 0.01 | 0.01 | 816 | 1488.2 | 1743.2 | 6 | 22 | 65 | 0.2048 | -1.126 | -1.7374 | 3909.656339
11.285 | 3182.178999 | 0.6124 | 0.1288 | 0.3876 | 0.16 | 0.16 | 0.05 | 11.3 | 12.1 | 2.75 | 0.01 | 0 | 0.01 | 13.5 | 0 | 0.01 | 0 | 816 | 1453.8 | 2067 | 6 | 22 | 66.7 | 0.7086 | -0.7059 | -2.0428 | 4068.137315
7.83 | 3182.180077 | 0.6124 | 0.1288 | 0.3876 | 0.04 | 0.01 | 0.01 | 12.49 | 10.25 | 3.05 | 0.01 | 0 | 0.01 | 9.95 | 0 | 1.02 | 0.09 | 816 | 1288.4 | 1379 | 6 | 20.3 | 66.8 | -0.2404 | -0.9198 | 0.5452 | 3546.175858
7.83 | 3182.180077 | 0.6124 | 0.1288 | 0.3876 | 0.03 | 0.01 | 0.01 | 12.49 | 15 | 3.04 | 0.01 | 0 | 0.01 | 13 | 0 | 1.31 | 0.01 | 816 | 1172 | 1502 | 7.9 | 22.5 | 66 | -0.054 | -0.9007 | 0.5737 | 3592.686202
7.83 | 3182.180077 | 0.6124 | 0.1288 | 0.3876 | 0.02 | 0.11 | 3.18 | 0.01 | 15 | 2.22 | 0.01 | 0 | 0.01 | 12.5 | 0 | 0.03 | 0 | 816 | 1106.5 | 1915.4 | 9 | 20.2 | 65.5 | -0.2336 | -0.1047 | 0.4191 | 3526.029653
7.83 | 3182.180077 | 0.6124 | 0.1288 | 0.3876 | 0.01 | 0.01 | 0.01 | 0.01 | 14.7 | 3.1 | 0.01 | 0 | 0.01 | 10.48 | 0 | 0.03 | 0.7 | 815 | 1141.7 | 1478.4 | 9 | 22 | 65.5 | -0.2814 | -1.035 | 0.4822 | 3387.328006
9.335 | 3309.911087 | 1 | 0 | 0 | 0 | 0.01 | 0.01 | 12.45 | 11.95 | 5 | 0.01 | 0 | 0.01 | 14.2 | 0 | 0.39 | 0.57 | 996 | 1301.8 | 1690.1 | 35 | 97.6 | 327.8 | 0.728 | -1.2718 | -3.0826 | 4662.026778
9.335 | 3309.911087 | 1 | 0 | 0 | 0.04 | 0.01 | 0.01 | 12.47 | 11.95 | 5.09 | 0.01 | 0 | 0.01 | 13.5 | 0 | 1.06 | 0.05 | 982 | 1309.1 | 1801.8 | 28 | 68.5 | 238.6 | 0.7415 | -0.9418 | -3.0145 | 4729.466717
9.335 | 3309.911087 | 1 | 0 | 0 | 0 | 0.01 | 0.01 | 0.01 | 10.25 | 5 | 0.01 | 0 | 0.01 | 13.88 | 0 | 0.57 | 0.59 | 1093 | 1324.3 | 1819 | 20 | 79.3 | 186.2 | 0.2755 | -0.9136 | -2.2286 | 4302.577347
9.335 | 3309.911087 | 1 | 0 | 0 | 0.4 | 0.18 | 0.01 | 10.12 | 10.08 | 5 | 0.96 | 0 | 0.01 | 13.8 | 0 | 0.03 | 0 | 1038 | 2397.7 | 2625.1 | 13 | 75.2 | 242.2 | 1.7655 | -0.8221 | -2.7915 | 5031.162354
9.335 | 3309.911087 | 1 | 0 | 0 | 0.19 | 0.01 | 0.73 | 1.97 | 8.38 | 4.8 | 0.01 | 0 | 0.08 | 13.88 | 0 | 0.03 | 0 | 1038 | 1684.6 | 1971.1 | 17 | 84.3 | 186.2 | 0.4742 | -0.6395 | -2.4057 | 4463.365235
9.335 | 3309.911087 | 1 | 0 | 0 | 0.32 | 0.23 | 0.01 | 12.49 | 9.46 | 5 | 0.92 | 0 | 0.01 | 13.77 | 0 | 0.03 | 0 | 1050 | 2363.3 | 2625.1 | 13.5 | 80 | 327.8 | 1.8468 | -0.1279 | -3.0477 | 5149.903984
6.54 | 4077.24159 | 0.5924 | 0.7556 | 0.4076 | 0.15 | 0.01 | 0.01 | 17.48 | 18.11 | 6.15 | 0.01 | 0 | 0.01 | 15.95 | 6 | 0.05 | 0 | 816 | 1465.6 | 1887.9 | 6 | 16.7 | 64 | 1.1642 | -1.7092 | 2.9107 | 4943.9337
6.54 | 4077.24159 | 0.5924 | 0.7556 | 0.4076 | 0.01 | 0.12 | 0.06 | 4.8 | 18.4 | 5.84 | 0.01 | 0 | 0.01 | 17 | 0 | 0.31 | 0.21 | 816 | 1278.2 | 2122.1 | 9.3 | 17.6 | 62 | 0.2691 | -1.6057 | 1.1062 | 5030.090834
6.54 | 4077.24159 | 0.5924 | 0.7556 | 0.4076 | 0.12 | 0.54 | 1.2 | 14.5 | 18.1 | 6.15 | 0.35 | 0.05 | 0.41 | 15.4 | 0 | 0.03 | 0 | 816 | 2321.9 | 2625.1 | 6 | 14.9 | 63.5 | 1.8101 | -1.76 | 2.9109 | 5291.85402
6.54 | 4077.24159 | 0.5924 | 0.7556 | 0.4076 | 0.01 | 0.01 | 1.72 | 14.52 | 18.5 | 7.15 | 0.01 | 0 | 0.01 | 19.46 | 2.43 | 0.02 | 0.04 | 816 | 1258.2 | 1887.9 | 9 | 18 | 64.4 | 0.8465 | -1.5322 | 2.95 | 4731.320217
9.685 | 3309.912235 | 1 | 0 | 0 | 0.08 | 0.01 | 0.01 | 0.01 | 8.44 | 5 | 0.46 | 0.07 | 0.01 | 13.75 | 0 | 0.03 | 0 | 996 | 1681.2 | 2011.9 | 19 | 108.5 | 140 | 0.4159 | -0.8001 | -1.651 | 4476.837304
9.685 | 3309.912235 | 1 | 0 | 0 | 0.01 | 0.05 | 0.05 | 0.01 | 10 | 5 | 0.01 | 0 | 0.01 | 13.75 | 0 | 0.62 | 1.48 | 996 | 1406.9 | 1915.4 | 18.1 | 61 | 149.9 | 0.1365 | -1.0138 | -2.2472 | 4284.536201
9.685 | 3309.912235 | 1 | 0 | 0 | 0.19 | 0.01 | 0.73 | 0.01 | 10 | 5 | 0.01 | 0 | 0.08 | 13.88 | 0 | 0.03 | 0 | 996 | 1722.5 | 2108.4 | 16 | 118 | 152.9 | 0.6685 | -1.1621 | -2.0067 | 4536.56576
9.685 | 3309.912235 | 1 | 0 | 0 | 0 | 0.01 | 0.01 | 8.14 | 8.4 | 4.8 | 0.01 | 0 | 0.01 | 10.48 | 0 | 0.57 | 0.59 | 996 | 1149.3 | 1735.4 | 19 | 136.3 | 207 | 0.202 | -0.0179 | -2.5046 | 4121.831817
9.685 | 3309.912235 | 1 | 0 | 0 | 0.15 | 0.01 | 0.01 | 12.45 | 11.17 | 5.06 | 0.01 | 0 | 0.01 | 13.88 | 0 | 0.05 | 0 | 1038 | 1460.7 | 1742.5 | 17 | 82.4 | 347 | 0.3455 | -1.1017 | -3.084 | 4623.034452
7.52 | 3086.034574 | 0.5924 | 0.7556 | 0.4076 | 0 | 0.05 | 0.02 | 0.01 | 17.1 | 2.2 | 0.01 | 0 | 0.01 | 11.5 | 0 | 0.13 | 0.3 | 816 | 1062.6 | 1690.1 | 9 | 15 | 60.4 | -0.5152 | -0.7027 | 2.8532 | 3141.034574
7.52 | 3086.034574 | 0.5924 | 0.7556 | 0.4076 | 0 | 0.05 | 0.02 | 3.11 | 17 | 2.2 | 0.01 | 0 | 0.01 | 7.48 | 0 | 0.35 | 0.31 | 816 | 1035.6 | 1610.2 | 9 | 13.8 | 60.2 | -0.2059 | -0.1809 | 1.0867 | 3247.207839
9.04 | 3171.121681 | 0.8557 | 0.1185 | 0.1443 | 0.09 | 1 | 0.5 | 10.6 | 10.3 | 3.1 | 0.01 | 0.1 | 0.01 | 9.2 | 0 | 0.03 | 0 | 885 | 1254 | 2129 | 13.1 | 49.9 | 95 | 0.0998 | -0.7695 | 0.2042 | 3727.542356
8.32 | 3171.121394 | 0.8557 | 0.1185 | 0.1443 | 0.16 | 0.06 | 0.04 | 0.01 | 8.63 | 3.1 | 0.01 | 0 | 0.01 | 8.02 | 0 | 0.01 | 0.01 | 871 | 1506.8 | 1791.4 | 11 | 53.5 | 88.6 | 0.0069 | -0.93 | 0.2474 | 3635.996818
8.32 | 3171.121394 | 0.8557 | 0.1185 | 0.1443 | 0.15 | 0.01 | 0.01 | 10.2 | 10 | 3.1 | 0.41 | 0.03 | 0.01 | 9.2 | 0 | 0.03 | 0 | 830 | 1729.4 | 1867.2 | 12 | 49.8 | 93.2 | 0.3903 | -0.9896 | 0.3635 | 3851.912983
8.32 | 3171.121394 | 0.8557 | 0.1185 | 0.1443 | 0.04 | 0.01 | 0.01 | 0.01 | 8.64 | 2.22 | 0.01 | 0 | 0.01 | 8.02 | 0 | 1.04 | 0.03 | 927 | 1297.9 | 1441.4 | 13 | 55.5 | 89.1 | -0.4427 | -0.9272 | 0.2791 | 3682.037424
8.32 | 3171.121394 | 0.8557 | 0.1185 | 0.1443 | 0.01 | 0.01 | 0.01 | 3.1 | 12.14 | 4.8 | 0.01 | 0 | 0.01 | 12.05 | 0 | 0.1 | 1.29 | 900 | 1192 | 1719.1 | 15 | 54.2 | 95.7 | -0.0188 | -0.8628 | 0.3482 | 3767.094869
8.32 | 3171.121394 | 0.8557 | 0.1185 | 0.1443 | 0.2 | 0.01 | 0.01 | 12.51 | 10 | 2.22 | 0.01 | 0 | 0.09 | 8.7 | 0 | 0.03 | 0 | 900 | 1672.9 | 1769.3 | 11 | 40.9 | 94.4 | 0.214 | -0.6636 | 0.4197 | 3703.418237
8.32 | 3171.121394 | 0.8557 | 0.1185 | 0.1443 | 0.04 | 0.01 | 0.02 | 10.97 | 10.25 | 3.1 | 0.01 | 0 | 0.01 | 13.5 | 0 | 1 | 0 | 871 | 1406.9 | 1632.9 | 12.7 | 47.8 | 94 | 0.1267 | -0.3685 | 0.3431 | 3649.867923
8.32 | 3171.121394 | 0.8557 | 0.1185 | 0.1443 | 0.03 | 0.01 | 0.01 | 0.01 | 10.02 | 4.8 | 0.01 | 0 | 0.01 | 13 | 0 | 1.03 | 0.01 | 885 | 1241 | 1727.5 | 15 | 50.3 | 95.6 | -0.0526 | -0.7979 | 0.3191 | 3775.78734
8.32 | 3171.121394 | 0.8557 | 0.1185 | 0.1443 | 0.16 | 0.06 | 0.04 | 9 | 10.25 | 2.5 | 0.01 | 0 | 0.01 | 10.48 | 0 | 0.01 | 0.01 | 816 | 1508.9 | 1668.7 | 12 | 42.3 | 92.1 | 0.0042 | -0.154 | 0.2393 | 3438.547895
8.32 | 3171.121394 | 0.8557 | 0.1185 | 0.1443 | 0.02 | 0.1 | 2.02 | 14.5 | 10.08 | 2.22 | 0.01 | 0 | 0.01 | 13.5 | 0 | 0.03 | 0 | 900 | 1371.1 | 1887.9 | 13 | 55.2 | 94.6 | 0.1599 | -0.8802 | 0.3531 | 3801.569051
8.32 | 3171.121394 | 0.8557 | 0.1185 | 0.1443 | 0.04 | 0.01 | 0.02 | 12.47 | 8.4 | 2.22 | 0.01 | 0 | 0.01 | 8.9 | 0 | 1 | 0 | 885 | 1371.4 | 1435.4 | 12.2 | 54.9 | 94.6 | -0.1216 | -0.6682 | 0.1522 | 3737.310317
9.04 | 3171.121681 | 0.8557 | 0.1185 | 0.1443 | 0.37 | 0.17 | 0.01 | 0.41 | 8.63 | 2.22 | 1.05 | 0 | 0.91 | 8.02 | 0 | 0.03 | 0 | 871 | 2576.9 | 2625.1 | 9.2 | 51.4 | 87.1 | 1.3477 | -0.8045 | 0.2823 | 4272.574713
9.04 | 3171.121681 | 0.8557 | 0.1185 | 0.1443 | 0.02 | 0.48 | 0.1 | 9 | 10.02 | 2.23 | 0.01 | 0 | 0.01 | 13.5 | 0 | 0.29 | 0.21 | 927 | 1371.1 | 2025.7 | 14 | 56.3 | 91.8 | 0.2556 | -0.8506 | 0.2167 | 3747.479762
9.04 | 3171.121681 | 0.8557 | 0.1185 | 0.1443 | 0.04 | 0.55 | 0.27 | 0.41 | 8.63 | 3.1 | 0.01 | 0.03 | 0.01 | 13.5 | 0 | 0.03 | 0 | 927 | 1304.3 | 2101.5 | 13 | 55.6 | 89 | 0.0452 | -0.197 | 0.1706 | 3567.456606
9.04 | 3171.121681 | 0.8557 | 0.1185 | 0.1443 | 0.15 | 0.01 | 0.01 | 7.74 | 12 | 2.22 | 0.01 | 0 | 0.01 | 13.5 | 0 | 0.05 | 0 | 927 | 1495.1 | 1573.9 | 13 | 49.6 | 94 | 0.1541 | -0.1972 | 0.1978 | 3697.018192
9.04 | 3171.121681 | 0.8557 | 0.1185 | 0.1443 | 0 | 0.01 | 0.01 | 10.2 | 10.3 | 3.2 | 0.01 | 0 | 0.01 | 8.7 | 0 | 0.1 | 0.49 | 870 | 1012.8 | 1546.8 | 13.7 | 52.2 | 97.5 | -0.2137 | -0.0877 | 0.207 | 3570.203589
9.04 | 3171.121681 | 0.8557 | 0.1185 | 0.1443 | 0.02 | 0.48 | 0.1 | 17.48 | 10.2 | 2.22 | 0.01 | 0 | 0.01 | 7.51 | 0 | 0.29 | 0.21 | 830 | 1267.8 | 2025.7 | 14 | 40.7 | 94.9 | 0.2962 | -1.2576 | 0.1831 | 3935.666219
9.04 | 3171.121681 | 0.8557 | 0.1185 | 0.1443 | 0.21 | 0.01 | 0.37 | 12.35 | 10.2 | 3 | 0.01 | 0 | 0.08 | 10.48 | 0 | 0.03 | 0 | 900 | 1646.7 | 1750.1 | 11 | 53.9 | 94.9 | 0.3659 | 0.0394 | 0.1646 | 3737.445757
9.04 | 3171.121681 | 0.8557 | 0.1185 | 0.1443 | 0.04 | 0.01 | 0.02 | 11.14 | 12.16 | 2.22 | 0.01 | 0 | 0.01 | 13 | 0 | 1 | 0 | 816 | 1254 | 1412.5 | 15 | 54.6 | 91.5 | -0.1115 | -0.9888 | 0.0235 | 3741.268668
9.04 | 3171.121681 | 0.8557 | 0.1185 | 0.1443 | 0.24 | 0.01 | 0.01 | 15.7 | 12.21 | 3.95 | 0.29 | 0 | 0.01 | 12.4 | 0 | 0.03 | 0.02 | 830 | 1867.2 | 2079.4 | 11 | 50.9 | 97.5 | 1.3029 | -0.8121 | -0.0018 | 4316.535139
9.04 | 3171.121681 | 0.8557 | 0.1185 | 0.1443 | 0.21 | 0.01 | 0.37 | 15 | 10 | 2.22 | 0.01 | 0 | 0.08 | 12.5 | 0 | 0.03 | 0 | 927 | 1743.2 | 1812.1 | 11 | 51.4 | 94.7 | 0.6885 | -0.7319 | 0.1115 | 3995.634334
9.04 | 3171.121681 | 0.8557 | 0.1185 | 0.1443 | 0.03 | 0.01 | 0.01 | 8.14 | 13 | 2.24 | 0.01 | 0 | 0.01 | 10.05 | 0 | 0.39 | 0.27 | 816 | 1254 | 1322.9 | 15 | 51.5 | 89.6 | -0.3798 | -0.0976 | 0.169 | 3582.100377
9.04 | 3171.121681 | 0.8557 | 0.1185 | 0.1443 | 0.21 | 0.43 | 0.5 | 12.35 | 10.2 | 2.24 | 0.01 | 0 | 0.01 | 13.33 | 0 | 0.03 | 0 | 927 | 1577.8 | 2057.5 | 11 | 56.5 | 94.6 | 0.7261 | -0.7973 | 0.1976 | 3882.493596
9.04 | 3171.121681 | 0.8557 | 0.1185 | 0.1443 | 0.01 | 2.5 | 0.02 | 0.01 | 14.9 | 3.05 | 0.01 | 0 | 0.01 | 13 | 0 | 0.05 | 0.04 | 900 | 1400.7 | 2135.9 | 15.1 | 52.2 | 89.4 | 0.1016 | -1.2409 | 0.3526 | 3814.552092
9.04 | 3171.121681 | 0.8557 | 0.1185 | 0.1443 | 0.15 | 0.01 | 0.01 | 10.97 | 11.1 | 2.21 | 0.01 | 0 | 0.01 | 9.2 | 0 | 0.05 | 0 | 830 | 1431.7 | 1473.1 | 12 | 40.2 | 90.1 | 0.2031 | -0.1641 | 0.1472 | 3645.779543
9.04 | 3171.121681 | 0.8557 | 0.1185 | 0.1443 | 0.16 | 0.01 | 0.01 | 13.99 | 10.02 | 3.1 | 0.01 | 0.03 | 0.01 | 9.95 | 0 | 0.07 | 0 | 830 | 1460.7 | 1550.2 | 12 | 49.9 | 94.2 | 0.2792 | -1.1738 | 0.0396 | 3861.658491
9.04 | 3171.121681 | 0.8557 | 0.1185 | 0.1443 | 0.01 | 0.01 | 0.01 | 12.52 | 12.1 | 4.8 | 0.01 | 0 | 0.01 | 9.2 | 0 | 0.03 | 0.12 | 900 | 1274.7 | 1673.6 | 16 | 41 | 101.5 | 0.1754 | -0.779 | 0.1789 | 3879.392297
9.04 | 3171.121681 | 0.8557 | 0.1185 | 0.1443 | 0.06 | 2.09 | 0.32 | 14.3 | 10.02 | 2.21 | 0.01 | 0 | 0.01 | 13.5 | 0 | 0.88 | 0 | 927 | 1382.2 | 2025.7 | 13 | 53 | 94.7 | 0.3834 | -1.0601 | 0.0727 | 3796.145237
9.04 | 3171.121681 | 0.8557 | 0.1185 | 0.1443 | 0.04 | 0.01 | 0.01 | 14.13 | 10.3 | 2.22 | 0.01 | 0 | 0.01 | 13.5 | 0 | 1.04 | 0.01 | 871 | 1316 | 1378 | 13.2 | 49.4 | 94.6 | -0.1991 | -0.0205 | 0.2513 | 3522.179729
9.04 | 3171.121681 | 0.8557 | 0.1185 | 0.1443 | 0.01 | 0.01 | 0.01 | 2.01 | 11.95 | 3.5 | 0.01 | 0 | 0.01 | 9.2 | 0 | 0.9 | 0.7 | 900 | 1267.8 | 1670.8 | 15 | 55 | 90.6 | 0.0387 | -1.1776 | 0.2864 | 3686.106819
9.04 | 3171.121681 | 0.8557 | 0.1185 | 0.1443 | 0.03 | 0.01 | 0.01 | 5 | 10.02 | 2.6 | 0.01 | 0 | 0.01 | 8.14 | 0 | 0.39 | 0.27 | 899 | 1073.5 | 1478.4 | 15 | 54.7 | 89.7 | -0.1604 | -0.8346 | 0.0088 | 3638.67746
9.04 | 3171.121681 | 0.8557 | 0.1185 | 0.1443 | 0.03 | 0.01 | 0.01 | 5.1 | 10.2 | 3.08 | 0.01 | 0 | 0.01 | 13.51 | 0 | 1.02 | 0.01 | 982 | 1354.8 | 1576.4 | 13.7 | 55 | 93.4 | -0.2016 | -0.5965 | 0.2133 | 3731.136518
9.04 | 3171.121681 | 0.8557 | 0.1185 | 0.1443 | 0.04 | 0.01 | 0.02 | 12.52 | 10.05 | 3.9 | 0.01 | 0 | 0.01 | 9.2 | 0 | 1 | 0 | 816 | 1340.8 | 1663.2 | 14 | 49.7 | 98.4 | 0.2012 | -0.1286 | 0.0975 | 3695.043691
9.04 | 3171.121681 | 0.8557 | 0.1185 | 0.1443 | 0.04 | 0.01 | 0.02 | 12.49 | 10.2 | 2.21 | 0.01 | 0 | 0.01 | 9.95 | 0 | 1 | 0 | 816 | 1383.5 | 1438.6 | 13.4 | 50.2 | 88.6 | 0.1605 | -0.8803 | 0.1937 | 3678.184217
9.04 | 3171.121681 | 0.8557 | 0.1185 | 0.1443 | 0 | 0.05 | 0.02 | 0.41 | 10.15 | 4.99 | 0.01 | 0 | 0.01 | 13.33 | 0 | 0.35 | 0.31 | 871 | 1081.1 | 1917 | 14.5 | 50.8 | 93.4 | -0.191 | -0.6684 | 0.1231 | 3488.202576
9.04 | 3171.121681 | 0.8557 | 0.1185 | 0.1443 | 0.15 | 0.01 | 0.01 | 10.2 | 9.46 | 4.07 | 0.01 | 0 | 0.01 | 11.5 | 0 | 0.05 | 0 | 927 | 1502 | 1646.7 | 12 | 56.2 | 99.9 | 0.277 | -0.6677 | 0.2232 | 3805.759816
9.04 | 3171.121681 | 0.8557 | 0.1185 | 0.1443 | 0.02 | 0.01 | 0.01 | 12.51 | 12.16 | 2.24 | 0.01 | 0 | 0.01 | 12.5 | 0 | 0.12 | 0.64 | 871 | 1099.6 | 1325.9 | 15 | 52.7 | 92.8 | -0.177 | 0.0761 | 0.1138 | 3574.36784
9.04 | 3171.121681 | 0.8557 | 0.1185 | 0.1443 | 0.03 | 0.01 | 0.01 | 14.5 | 11.95 | 2.22 | 0.01 | 0 | 0.01 | 7.48 | 0 | 1.07 | 0.05 | 900 | 1281.5 | 1317.3 | 14 | 52 | 98.4 | -0.0061 | -0.1686 | 0.3428 | 3532.235283
9.04 | 3171.121681 | 0.8557 | 0.1185 | 0.1443 | 0.15 | 0.01 | 0.01 | 3.11 | 10.05 | 5 | 0.01 | 0 | 0.01 | 10.48 | 0 | 0.05 | 0 | 927 | 1506.8 | 1813.8 | 13 | 54.2 | 96.4 | 0.11 | -0.7173 | -0.0072 | 3688.255717
9.04 | 3171.121681 | 0.8557 | 0.1185 | 0.1443 | 0.01 | 0.01 | 0.01 | 4.7 | 10.02 | 2.22 | 0.34 | 0 | 0.01 | 9.24 | 0 | 0.39 | 0.67 | 900 | 1464.1 | 1548.1 | 14 | 51.4 | 89.1 | -0.2014 | -0.0869 | 0.2972 | 3519.719814
9.04 | 3171.121681 | 0.8557 | 0.1185 | 0.1443 | 0.16 | 0.06 | 0.04 | 4.67 | 11.08 | 2.21 | 0.01 | 0 | 0.01 | 13.48 | 0 | 0.01 | 0.01 | 830 | 1462.7 | 1738.3 | 12 | 49 | 88 | -0.0327 | -0.5539 | 0.202 | 3586.179289
9.04 | 3171.121681 | 0.8557 | 0.1185 | 0.1443 | 0.02 | 0.05 | 0.05 | 11.9 | 14.5 | 2.23 | 0.01 | 0 | 0.01 | 8.7 | 0 | 0.15 | 1.55 | 900 | 1401.8 | 1667.4 | 14 | 53.6 | 94.6 | 0.3159 | -0.1893 | 0.1673 | 3880.447252
9.04 | 3171.121681 | 0.8557 | 0.1185 | 0.1443 | 0.04 | 0.01 | 0.01 | 0.01 | 10.02 | 2.98 | 0.01 | 0 | 0.01 | 13.51 | 0 | 1.02 | 0.09 | 825 | 1241 | 1517.2 | 13 | 52.1 | 87.4 | -0.3636 | -0.1209 | -0.0734 | 3514.212771
9.04 | 3171.121681 | 0.8557 | 0.1185 | 0.1443 | 0.2 | 0.01 | 1 | 12.52 | 10.02 | 2.45 | 0.21 | 0 | 0.08 | 10.2 | 0 | 0.03 | 0 | 900 | 1832.7 | 1926.7 | 11 | 50.9 | 93.4 | 0.5243 | 0.0171 | 0.1224 | 3727.802737
9.04 | 3171.121681 | 0.8557 | 0.1185 | 0.1443 | 0.27 | 0.27 | 0.01 | 0.01 | 8.63 | 2.22 | 0.07 | 0 | 0.01 | 10.05 | 0 | 0.03 | 0 | 885 | 1784.5 | 2315 | 10 | 51.5 | 87.4 | 0.1161 | -0.297 | 0.4352 | 3697.017679
9.04 | 3171.121681 | 0.8557 | 0.1185 | 0.1443 | 0.04 | 0.01 | 0.01 | 12.51 | 11.16 | 2.21 | 0.01 | 0 | 0.01 | 2.03 | 0 | 1.04 | 0.1 | 925 | 1267.8 | 1421.4 | 14 | 53.5 | 94.6 | -0.1163 | -1.1017 | 0.2113 | 3641.932696
9.04 | 3171.121681 | 0.8557 | 0.1185 | 0.1443 | 0 | 0.01 | 0.01 | 14.5 | 10.02 | 4.8 | 0.01 | 0.01 | 0.01 | 9.2 | 0 | 0.03 | 0 | 843 | 1368.4 | 1754.2 | 14 | 41 | 101.7 | 0.0819 | -0.8448 | 0.2084 | 3736.828628
9.04 | 3171.121681 | 0.8557 | 0.1185 | 0.1443 | 0.03 | 0.01 | 0.01 | 0.01 | 13.45 | 5 | 0.01 | 0 | 0.01 | 13 | 0 | 1.06 | 0.02 | 816 | 1311.9 | 1750 | 14 | 49.9 | 93.5 | 0.0519 | -0.222 | 0.1616 | 3705.09589
9.04 | 3171.121681 | 0.8557 | 0.1185 | 0.1443 | 0.03 | 0.01 | 0.01 | 8.9 | 10.15 | 2.22 | 0.01 | 0 | 0.01 | 4.9 | 0 | 1.06 | 0.09 | 885 | 1281.5 | 1398.7 | 13.7 | 51 | 91.9 | -0.346 | -0.181 | 0.3677 | 3582.629662
9.04 | 3171.121681 | 0.8557 | 0.1185 | 0.1443 | 0.04 | 0.01 | 0.01 | 12 | 11.1 | 3.06 | 0.01 | 0 | 0.01 | 8.9 | 0 | 1.07 | 0.01 | 871 | 1267.8 | 1453.8 | 15 | 54.4 | 96.2 | 0.0803 | -0.0098 | 0.0836 | 3600.860335
9.04 | 3171.121681 | 0.8557 | 0.1185 | 0.1443 | 0.02 | 0.01 | 0.01 | 12.51 | 14.6 | 2.22 | 0.01 | 0 | 0.01 | 8.14 | 0 | 0.1 | 1.95 | 816 | 1293.3 | 1341.6 | 15.1 | 49.4 | 89.2 | 0.0236 | -0.1745 | 0.3875 | 3498.192063
9.04 | 3171.121681 | 0.8557 | 0.1185 | 0.1443 | 0.04 | 0.01 | 0.01 | 12.52 | 12.2 | 2.75 | 0.01 | 0 | 0.01 | 8 | 0 | 1.07 | 0.01 | 871 | 1267.8 | 1398.7 | 15 | 40.7 | 94.6 | -0.2353 | -0.7376 | 0.3542 | 3638.771096
9.04 | 3171.121681 | 0.8557 | 0.1185 | 0.1443 | 0.21 | 0.01 | 0.01 | 14.56 | 10 | 2.5 | 0.01 | 0 | 0.08 | 13 | 0 | 0.03 | 0 | 927 | 1692.9 | 1782.4 | 10 | 51.8 | 98.7 | 0.689 | -0.9219 | 0.0022 | 3897.959638
9.04 | 3171.121681 | 0.8557 | 0.1185 | 0.1443 | 0.27 | 0.27 | 0.01 | 12.52 | 8.39 | 2.24 | 0.07 | 0 | 0.01 | 8.9 | 0 | 0.03 | 0 | 885 | 1757.6 | 2288.1 | 10 | 51.5 | 94.6 | 0.5239 | -1.0494 | 0.3457 | 3888.626196
9.04 | 3171.121681 | 0.8557 | 0.1185 | 0.1443 | 0.01 | 0.07 | 0.11 | 12.45 | 10.02 | 2.75 | 0.01 | 0 | 0.01 | 13 | 0 | 0.24 | 0.23 | 900 | 1254 | 1853.4 | 13.2 | 49.4 | 94.6 | 0.2344 | -0.7333 | 0.0565 | 3831.61741
9.04 | 3171.121681 | 0.8557 | 0.1185 | 0.1443 | 0.01 | 0.05 | 0.1 | 12.53 | 10.3 | 3.1 | 0.01 | 0 | 0.01 | 9.2 | 0 | 0.67 | 0.2 | 927 | 1281.5 | 1819 | 14 | 55 | 98.4 | 0.0441 | -0.8718 | 0.0841 | 3685.831416
9.04 | 3171.121681 | 0.8557 | 0.1185 | 0.1443 | 0.15 | 0.01 | 0.01 | 14.5 | 8.36 | 2.22 | 0.01 | 0 | 0.01 | 9.2 | 0 | 0.05 | 0 | 816 | 1467.6 | 1536.5 | 10.9 | 49.6 | 90.4 | -0.0131 | -1.0309 | -0.0009 | 3680.558204
9.04 | 3171.121681 | 0.8557 | 0.1185 | 0.1443 | 0.01 | 0.05 | 0.09 | 10 | 11.95 | 2.22 | 0.01 | 0 | 0.01 | 11.5 | 0 | 0.52 | 0.2 | 982 | 1329.8 | 1701.8 | 15 | 55.9 | 92.6 | -0.0459 | -0.9519 | 0.0173 | 3781.468552
9.04 | 3171.121681 | 0.8557 | 0.1185 | 0.1443 | 0.04 | 0.01 | 0.02 | 12.45 | 10.15 | 3.9 | 0.01 | 0 | 0.01 | 8.9 | 0 | 1 | 0 | 871 | 1267.8 | 1619.2 | 13.1 | 52.2 | 94.6 | 0.1552 | -1.0623 | 0.0763 | 3839.203405
8.32 | 3171.121394 | 0.8557 | 0.1185 | 0.1443 | 0.09 | 2.8 | 0.32 | 12.45 | 14.6 | 3.6 | 0.01 | 0 | 0.01 | 13.5 | 0 | 0.9 | 0 | 996 | 1383.5 | 2135.9 | 14 | 56.6 | 100.1 | 0.6892 | -0.2073 | 0.279 | 3960.130522
8.32 | 3171.121394 | 0.8557 | 0.1185 | 0.1443 | 0.01 | 0.05 | 0.05 | 4.98 | 8.63 | 3.1 | 0.01 | 0 | 0.01 | 9.2 | 0 | 0.08 | 1.88 | 816 | 1405.6 | 1812.1 | 12 | 44.5 | 90.4 | -0.1148 | -0.7273 | 0.212 | 3802.77159
8.32 | 3171.121394 | 0.8557 | 0.1185 | 0.1443 | 0.15 | 0.01 | 0.01 | 0.01 | 11.95 | 2.45 | 0.01 | 0 | 0.01 | 7.51 | 0 | 0.05 | 0 | 900 | 1488.2 | 1591.3 | 12.8 | 55.1 | 87.8 | -0.2972 | -0.6933 | 0.319 | 3675.356654
8.32 | 3171.121394 | 0.8557 | 0.1185 | 0.1443 | 0.03 | 0.01 | 0.01 | 17.12 | 11.91 | 4.99 | 0.01 | 0 | 0.01 | 13.51 | 0 | 1.07 | 0.05 | 900 | 1371.1 | 1757 | 15 | 54.2 | 102 | 0.5293 | -0.6671 | 0.2087 | 3922.566716
8.32 | 3171.121394 | 0.8557 | 0.1185 | 0.1443 | 0.07 | 0.6 | 0.3 | 7.43 | 10.3 | 2.22 | 0.01 | 0 | 0.01 | 8.02 | 0 | 1.2 | 0 | 816 | 1376.3 | 1998.1 | 12.8 | 44.7 | 89.4 | 0.0413 | -0.9032 | 0.3129 | 3685.958433
8.32 | 3171.121394 | 0.8557 | 0.1185 | 0.1443 | 0.01 | 0.01 | 0.01 | 5 | 11.91 | 2.22 | 0.01 | 0 | 0.01 | 12.4 | 0 | 0.27 | 0.71 | 871 | 1282.2 | 1462.7 | 15 | 54.2 | 89.4 | -0.2027 | -0.9108 | 0.2774 | 3627.43271
8.32 | 3171.121394 | 0.8557 | 0.1185 | 0.1443 | 0.01 | 0.05 | 0.05 | 12.47 | 10.02 | 3.05 | 0.01 | 0 | 0.01 | 13 | 0 | 0.17 | 1.54 | 885 | 1378 | 1820 | 15 | 49.9 | 93.8 | 0.4784 | -0.0937 | 0.3534 | 3876.141181
8.57 | 3171.120187 | 0.8557 | 0.1185 | 0.1443 | 0.02 | 0.21 | 0.19 | 0.01 | 14.6 | 2.22 | 0.01 | 0 | 0.01 | 4.88 | 0 | 0.23 | 0.14 | 927 | 1260.9 | 2068.4 | 15 | 49.9 | 87.8 | 0.2145 | -0.7908 | 0.2149 | 3758.880371
8.57 | 3171.120187 | 0.8557 | 0.1185 | 0.1443 | 0.01 | 0.01 | 0.01 | 9 | 10.81 | 3.25 | 0.01 | 0 | 0.01 | 13.45 | 0 | 0.03 | 0.7 | 816 | 1233.3 | 1566.2 | 15 | 41 | 91.5 | -0.3146 | -0.8567 | 0.2674 | 3754.753217
8.57 | 3171.120187 | 0.8557 | 0.1185 | 0.1443 | 0.23 | 0.01 | 0.01 | 0.01 | 10.5 | 3.06 | 0.01 | 0 | 0.01 | 9.24 | 0 | 0.01 | 0.01 | 900 | 1688.1 | 1855.1 | 10 | 51 | 89.3 | 0.1847 | -0.8921 | 0.3445 | 3870.157905
8.57 | 3171.120187 | 0.8557 | 0.1185 | 0.1443 | 0.01 | 0.03 | 0.03 | 0.01 | 11.91 | 4.15 | 0.01 | 0 | 0.01 | 10.96 | 0 | 0.23 | 0.24 | 816 | 1107.9 | 1730.5 | 15 | 49.9 | 89 | -0.3568 | -0.8543 | 0.3044 | 3622.152006
8.57 | 3171.120187 | 0.8557 | 0.1185 | 0.1443 | 0.15 | 0.01 | 0.01 | 1.97 | 11.08 | 2.75 | 0.01 | 0 | 0.01 | 13 | 0 | 0.05 | 0 | 899 | 1451.9 | 1590.2 | 12 | 50.2 | 88.6 | -0.0777 | -0.7994 | 0.365 | 3612.285548
8.57 | 3171.120187 | 0.8557 | 0.1185 | 0.1443 | 0.03 | 0.01 | 0.01 | 12.56 | 10.25 | 4.98 | 0.01 | 0 | 0.01 | 12.23 | 0 | 1.03 | 0.01 | 830 | 1357.3 | 1743.2 | 13.8 | 49.2 | 100.1 | 0.3161 | -0.8235 | 0.3303 | 3875.781613
8.57 | 3171.120187 | 0.8557 | 0.1185 | 0.1443 | 0.17 | 0.16 | 0.05 | 14.48 | 12.2 | 2.2 | 0.01 | 0 | 0.01 | 9.75 | 0 | 0.01 | 0 | 816 | 1506.8 | 1991.2 | 12 | 49.8 | 94.4 | 0.5256 | -0.8451 | 0.2518 | 3974.610295
8.57 | 3171.120187 | 0.8557 | 0.1185 | 0.1443 | 0.22 | 0.01 | 0.01 | 9.1 | 10.05 | 2.75 | 0.01 | 0 | 0.01 | 13.48 | 0 | 0.01 | 0.01 | 830 | 1688.1 | 1777.7 | 11.5 | 49 | 93.4 | 0.2094 | -0.7019 | 0.1363 | 3781.702795
8.57 | 3171.120187 | 0.8557 | 0.1185 | 0.1443 | 0.01 | 0.01 | 0.01 | 14.01 | 12.14 | 4.95 | 0.01 | 0 | 0.01 | 10.48 | 0 | 0.92 | 0.7 | 927 | 1055 | 1812.1 | 15 | 49 | 102.1 | 0.2783 | -0.8374 | 0.2414 | 3906.211287
8.57 | 3171.120187 | 0.8557 | 0.1185 | 0.1443 | 0.04 | 0.01 | 0.01 | 9 | 10.05 | 2.22 | 0.01 | 0 | 0.01 | 13.5 | 0 | 1.04 | 0.01 | 816 | 1236.1 | 1447.6 | 14 | 49.8 | 90.1 | -0.3782 | -1.2111 | 0.3332 | 3569.514901
8.57 | 3171.120187 | 0.8557 | 0.1185 | 0.1443 | 0.01 | 0.05 | 0.11 | 1.97 | 10.2 | 2.22 | 0.01 | 0 | 0.01 | 13.5 | 0 | 0.21 | 0.2 | 900 | 1254 | 1734.4 | 13.5 | 55.2 | 87.9 | -0.3635 | -0.9341 | 0.2302 | 3677.662004
8.57 | 3171.120187 | 0.8557 | 0.1185 | 0.1443 | 0.12 | 0.18 | 0.06 | 13.82 | 10.07 | 2.75 | 0.01 | 0 | 0.01 | 13.5 | 0 | 0.01 | 0 | 960 | 1405.6 | 2068.4 | 12 | 52.6 | 96.2 | 0.4164 | -0.6496 | 0.2414 | 3839.342858
8.57 | 3171.120187 | 0.8557 | 0.1185 | 0.1443 | 0.2 | 0.01 | 0.3 | 12.64 | 10.15 | 2.22 | 0.01 | 0 | 0.08 | 13.5 | 0 | 0.03 | 0 | 900 | 1731 | 1827.5 | 10.8 | 53.9 | 94.6 | 0.6254 | -0.6836 | 0.3143 | 3829.762343
8.57 | 3171.120187 | 0.8557 | 0.1185 | 0.1443 | 0.08 | 0.59 | 0.3 | 12.51 | 10 | 2.93 | 0.01 | 0.05 | 0.01 | 8.51 | 0 | 0.03 | 0 | 900 | 1286.4 | 2149.7 | 13 | 53.8 | 94.7 | 0.4931 | -0.1201 | 0.2445 | 3804.150634
8.57 | 3171.120187 | 0.8557 | 0.1185 | 0.1443 | 0.15 | 0.01 | 0.01 | 0.01 | 8.63 | 3.06 | 0.21 | 0 | 0.01 | 12.05 | 0 | 0.03 | 0 | 871 | 1653.6 | 1770.8 | 12 | 53.5 | 88.4 | -0.048 | -0.7279 | 0.228 | 3688.390957
8.57 | 3171.120187 | 0.8557 | 0.1185 | 0.1443 | 0 | 0.01 | 0.01 | 0.01 | 10.4 | 2.23 | 0.01 | 0.01 | 0.01 | 12.15 | 0 | 0.03 | 0 | 871 | 1019 | 1331.1 | 13.7 | 48.3 | 87.8 | -0.601 | -0.2619 | 0.2452 | 3491.252118
8.57 | 3171.120187 | 0.8557 | 0.1185 | 0.1443 | 0 | 0.1 | 0.41 | 17.48 | 10.15 | 3.25 | 0.01 | 0 | 0.01 | 12 | 0 | 0.25 | 0.23 | 927 | 1304.3 | 1922.3 | 14.6 | 53.5 | 101.5 | 0.3324 | -1.0137 | 0.2407 | 3961.106371
8.57 | 3171.120187 | 0.8557 | 0.1185 | 0.1443 | 0.17 | 0.16 | 0.05 | 10.97 | 10.02 | 2.24 | 0.01 | 0 | 0.01 | 9.2 | 0 | 0.01 | 0 | 927 | 1495.1 | 2039.4 | 12 | 51.7 | 94.7 | 0.3058 | -0.0903 | 0.3559 | 3870.180266
8.57 | 3171.120187 | 0.8557 | 0.1185 | 0.1443 | 0.01 | 0.01 | 0.01 | 0.01 | 10.3 | 2.98 | 0.41 | 0 | 0.01 | 13.5 | 0 | 0.43 | 0.57 | 927 | 1446.9 | 1584.7 | 15 | 54.4 | 89.6 | -0.1282 | -0.8147 | 0.4404 | 3634.597953
8.57 | 3171.120187 | 0.8557 | 0.1185 | 0.1443 | 0.03 | 0.01 | 0.01 | 9.1 | 10.25 | 2.95 | 0.01 | 0.01 | 0.01 | 13.33 | 0 | 1.06 | 0.09 | 900 | 1247.1 | 1467.6 | 15 | 52.1 | 91.8 | -0.222 | -0.183 | 0.2073 | 3533.660503
8.57 | 3171.120187 | 0.8557 | 0.1185 | 0.1443 | 0.01 | 0.01 | 0.01 | 3.12 | 10.3 | 2.22 | 0.01 | 0 | 0.01 | 13.74 | 0 | 0.03 | 0.7 | 816 | 1218.4 | 1412.5 | 14 | 40.7 | 88.5 | -0.6078 | -0.3055 | 0.2727 | 3505.795674
8.57 | 3171.120187 | 0.8557 | 0.1185 | 0.1443 | 0.01 | 0.01 | 1.93 | 10.96 | 11.6 | 2.22 | 0.01 | 0 | 0.01 | 8.02 | 0 | 0.03 | 0.06 | 900 | 1081.1 | 1459.3 | 15 | 50.9 | 91.8 | -0.3406 | -0.1551 | 0.3975 | 3313.040192
8.57 | 3171.120187 | 0.8557 | 0.1185 | 0.1443 | 0.01 | 0.01 | 0.01 | 0.01 | 14.6 | 2.24 | 0.01 | 0 | 0.01 | 13.33 | 0 | 0.9 | 0.7 | 927 | 1010.8 | 1350.6 | 15 | 54.4 | 87.5 | -0.5828 | 0.0105 | 0.3234 | 3530.928378
8.57 | 3171.120187 | 0.8557 | 0.1185 | 0.1443 | 0.18 | 0.01 | 0.01 | 14.5 | 10.2 | 2.21 | 0.29 | 0 | 0.01 | 13 | 0 | 0.03 | 0.03 | 900 | 1729.4 | 1806.4 | 11.7 | 54 | 95.1 | 0.6153 | -1.2186 | 0.2692 | 4002.409819
8.57 | 3171.120187 | 0.8557 | 0.1185 | 0.1443 | 0.15 | 0.01 | 0.01 | 14.48 | 10.3 | 2.5 | 0.01 | 0 | 0.01 | 13.5 | 0 | 0.05 | 0 | 900 | 1469.5 | 1524.6 | 11 | 49.9 | 94.7 | 0.1111 | -1.0655 | 0.1685 | 3753.332468
8.57 | 3171.120187 | 0.8557 | 0.1185 | 0.1443 | 0.19 | 0.46 | 0.49 | 16.42 | 8.63 | 4.15 | 0.01 | 0 | 0.01 | 8.02 | 0 | 0.03 | 0 | 927 | 1506.8 | 2177.2 | 10 | 52 | 101.9 | 0.8001 | -0.9013 | 0.2071 | 3935.381517
8.57 | 3171.120187 | 0.8557 | 0.1185 | 0.1443 | 0.03 | 0.01 | 0.01 | 14.5 | 10.3 | 3.9 | 0.01 | 0 | 0.01 | 10.05 | 0 | 0.11 | 2.5 | 830 | 1274.7 | 1692.9 | 14 | 47.8 | 97.2 | 0.1442 | -0.0905 | 0.0641 | 3691.81437
8.57 | 3171.120187 | 0.8557 | 0.1185 | 0.1443 | 0.01 | 0.02 | 0.01 | 14.56 | 10.3 | 4.8 | 0.01 | 0 | 0.01 | 10.48 | 0 | 0.09 | 1.26 | 927 | 1364.2 | 1805.2 | 15 | 51.5 | 102.1 | 0.3328 | -0.8746 | 0.0401 | 3962.178377
8.57 | 3171.120187 | 0.8557 | 0.1185 | 0.1443 | 0.22 | 0.01 | 0.01 | 9.9 | 8.44 | 2.98 | 0.01 | 0 | 0.01 | 12.4 | 0 | 0.01 | 0.01 | 825 | 1577.8 | 1691.5 | 10.9 | 45 | 93 | 0.1299 | -0.8993 | 0.2633 | 3723.456193
8.57 | 3171.120187 | 0.8557 | 0.1185 | 0.1443 | 0.14 | 3 | 0.24 | 14.3 | 10 | 3.9 | 0.01 | 0 | 0.01 | 12.1 | 0 | 0.03 | 0 | 871 | 1460.7 | 2370.2 | 12 | 52.2 | 99.3 | 0.5959 | -0.2685 | 0.2355 | 3945.36199
8.57 | 3171.120187 | 0.8557 | 0.1185 | 0.1443 | 0.21 | 0.43 | 0.5 | 12.52 | 8.63 | 2.25 | 0.01 | 0 | 0.01 | 13.46 | 0 | 0.03 | 0 | 927 | 1619.2 | 2115.3 | 10.3 | 52.9 | 95.1 | 0.3685 | -0.8562 | 0.1037 | 3956.035149
8.57 | 3171.120187 | 0.8557 | 0.1185 | 0.1443 | 0.04 | 0.01 | 0.02 | 14.5 | 11.95 | 2.22 | 0.01 | 0 | 0.01 | 10.55 | 0 | 1 | 0 | 830 | 1247.1 | 1329.8 | 14 | 51.9 | 93.4 | -0.1542 | -0.8863 | 0.2692 | 3730.390854
8.57 | 3171.120187 | 0.8557 | 0.1185 | 0.1443 | 0.1 | 0.5 | 0.3 | 10.12 | 12.16 | 2.24 | 0.01 | 0 | 0.01 | 12.5 | 0 | 0.03 | 0 | 900 | 1412.5 | 2067 | 13 | 49.5 | 90.6 | 0.323 | 0.0163 | 0.293 | 3690.064252
8.57 | 3171.120187 | 0.8557 | 0.1185 | 0.1443 | 0.01 | 0.01 | 0.01 | 11.85 | 10.2 | 3.25 | 2 | 0 | 0.01 | 8.06 | 0 | 0.12 | 2 | 816 | 2244.1 | 2513.6 | 14 | 40.7 | 94.4 | 1.4517 | -1.0195 | 0.3575 | 4361.051056
8.57 | 3171.120187 | 0.8557 | 0.1185 | 0.1443 | 0.02 | 0.01 | 0.01 | 3.11 | 11.5 | 2.24 | 0.01 | 0 | 0.01 | 13.46 | 0 | 0.08 | 2.03 | 816 | 1309.1 | 1364.2 | 15.6 | 49.6 | 87.4 | -0.2253 | -1.2555 | 0.3176 | 3509.010157
8.57 | 3171.120187 | 0.8557 | 0.1185 | 0.1443 | 0.2 | 0.01 | 0.01 | 12.64 | 11.26 | 2.22 | 0.01 | 0 | 0.1 | 12.2 | 0 | 0.03 | 0 | 885 | 1736.3 | 1805.2 | 13 | 51.7 | 93.6 | 0.5008 | -0.7317 | 0.3547 | 3917.651193
8.57 | 3171.120187 | 0.8557 | 0.1185 | 0.1443 | 0.01 | 0.05 | 0.06 | 0.01 | 15 | 3.05 | 0.01 | 0 | 0.01 | 13.64 | 0 | 0.58 | 0.22 | 830 | 1131.9 | 1735.4 | 15.6 | 41 | 88.5 | 0.1415 | -0.8913 | 0.3364 | 3715.286999
8.57 | 3171.120187 | 0.8557 | 0.1185 | 0.1443 | 0.04 | 0.01 | 0.01 | 0.01 | 10.07 | 3.2 | 0.01 | 0 | 0.01 | 13.75 | 0 | 1.04 | 0.1 | 885 | 1415.2 | 1494 | 14 | 51.4 | 88.1 | -0.3352 | -0.9824 | 0.2881 | 3492.728821
8.57 | 3171.120187 | 0.8557 | 0.1185 | 0.1443 | 0.04 | 0.01 | 0.01 | 12.51 | 8.4 | 3.08 | 0.01 | 0 | 0.01 | 8.7 | 0 | 1.07 | 0.01 | 885 | 1288.4 | 1474.5 | 13.4 | 50.2 | 95.8 | -0.0028 | -1.2963 | 0.2659 | 3867.960098
8.57 | 3171.120187 | 0.8557 | 0.1185 | 0.1443 | 0.03 | 0.01 | 0.01 | 10.2 | 12.95 | 2.22 | 0.01 | 0 | 0.01 | 13.76 | 0 | 0.1 | 1.4 | 899 | 1274.7 | 1412.5 | 15 | 54.6 | 94.6 | -0.23 | -0.9166 | 0.4109 | 3694.910584
8.57 | 3171.120187 | 0.8557 | 0.1185 | 0.1443 | 0.15 | 0.01 | 0.01 | 0.01 | 10 | 2.22 | 0.01 | 0 | 0.01 | 0.01 | 0 | 0.05 | 0 | 927 | 1553.7 | 1632.5 | 10.8 | 46.9 | 87.1 | -0.1463 | -0.5857 | 0.3954 | 3601.766078
8.57 | 3171.120187 | 0.8557 | 0.1185 | 0.1443 | 0.27 | 0.27 | 0.01 | 0.01 | 11.91 | 4.8 | 0.07 | 0 | 0.01 | 7.48 | 0 | 0.03 | 0 | 900 | 1772.8 | 2482.5 | 11 | 55.7 | 92.7 | 1.0876 | -1.3391 | 0.3108 | 4204.220556
8.57 | 3171.120187 | 0.8557 | 0.1185 | 0.1443 | 0.03 | 0.01 | 0.01 | 12.51 | 10.3 | 2.75 | 0.01 | 0.01 | 0.01 | 12.05 | 0 | 1.06 | 0.09 | 871 | 1240.2 | 1606.7 | 15 | 50.2 | 94.9 | 0.0173 | -1.0854 | 0.3243 | 3756.84363
8.57 | 3171.120187 | 0.8557 | 0.1185 | 0.1443 | 0.01 | 0.05 | 0.06 | 12.52 | 10.02 | 4.8 | 0.01 | 0 | 0.01 | 13.5 | 0 | 0.51 | 0.2 | 927 | 1309 | 1855 | 14 | 54.8 | 102.1 | 0.3475 | -0.8321 | 0.0098 | 3787.440027
8.57 | 3171.120187 | 0.8557 | 0.1185 | 0.1443 | 0.01 | 0.01 | 0.01 | 1.95 | 10 | 3.08 | 0.01 | 0 | 0.01 | 13.6 | 0 | 0.92 | 0.7 | 885 | 1274.7 | 1632.9 | 15 | 40.7 | 88.2 | -0.0926 | -0.7823 | 0.272 | 3618.732538
8.57 | 3171.120187 | 0.8557 | 0.1185 | 0.1443 | 0.2 | 0.02 | 0.49 | 12.53 | 10 | 2.23 | 0.01 | 0 | 0.02 | 12.5 | 0 | 0.03 | 0 | 927 | 1605.4 | 1696.3 | 10.8 | 54.2 | 95.8 | 0.5334 | -0.7957 | 0.4652 | 3832.384091
8.57 | 3171.120187 | 0.8557 | 0.1185 | 0.1443 | 0 | 0.01 | 0.01 | 12.56 | 10.7 | 2.22 | 0.01 | 0 | 0.01 | 12.05 | 0 | 0.43 | 0.56 | 870 | 1012.8 | 1344.2 | 15 | 55.6 | 92.1 | -0.5347 | -1.0943 | 0.3522 | 3320.380889
8.57 | 3171.120187 | 0.8557 | 0.1185 | 0.1443 | 0.01 | 0.01 | 0.01 | 12.32 | 10.05 | 2.22 | 0.01 | 0 | 0.01 | 13.51 | 0 | 0.1 | 1.29 | 871 | 1005.9 | 1476.5 | 14.5 | 52.2 | 91.5 | -0.2124 | -0.6798 | 0.4475 | 3567.231529
8.57 | 3171.120187 | 0.8557 | 0.1185 | 0.1443 | 0.03 | 0.01 | 0.01 | 13.56 | 8.63 | 2.22 | 0.01 | 0 | 0.01 | 10.48 | 0 | 1.07 | 0.05 | 816 | 1361.6 | 1522 | 13.2 | 46.6 | 93.5 | 0.1452 | -0.2939 | 0.3104 | 3581.839881
8.61 | 3171.12079 | 0.8557 | 0.1185 | 0.1443 | 0.03 | 0.01 | 0.01 | 14.5 | 8.63 | 2.22 | 0.01 | 0 | 0.01 | 7.9 | 0 | 1.03 | 0.02 | 900 | 1274.7 | 1336.7 | 13 | 55.6 | 94.7 | -0.3031 | -1.1007 | 0.2625 | 3570.314527
8.61 | 3171.12079 | 0.8557 | 0.1185 | 0.1443 | 0.04 | 0.01 | 0.01 | 12.53 | 11.5 | 2.95 | 0.01 | 0 | 0.01 | 13.5 | 0 | 1.04 | 0.01 | 825 | 1386 | 1632.9 | 13.7 | 44.7 | 94.7 | 0.0969 | -0.8943 | 0.2028 | 3771.940522
8.61 | 3171.12079 | 0.8557 | 0.1185 | 0.1443 | 0.15 | 0.01 | 0.01 | 10.2 | 10.4 | 2.21 | 0.01 | 0 | 0.01 | 8.7 | 0 | 0.05 | 0 | 825 | 1478.4 | 1533.5 | 12 | 50.2 | 89.9 | 0.118 | -0.1726 | 0.1477 | 3657.381213
8.61 | 3171.12079 | 0.8557 | 0.1185 | 0.1443 | 0.04 | 0.01 | 0.02 | 2.97 | 12.16 | 2.22 | 0.01 | 0 | 0.01 | 12.77 | 0 | 1 | 0 | 900 | 1150.6 | 1322.9 | 14.4 | 52.2 | 88.6 | -0.5933 | -0.6437 | 0.3311 | 3519.641951
8.61 | 3171.12079 | 0.8557 | 0.1185 | 0.1443 | 0.02 | 0.01 | 1.93 | 12.52 | 11.06 | 2.22 | 0.01 | 0 | 0.01 | 12.5 | 0 | 0.03 | 0.05 | 870 | 1389.7 | 1495.1 | 15 | 51 | 93.4 | 0.0732 | -0.887 | 0.1065 | 3692.303773
8.61 | 3171.12079 | 0.8557 | 0.1185 | 0.1443 | 0.01 | 0.01 | 0.01 | 12.49 | 8.64 | 4.98 | 0.01 | 0 | 0.01 | 13.5 | 0 | 0.03 | 0 | 900 | 1254 | 1791.4 | 14.5 | 52.1 | 101.4 | -0.0011 | -0.796 | 0.1677 | 3898.378361
8.61 | 3171.12079 | 0.8557 | 0.1185 | 0.1443 | 0 | 0.01 | 0.01 | 12.53 | 8.63 | 3.6 | 0.01 | 0 | 0.01 | 9.1 | 0 | 0.43 | 0.56 | 871 | 1005.9 | 1667.4 | 13 | 49.7 | 98.7 | -0.182 | -0.9865 | 0.3084 | 3749.592396
8.61 | 3171.12079 | 0.8557 | 0.1185 | 0.1443 | 0.2 | 0.01 | 0.01 | 14.5 | 10.25 | 2.22 | 0.29 | 0 | 0.01 | 12 | 0 | 0.03 | 0.02 | 816 | 1853.4 | 1937.4 | 11.7 | 42.6 | 91.8 | 1.0427 | -0.7638 | 0.1838 | 3984.760133
8.61 | 3171.12079 | 0.8557 | 0.1185 | 0.1443 | 0.04 | 0.01 | 0.01 | 14.08 | 8.63 | 2.22 | 0.01 | 0 | 0.01 | 12.4 | 0 | 1.06 | 0.05 | 843 | 1329.8 | 1476.5 | 13 | 55.5 | 93.4 | -0.1605 | -0.8496 | 0.1441 | 3637.326237
8.61 | 3171.12079 | 0.8557 | 0.1185 | 0.1443 | 0.01 | 0.01 | 0.01 | 4.7 | 10.2 | 2.22 | 0.01 | 0 | 0.01 | 13.33 | 0 | 0.03 | 0.2 | 900 | 1313.6 | 1354.9 | 14 | 48.7 | 87.7 | -0.3543 | 0.0356 | 0.3584 | 3579.125593
8.61 | 3171.12079 | 0.8557 | 0.1185 | 0.1443 | 0.03 | 0.01 | 0.01 | 12.49 | 10.3 | 2.97 | 0.01 | 0 | 0.01 | 5 | 0 | 1.03 | 0.01 | 900 | 1233.3 | 1641 | 14 | 50.3 | 95 | -0.0234 | -0.7782 | 0.3156 | 3761.086993
8.61 | 3171.12079 | 0.8557 | 0.1185 | 0.1443 | 0.15 | 0.01 | 0.01 | 0.41 | 11.91 | 2.75 | 0.21 | 0 | 0.01 | 9.95 | 0 | 0.03 | 0 | 816 | 1639.8 | 1722.5 | 12 | 49.4 | 87.4 | 0.2189 | -0.9442 | 0.3323 | 3777.029651
8.61 | 3171.12079 | 0.8557 | 0.1185 | 0.1443 | 0.38 | 0.19 | 0.01 | 10.3 | 10.05 | 2.22 | 0.06 | 0 | 0.01 | 13.67 | 0 | 0.03 | 0 | 885 | 1826 | 2359.7 | 10 | 48 | 91.6 | 0.7406 | -1.0559 | 0.0871 | 4055.076822
8.61 | 3171.12079 | 0.8557 | 0.1185 | 0.1443 | 0.15 | 0.01 | 0.01 | 11.14 | 15.1 | 3.5 | 0.01 | 0 | 0.01 | 10 | 0 | 0.05 | 0 | 816 | 1446.9 | 1639.3 | 13.3 | 52.2 | 94.7 | 0.494 | -0.7771 | 0.4857 | 3945.251242
8.61 | 3171.12079 | 0.8557 | 0.1185 | 0.1443 | 0.04 | 0.01 | 0.01 | 10.97 | 10.25 | 2.21 | 0.01 | 0 | 0.01 | 12.2 | 0 | 1.04 | 0.1 | 927 | 1357.3 | 1412.4 | 15 | 55.4 | 94.6 | -0.2198 | -1.0996 | 0.3147 | 3458.947116
8.61 | 3171.12079 | 0.8557 | 0.1185 | 0.1443 | 0.01 | 0.04 | 1.87 | 12.49 | 11.1 | 3.2 | 0.01 | 0 | 0.01 | 8.7 | 0 | 0.05 | 0.08 | 830 | 1290 | 1736.3 | 15 | 50.8 | 94.7 | 0.0705 | -0.8722 | 0.1817 | 3729.264939
8.61 | 3171.12079 | 0.8557 | 0.1185 | 0.1443 | 0.04 | 0.01 | 0.02 | 3.1 | 9.9 | 2.75 | 0.01 | 0 | 0.01 | 13.78 | 0 | 1 | 0 | 950 | 1288.4 | 1542.7 | 14 | 56.2 | 91.5 | -0.286 | -0.7326 | 0.2253 | 3492.039371
8.61 | 3171.12079 | 0.8557 | 0.1185 | 0.1443 | 0.16 | 0.16 | 0.05 | 12.45 | 11.08 | 3.06 | 0.01 | 0 | 0.01 | 4.93 | 0 | 0.01 | 0 | 816 | 1440 | 2112.5 | 13 | 43.1 | 94.6 | 0.4733 | -0.987 | 0.3186 | 3859.751867
8.61 | 3171.12079 | 0.8557 | 0.1185 | 0.1443 | 0.01 | 0.01 | 0.01 | 0.01 | 14.5 | 3.1 | 0.01 | 0 | 0.01 | 9.24 | 0 | 0.9 | 0.7 | 816 | 1312.6 | 1494.4 | 15 | 40.2 | 88.1 | -0.228 | -0.0288 | 0.3311 | 3639.011854
8.61 | 3171.12079 | 0.8557 | 0.1185 | 0.1443 | 0.16 | 0.01 | 0.67 | 12.53 | 10.02 | 2.22 | 0.41 | 0.02 | 0.01 | 9.2 | 0 | 0.04 | 0 | 885 | 1793 | 1896.3 | 12 | 54.1 | 94.6 | 0.6356 | -0.7217 | 0.3272 | 3876.751914
8.61 | 3171.12079 | 0.8557 | 0.1185 | 0.1443 | 0.04 | 0.01 | 0.04 | 12.56 | 8.63 | 5 | 0.01 | 0 | 0.01 | 13.5 | 0 | 0.77 | 0.02 | 816 | 1354.8 | 1801.1 | 12 | 50.2 | 101.1 | 0.2597 | -0.1831 | 0.12 | 3651.806404
8.61 | 3171.12079 | 0.8557 | 0.1185 | 0.1443 | 0.15 | 0.01 | 0.01 | 14.48 | 10 | 2.22 | 0.41 | 0.03 | 0.01 | 9.2 | 0 | 0.03 | 0 | 900 | 1735 | 1817.6 | 12 | 52.1 | 94.6 | 0.3422 | -1.156 | 0.295 | 3856.30193
8.61 | 3171.12079 | 0.8557 | 0.1185 | 0.1443 | 0.02 | 0.01 | 0.01 | 12.02 | 11.08 | 2.22 | 0.01 | 0 | 0.01 | 8.8 | 0 | 0.08 | 2.03 | 816 | 1088.6 | 1350.4 | 14.4 | 43.1 | 89.3 | -0.3754 | -0.7713 | 0.4149 | 3482.567912
8.61 | 3171.12079 | 0.8557 | 0.1185 | 0.1443 | 0 | 0.36 | 0.08 | 12.49 | 8.63 | 2.22 | 0.01 | 0 | 0.01 | 13.48 | 0 | 0.3 | 0.23 | 816 | 1018.3 | 1991.2 | 12 | 49.6 | 91.5 | 0.1214 | -0.0878 | 0.3273 | 3650.213426
8.32 | 3171.121394 | 0.8557 | 0.1185 | 0.1443 | 0.04 | 0.01 | 0.01 | 12.57 | 10.3 | 2.2 | 0.01 | 0 | 0.01 | 8.55 | 0 | 1.04 | 0.1 | 870 | 1172 | 1350.4 | 15 | 49.9 | 93.4 | -0.0471 | -0.145 | 0.4326 | 3508.489322
8.32 | 3171.121394 | 0.8557 | 0.1185 | 0.1443 | 0.03 | 0.01 | 0.01 | 12.49 | 10.1 | 3.06 | 0.01 | 0 | 0.01 | 13.5 | 0 | 1.03 | 0.01 | 927 | 1116.2 | 1667.4 | 15 | 55 | 96.4 | -0.2128 | -0.838 | 0.4794 | 3548.27381
8.32 | 3171.121394 | 0.8557 | 0.1185 | 0.1443 | 0.02 | 0.48 | 0.1 | 12.51 | 10.3 | 2.5 | 0.01 | 0 | 0.01 | 9.95 | 0 | 0.29 | 0.21 | 900 | 1085 | 2029.1 | 12.9 | 51.9 | 94.2 | -0.0122 | -0.8013 | 0.4266 | 3740.212015
8.32 | 3171.121394 | 0.8557 | 0.1185 | 0.1443 | 0.2 | 0.01 | 0.51 | 12.51 | 10.15 | 3.6 | 0.01 | 0 | 0.08 | 13.5 | 0 | 0.03 | 0 | 982 | 1618.5 | 1763.2 | 11.7 | 56.5 | 99.5 | 0.5607 | -0.8656 | 0.3579 | 3927.61929
8.32 | 3171.121394 | 0.8557 | 0.1185 | 0.1443 | 0.19 | 0.01 | 0.5 | 12.52 | 8.63 | 3.15 | 0.01 | 0 | 0.01 | 12.5 | 0 | 0.03 | 0 | 900 | 1657.7 | 1871.3 | 10 | 49.8 | 98.4 | 0.0016 | -0.0825 | 0.4138 | 3763.996551
8.32 | 3171.121394 | 0.8557 | 0.1185 | 0.1443 | 0.03 | 0.01 | 0.01 | 12.54 | 12.16 | 2.22 | 0.01 | 0.01 | 0.01 | 13.67 | 0 | 1.06 | 0.02 | 900 | 1288.4 | 1336.6 | 14 | 54.3 | 93.4 | -0.0369 | -0.1149 | 0.4693 | 3515.552579
8.32 | 3171.121394 | 0.8557 | 0.1185 | 0.1443 | 0.03 | 0.01 | 0.01 | 7.43 | 12.16 | 2.22 | 0.01 | 0 | 0.01 | 12.77 | 0 | 1.02 | 0.01 | 830 | 1288.4 | 1384.9 | 15.1 | 47.5 | 89.7 | -0.5162 | -0.1098 | 0.4135 | 3474.406431
8.32 | 3171.121394 | 0.8557 | 0.1185 | 0.1443 | 0.27 | 0.27 | 0.01 | 10.2 | 14.9 | 2.24 | 0.07 | 0 | 0.01 | 8.02 | 0 | 0.03 | 0 | 816 | 1660.5 | 2163.5 | 11 | 46.9 | 89.6 | 0.8586 | 0.1341 | 0.365 | 3985.396789
8.32 | 3171.121394 | 0.8557 | 0.1185 | 0.1443 | 0 | 0.01 | 0.01 | 9.1 | 11.83 | 3.08 | 0.01 | 0 | 0.01 | 9.95 | 0 | 0.39 | 0.57 | 870 | 1274.7 | 1441.4 | 15 | 52.1 | 93.4 | -0.0977 | -0.6557 | 0.2204 | 3620.763841
8.32 | 3171.121394 | 0.8557 | 0.1185 | 0.1443 | 0.15 | 0.01 | 0.01 | 0.01 | 10.02 | 2.6 | 0.01 | 0 | 0.01 | 8.7 | 0 | 0.05 | 0 | 871 | 1420 | 1510.7 | 11 | 49.4 | 87.7 | -0.3845 | -0.0337 | 0.3902 | 3487.386276
8.32 | 3171.121394 | 0.8557 | 0.1185 | 0.1443 | 0.23 | 0.01 | 0.01 | 12.53 | 15.1 | 2.22 | 0.3 | 0 | 0.01 | 10.48 | 0 | 0.03 | 0.03 | 950 | 1935 | 2052.2 | 12 | 52.3 | 94.9 | 1.0128 | -0.9424 | 0.2777 | 4027.558574
8.32 | 3171.121394 | 0.8557 | 0.1185 | 0.1443 | 0.01 | 0.01 | 0.01 | 4.77 | 10 | 4.99 | 0.01 | 0 | 0.01 | 2.02 | 0 | 0.9 | 0.7 | 830 | 1116.2 | 1738.3 | 14 | 40.7 | 97.1 | 0.0672 | -0.2341 | 0.3162 | 3655.621002
8.32 | 3171.121394 | 0.8557 | 0.1185 | 0.1443 | 0.25 | 0.01 | 0.01 | 14.3 | 10.07 | 2.22 | 0.01 | 0 | 0.08 | 6 | 0 | 0.03 | 0 | 816 | 1735 | 1831.4 | 10 | 47.5 | 92.8 | 0.5216 | -0.647 | 0.2473 | 3817.065528
8.32 | 3171.121394 | 0.8557 | 0.1185 | 0.1443 | 0.2 | 0.51 | 0.52 | 12.49 | 9.46 | 2.23 | 0.01 | 0 | 0.01 | 12.4 | 0 | 0.03 | 0 | 871 | 1488.2 | 2025.7 | 11.7 | 49.3 | 94.2 | 0.2643 | -0.9796 | 0.1684 | 3981.891676
8.32 | 3171.121394 | 0.8557 | 0.1185 | 0.1443 | 0 | 0.01 | 0.01 | 14.5 | 11.03 | 2.24 | 0.01 | 0 | 0.01 | 10.5 | 0 | 0.43 | 0.56 | 927 | 1287.1 | 1460 | 15 | 54.1 | 94.8 | 0.0754 | -0.7435 | 0.3492 | 3765.818365
8.32 | 3171.121394 | 0.8557 | 0.1185 | 0.1443 | 0.01 | 0.01 | 0.01 | 0.01 | 10.4 | 2.22 | 0.01 | 0 | 0.01 | 7.48 | 0 | 0.03 | 0.2 | 900 | 1052 | 1484.1 | 14 | 51.6 | 87.8 | -0.6606 | -0.7726 | 0.346 | 3475.566977
8.32 | 3171.121394 | 0.8557 | 0.1185 | 0.1443 | 0.2 | 0.01 | 0.01 | 12.57 | 11.08 | 4.8 | 0.01 | 0 | 0.09 | 13.5 | 0 | 0.03 | 0 | 899 | 1757 | 2025 | 11.7 | 52.9 | 101 | 1.1408 | -0.7913 | 0.2428 | 4284.43239
8.32 | 3171.121394 | 0.8557 | 0.1185 | 0.1443 | 0.01 | 0.01 | 0.01 | 14.5 | 12.08 | 2.25 | 2 | 0 | 0.01 | 13 | 0 | 0.12 | 2 | 899 | 2157.3 | 2274.4 | 15 | 49.9 | 94.7 | 1.0177 | -0.0745 | 0.3937 | 4146.953687
8.32 | 3171.121394 | 0.8557 | 0.1185 | 0.1443 | 0.18 | 0.01 | 0.01 | 12.45 | 12.05 | 2.22 | 0.46 | 0.04 | 0.01 | 13.5 | 0 | 0.04 | 0 | 900 | 1839.6 | 1936.1 | 12.6 | 53.8 | 94.5 | 0.7911 | -0.198 | 0.4559 | 3920.012354
8.32 | 3171.121394 | 0.8557 | 0.1185 | 0.1443 | 0.03 | 0.01 | 0.01 | 0.01 | 8.63 | 2.75 | 0.01 | 0.01 | 0.01 | 9.2 | 0 | 1.05 | 0.01 | 927 | 1384.9 | 1465.5 | 14 | 56.3 | 88.1 | -0.5505 | -0.0755 | 0.1464 | 3463.107762
8.32 | 3171.121394 | 0.8557 | 0.1185 | 0.1443 | 0.01 | 0.12 | 0.08 | 12.52 | 10 | 3.07 | 0.01 | 0 | 0.01 | 8.7 | 0 | 0.2 | 0.19 | 871 | 1254 | 1936.1 | 14 | 48.8 | 95.7 | 0.2005 | -0.8606 | 0.2101 | 3756.723905
8.32 | 3171.121394 | 0.8557 | 0.1185 | 0.1443 | 0.2 | 0.01 | 0.51 | 0.01 | 10.07 | 2.22 | 0.01 | 0 | 0.08 | 13.51 | 0 | 0.03 | 0 | 816 | 1802.4 | 1872.4 | 11 | 50.2 | 87.1 | 0.1684 | -0.0838 | 0.4121 | 3578.184304
8.32 | 3171.121394 | 0.8557 | 0.1185 | 0.1443 | 0 | 0.05 | 0.02 | 12.49 | 10.25 | 3.1 | 0.01 | 0 | 0.01 | 12 | 0 | 0.35 | 0.17 | 825 | 1220.4 | 1777.6 | 15 | 53.8 | 94.6 | 0.1901 | -0.7059 | 0.5413 | 3574.258411
8.32 | 3171.121394 | 0.8557 | 0.1185 | 0.1443 | 0.03 | 0.01 | 0.01 | 12.53 | 10.2 | 2.22 | 0.01 | 0 | 0.01 | 13.5 | 0 | 1.06 | 0.02 | 927 | 1278.2 | 1320.9 | 14 | 56.4 | 94.7 | -0.1746 | -0.6387 | 0.3453 | 3678.553936
8.32 | 3171.121394 | 0.8557 | 0.1185 | 0.1443 | 0.15 | 0.01 | 0.01 | 2.97 | 10 | 3.1 | 0.01 | 0 | 0.01 | 8.02 | 0 | 0.05 | 0 | 900 | 1536.5 | 1643.3 | 11 | 55.4 | 88.1 | -0.0896 | -0.1543 | 0.497 | 3608.626101
8.32 | 3171.121394 | 0.8557 | 0.1185 | 0.1443 | 0 | 0.12 | 0.07 | 14.5 | 12.2 | 2.22 | 0.01 | 0 | 0.01 | 10.48 | 0 | 0.23 | 0.22 | 982 | 1243.6 | 1922.3 | 16 | 56.6 | 96.7 | 0.2422 | -0.7823 | 0.3717 | 3762.983373
8.32 | 3171.121394 | 0.8557 | 0.1185 | 0.1443 | 0 | 0.06 | 0.05 | 12.49 | 10.15 | 2.24 | 0.01 | 0 | 0.01 | 13.5 | 0 | 0.03 | 0.09 | 871 | 1212.6 | 1730.5 | 15 | 55 | 93.4 | 0.0666 | 0.0368 | 0.2837 | 3517.499751
8.32 | 3171.121394 | 0.8557 | 0.1185 | 0.1443 | 0.15 | 0.01 | 0.01 | 7.8 | 10.06 | 2.22 | 0.01 | 0 | 0.01 | 8.02 | 0 | 0.05 | 0 | 825 | 1474.5 | 1543.4 | 11 | 49.6 | 90.1 | 0.0238 | -0.0915 | 0.3714 | 3531.017585
8.32 | 3171.121394 | 0.8557 | 0.1185 | 0.1443 | 0.01 | 0.01 | 0.01 | 11.2 | 11.95 | 2.22 | 0.01 | 0 | 0.01 | 10.48 | 0 | 0.03 | 1.8 | 816 | 1259.6 | 1316 | 15 | 49 | 90.5 | -0.231 | -0.0338 | 0.3932 | 3510.212415
8.32 | 3171.121394 | 0.8557 | 0.1185 | 0.1443 | 0.27 | 0.27 | 0.01 | 14.48 | 10.02 | 2.22 | 0.07 | 0 | 0.01 | 9.95 | 0 | 0.03 | 0 | 816 | 1667.4 | 2159.8 | 10.8 | 48.3 | 93 | 0.6959 | -0.1008 | 0.4067 | 3947.49138
8.32 | 3171.121394 | 0.8557 | 0.1185 | 0.1443 | 0.37 | 0.23 | 0.01 | 12.54 | 10.5 | 3.1 | 1.1 | 0 | 0.78 | 10.48 | 0 | 0.03 | 0 | 900 | 2576.9 | 2625.1 | 9.8 | 51.2 | 97.2 | 1.745 | -0.1613 | 0.1887 | 4279.1612
8.32 | 3171.121394 | 0.8557 | 0.1185 | 0.1443 | 0.03 | 0.01 | 0.01 | 2.97 | 10 | 3.1 | 0.01 | 0 | 0.01 | 8.62 | 0 | 1.03 | 0.02 | 900 | 1293.3 | 1517.2 | 14 | 55.5 | 91.9 | -0.1764 | -1.0458 | 0.4576 | 3580.050734
8.61 | 3171.12079 | 0.8557 | 0.1185 | 0.1443 | 0.17 | 0.16 | 0.05 | 0.01 | 11.03 | 3.17 | 0.01 | 0 | 0.01 | 13.5 | 0 | 0.01 | 0 | 816 | 1513.7 | 2067 | 12 | 44.1 | 88 | 0.2363 | -0.0163 | 0.3321 | 3730.775639
8.61 | 3171.12079 | 0.8557 | 0.1185 | 0.1443 | 0.23 | 0.01 | 0.36 | 8.9 | 11.26 | 2.22 | 0.01 | 0 | 0.08 | 12.5 | 0 | 0.03 | 0 | 816 | 1658.4 | 1782.4 | 10.2 | 49 | 89.8 | 0.5108 | -0.6325 | -0.042 | 3841.453982
8.61 | 3171.12079 | 0.8557 | 0.1185 | 0.1443 | 0 | 0.01 | 0.01 | 8.9 | 11.83 | 2.21 | 0.01 | 0 | 0.01 | 8.55 | 0 | 0.05 | 1.4 | 816 | 1131.9 | 1481.4 | 15 | 49 | 89.6 | -0.4729 | -0.9833 | 0.1439 | 3559.38797
8.61 | 3171.12079 | 0.8557 | 0.1185 | 0.1443 | 0.03 | 0.01 | 0.01 | 11.2 | 10.4 | 3.97 | 0.01 | 0.01 | 0.01 | 8.8 | 0 | 1.06 | 0.02 | 870 | 1371.1 | 1626 | 15 | 44.7 | 95 | 0.2246 | -1.0769 | 0.3683 | 3774.543834
8.61 | 3171.12079 | 0.8557 | 0.1185 | 0.1443 | 0.03 | 0.01 | 0.01 | 12.49 | 10.07 | 2.24 | 0.01 | 0.01 | 0.01 | 9.2 | 0 | 1.05 | 0.05 | 825 | 1254 | 1371.1 | 13 | 52.2 | 92.8 | -0.0597 | -0.9782 | 0.0975 | 3784.78511
8.61 | 3171.12079 | 0.8557 | 0.1185 | 0.1443 | 0.21 | 0.01 | 0.5 | 0.41 | 10.4 | 2.23 | 0.01 | 0 | 0.08 | 13.77 | 0 | 0.03 | 0 | 900 | 1625.4 | 1726.7 | 10 | 54.3 | 88.1 | 0.0359 | 0.0001 | 0.4291 | 3669.13992
8.61 | 3171.12079 | 0.8557 | 0.1185 | 0.1443 | 0.09 | 0.66 | 0.27 | 12.51 | 11.91 | 2.24 | 0.01 | 0.03 | 0.01 | 13.5 | 0 | 0.03 | 0 | 885 | 1391.8 | 2053.2 | 13 | 50.1 | 94.7 | 0.2696 | -0.26 | 0.2149 | 3866.106856
8.61 | 3171.12079 | 0.8557 | 0.1185 | 0.1443 | 0.01 | 0.05 | 0.1 | 12.49 | 8.7 | 5 | 0.01 | 0 | 0.01 | 9.1 | 0 | 0.67 | 0.2 | 900 | 1247.1 | 1891.1 | 15 | 49.9 | 100.9 | 0.2398 | -0.6746 | 0.232 | 3824.529094
8.61 | 3171.12079 | 0.8557 | 0.1185 | 0.1443 | 0.27 | 0.27 | 0.01 | 12.49 | 11.95 | 2.22 | 0.07 | 0 | 0.01 | 13.5 | 0 | 0.03 | 0 | 885 | 1675 | 2173.4 | 10 | 51.7 | 94.6 | 1.1147 | -0.7071 | 0.2496 | 4127.245139
9.08 | 3171.121145 | 0.8557 | 0.1185 | 0.1443 | 0.15 | 0.01 | 0.01 | 9.9 | 10.3 | 3.1 | 0.01 | 0 | 0.01 | 13.5 | 0 | 0.05 | 0 | 816 | 1412.5 | 1500 | 12 | 47.5 | 93.4 | -0.135 | -0.7625 | 0.1371 | 3718.230598
9.08 | 3171.121145 | 0.8557 | 0.1185 | 0.1443 | 0.1 | 0.57 | 0.24 | 10.97 | 10.25 | 3.06 | 0.01 | 0.02 | 0.01 | 10.05 | 0 | 0.03 | 0 | 816 | 1414.5 | 2039.4 | 12 | 43.1 | 93.8 | 0.4113 | -0.0992 | 0.2922 | 3600.382208
9.08 | 3171.121145 | 0.8557 | 0.1185 | 0.1443 | 0 | 0.01 | 0.01 | 8.14 | 11.2 | 3.01 | 0.01 | 0 | 0.01 | 6.7 | 0 | 0.43 | 0.56 | 885 | 1285.7 | 1487.6 | 15.3 | 56.3 | 94.7 | -0.1558 | 0.0644 | 0.2246 | 3529.911183
9.08 | 3171.121145 | 0.8557 | 0.1185 | 0.1443 | 0.01 | 0.01 | 0.01 | 10.2 | 8.44 | 2.22 | 0.01 | 0 | 0.01 | 6.2 | 0 | 1.21 | 0.01 | 816 | 1023.9 | 1453.8 | 13 | 42.6 | 88.7 | -0.3608 | -1.1354 | 0.3135 | 3421.44417
9.08 | 3171.121145 | 0.8557 | 0.1185 | 0.1443 | 0.36 | 0.22 | 0.01 | 0.01 | 11.95 | 2.22 | 0.96 | 0 | 0.01 | 8.02 | 0 | 0.03 | 0 | 871 | 2363.3 | 2625.1 | 10 | 52.2 | 88 | 1.3602 | -0.8743 | 0.155 | 4347.767147
9.08 | 3171.121145 | 0.8557 | 0.1185 | 0.1443 | 0.02 | 0.01 | 0.01 | 3.1 | 10.3 | 4.07 | 0.01 | 0 | 0.01 | 13.45 | 0 | 0.12 | 2.1 | 900 | 1072.2 | 1708.7 | 14 | 52 | 95.7 | -0.348 | -0.0449 | 0.1859 | 3694.172598
9.08 | 3171.121145 | 0.8557 | 0.1185 | 0.1443 | 0.24 | 0.01 | 0.01 | 0.01 | 11.1 | 2.24 | 0.29 | 0 | 0.01 | 13.5 | 0 | 0.03 | 0.02 | 927 | 1805.2 | 1913 | 11.7 | 50.3 | 87.9 | 0.1427 | -0.8766 | 0.1593 | 3953.325478
9.08 | 3171.121145 | 0.8557 | 0.1185 | 0.1443 | 0.2 | 0.01 | 0.51 | 12.52 | 10.5 | 3.01 | 0.01 | 0 | 0.08 | 9.2 | 0 | 0.03 | 0 | 816 | 1784.5 | 1952.6 | 10.1 | 49.8 | 93.4 | 0.9744 | -0.0808 | 0.1247 | 4101.375014
9.08 | 3171.121145 | 0.8557 | 0.1185 | 0.1443 | 0.32 | 0.23 | 0.01 | 9 | 10.06 | 2.24 | 0.92 | 0 | 0.01 | 13 | 0 | 0.03 | 0 | 816 | 2370.2 | 2625.1 | 10 | 49.7 | 89.1 | 1.287 | -0.8784 | 0.2303 | 4182.345623
9.08 | 3171.121145 | 0.8557 | 0.1185 | 0.1443 | 0.35 | 0.07 | 4.75 | 9 | 8.63 | 3.6 | 0.01 | 0 | 0.01 | 8.62 | 0 | 0.03 | 0 | 900 | 1853 | 2290.5 | 9.2 | 51.7 | 98.4 | 1.0478 | -0.093 | 0.1949 | 3899.071729
9.08 | 3171.121145 | 0.8557 | 0.1185 | 0.1443 | 0.02 | 0.05 | 0.05 | 11.14 | 11.11 | 2.5 | 0.69 | 0 | 0.01 | 11.8 | 0 | 0.16 | 1.58 | 927 | 1805.9 | 2150.4 | 14.4 | 55.2 | 97.5 | 1.195 | -0.9276 | 0.0016 | 4172.983599
9.08 | 3171.121145 | 0.8557 | 0.1185 | 0.1443 | 0.15 | 0.01 | 0.01 | 12.49 | 10 | 2.22 | 0.46 | 0.15 | 0.01 | 9.95 | 0 | 0.05 | 0 | 870 | 1805.9 | 1916.2 | 12 | 49.9 | 90.6 | 0.6835 | -0.9129 | -0.1288 | 3908.056816
9.08 | 3171.121145 | 0.8557 | 0.1185 | 0.1443 | 0.16 | 0.56 | 0.01 | 14.5 | 11.03 | 3.6 | 0.41 | 0.03 | 0.01 | 12.05 | 0 | 0.05 | 0 | 900 | 1772.8 | 2475.6 | 11.7 | 50.3 | 98.7 | 1.4215 | -0.1224 | 0.2848 | 4178.666569
9.08 | 3171.121145 | 0.8557 | 0.1185 | 0.1443 | 0.01 | 0.01 | 0.01 | 12.46 | 10.25 | 2.22 | 0.01 | 0 | 0.01 | 9.75 | 0 | 0.03 | 0.7 | 871 | 1282.2 | 1398.7 | 14 | 43.2 | 89.4 | -0.0068 | -0.9532 | -0.0247 | 3625.029608
9.08 | 3171.121145 | 0.8557 | 0.1185 | 0.1443 | 0.03 | 0.01 | 0.01 | 12.47 | 11.6 | 3.9 | 0.01 | 0.01 | 0.01 | 8.02 | 0 | 1.05 | 0.01 | 871 | 1126.5 | 1650.9 | 15 | 49.9 | 99.8 | -0.0579 | -0.8753 | 0.0976 | 3749.024291
9.08 | 3171.121145 | 0.8557 | 0.1185 | 0.1443 | 0 | 0.01 | 0.01 | 10.4 | 11.2 | 2.21 | 0.01 | 0 | 0.01 | 12.4 | 0 | 0.12 | 0.47 | 825 | 1194 | 1466.2 | 16 | 53 | 90.5 | -0.1424 | -0.8704 | 0.0301 | 3587.648853
9.08 | 3171.121145 | 0.8557 | 0.1185 | 0.1443 | 0.15 | 0.01 | 0.01 | 4.62 | 10.05 | 2.75 | 0.01 | 0 | 0.01 | 9.2 | 0 | 0.05 | 0 | 927 | 1493.1 | 1596.5 | 12.5 | 54.4 | 89.8 | 0.151 | -0.7909 | 0.2054 | 3716.645919
9.08 | 3171.121145 | 0.8557 | 0.1185 | 0.1443 | 0.09 | 0.63 | 0.37 | 0.01 | 10 | 2.75 | 0.01 | 0.04 | 0.01 | 11.8 | 0 | 0.03 | 0 | 900 | 1343.6 | 2130 | 12.8 | 49.7 | 88.6 | -0.1709 | -0.0376 | -0.0364 | 3620.962884
9.08 | 3171.121145 | 0.8557 | 0.1185 | 0.1443 | 0.02 | 0.01 | 0.01 | 12.51 | 10.6 | 3.12 | 0.01 | 0 | 0.01 | 13.46 | 0 | 0.03 | 0.41 | 871 | 1295.3 | 1522 | 15.5 | 51.9 | 96.4 | 0.12 | -0.1191 | 0.2151 | 3768.903798
9.08 | 3171.121145 | 0.8557 | 0.1185 | 0.1443 | 0.03 | 0.01 | 0.01 | 14.3 | 10.3 | 2.5 | 0.01 | 0 | 0.01 | 10.05 | 0 | 1.03 | 0.01 | 900 | 1096.5 | 1351.8 | 15 | 55.4 | 94.9 | -0.2819 | -0.0361 | 0.0923 | 3392.764606
9.08 | 3171.121145 | 0.8557 | 0.1185 | 0.1443 | 0.2 | 0.51 | 0.52 | 7.7 | 14.7 | 2.75 | 0.01 | 0 | 0.01 | 0.01 | 0 | 0.03 | 0 | 900 | 1662 | 2192.5 | 12 | 55.5 | 93.4 | 0.8147 | 0.0004 | 0.1692 | 4070.665527
9.08 | 3171.121145 | 0.8557 | 0.1185 | 0.1443 | 0.01 | 0.01 | 0.01 | 0.01 | 11.91 | 2.21 | 0.01 | 0 | 0.01 | 13.5 | 0 | 0.08 | 1.8 | 927 | 1399.4 | 1468.3 | 15 | 55.4 | 88.1 | -0.4024 | -1.1622 | 0.0854 | 3691.610789
9.08 | 3171.121145 | 0.8557 | 0.1185 | 0.1443 | 0.04 | 0.55 | 0.27 | 0.01 | 10.3 | 5 | 0.01 | 0.03 | 0.01 | 13.5 | 0 | 0.03 | 0 | 816 | 1157.5 | 2383.9 | 13 | 47 | 89.4 | 0.1266 | -0.8324 | 0.2598 | 3799.710052
9.08 | 3171.121145 | 0.8557 | 0.1185 | 0.1443 | 0.15 | 0.01 | 0.01 | 12.35 | 10 | 2.99 | 0.01 | 0 | 0.01 | 13.41 | 0 | 0.05 | 0 | 900 | 1434.5 | 1554.4 | 12 | 54.2 | 95.7 | 0.0765 | -1.1379 | 0.1673 | 3897.782894
9.08 | 3171.121145 | 0.8557 | 0.1185 | 0.1443 | 0.03 | 0.01 | 0.01 | 14.13 | 12.2 | 5 | 0.01 | 0 | 0.01 | 8.02 | 0 | 1.03 | 0.02 | 871 | 1378 | 1708.7 | 14.7 | 56.3 | 101.8 | 0.4264 | -0.8477 | 0.0168 | 3980.348033
9.08 | 3171.121145 | 0.8557 | 0.1185 | 0.1443 | 0.04 | 0.01 | 0.02 | 0.01 | 11.91 | 2.24 | 0.01 | 0 | 0.01 | 13.8 | 0 | 1 | 0 | 927 | 1267.8 | 1402.1 | 14 | 56.4 | 89 | -0.2624 | -0.7385 | 0.0524 | 3592.377
9.08 | 3171.121145 | 0.8557 | 0.1185 | 0.1443 | 0.01 | 0.01 | 0.03 | 5.15 | 14.9 | 2.22 | 0 | 0.01 | 0 | 12.5 | 0 | 0.2 | 0.49 | 816 | 1036.9 | 1591.6 | 15.3 | 53.5 | 88.4 | -0.2021 | -0.8568 | -0.0607 | 3687.156252
9.08 | 3171.121145 | 0.8557 | 0.1185 | 0.1443 | 0.01 | 0.05 | 0.05 | 0.01 | 11.2 | 2.24 | 0.01 | 0 | 0.01 | 10 | 0 | 0.13 | 1.55 | 816 | 1328.3 | 1675.6 | 14.9 | 49.9 | 87.1 | -0.2735 | -0.8909 | 0.1918 | 3606.610826
9.08 | 3171.121145 | 0.8557 | 0.1185 | 0.1443 | 0.01 | 0.12 | 0.06 | 0.01 | 12.21 | 2.22 | 0.01 | 0 | 0.01 | 13 | 0 | 0.31 | 0.21 | 900 | 1267.8 | 1929.2 | 15 | 50.9 | 87.5 | -0.2334 | -0.8987 | 0.2092 | 3692.680584
9.08 | 3171.121145 | 0.8557 | 0.1185 | 0.1443 | 0.03 | 0.01 | 0.01 | 0.01 | 8.64 | 2.23 | 0.01 | 0.01 | 0.01 | 13.5 | 0 | 1.05 | 0.05 | 900 | 1281.5 | 1338.7 | 13.4 | 51.6 | 87.7 | -0.488 | -0.1898 | 0.1219 | 3391.240504
9.08 | 3171.121145 | 0.8557 | 0.1185 | 0.1443 | 0.01 | 0.02 | 0.01 | 11.11 | 11.91 | 3.1 | 0.01 | 0 | 0.01 | 10.48 | 0 | 0.09 | 1.26 | 816 | 1309.1 | 1610.8 | 15.5 | 44.7 | 95.7 | 0.1884 | -0.6321 | 0.1216 | 3809.134639
9.08 | 3171.121145 | 0.8557 | 0.1185 | 0.1443 | 0.03 | 0.01 | 0.01 | 17.12 | 12.11 | 4.99 | 0.01 | 0.01 | 0.01 | 9.95 | 0 | 1.05 | 0.05 | 816 | 1375.4 | 1708.7 | 14.2 | 49.9 | 100.2 | 0.5037 | -0.07 | 0.0313 | 3887.864176
9.08 | 3171.121145 | 0.8557 | 0.1185 | 0.1443 | 0.04 | 0.01 | 0.02 | 12.61 | 8.63 | 3.25 | 0.01 | 0 | 0.01 | 13.48 | 0 | 1 | 0 | 900 | 1391.8 | 1612.3 | 13.7 | 51.4 | 95.1 | -0.089 | -0.7801 | 0.2246 | 3813.704701
8.48 | 3171.121462 | 0.8557 | 0.1185 | 0.1443 | 0.01 | 0.05 | 0.05 | 8.9 | 10.3 | 4.8 | 0.01 | 0 | 0.01 | 7.48 | 0 | 0.62 | 1.48 | 900 | 1284.4 | 1916.8 | 14 | 49.9 | 101.8 | 0.1272 | -0.1334 | 0.0708 | 3697.966224
8.48 | 3171.121462 | 0.8557 | 0.1185 | 0.1443 | 0.01 | 0.01 | 0.01 | 8.67 | 12.2 | 2.95 | 0.01 | 0 | 0.01 | 8.7 | 0 | 0.08 | 1.9 | 900 | 1164.4 | 1453.8 | 15 | 54.3 | 94.6 | -0.2555 | -0.8805 | 0.1321 | 3710.940831
8.48 | 3171.121462 | 0.8557 | 0.1185 | 0.1443 | 0.36 | 0.17 | 0.01 | 5.1 | 10.25 | 2.75 | 1.08 | 0 | 0.01 | 6.9 | 0 | 0.03 | 0 | 925 | 2425.3 | 2625.1 | 10 | 53 | 89.3 | 1.4617 | -0.6503 | 0.3241 | 4283.933578
8.48 | 3171.121462 | 0.8557 | 0.1185 | 0.1443 | 0.01 | 0.05 | 0.05 | 2.01 | 8.7 | 3.06 | 0.01 | 0 | 0.01 | 8.51 | 0 | 0.08 | 1.88 | 816 | 1357.3 | 1782.5 | 14.5 | 44.1 | 88.5 | -0.2446 | 0.0353 | 0.3594 | 3644.650286
8.48 | 3171.121462 | 0.8557 | 0.1185 | 0.1443 | 0.01 | 0.12 | 0.08 | 0.01 | 14.9 | 2.75 | 0.01 | 0 | 0.01 | 5 | 0 | 0.2 | 0.19 | 900 | 1219.7 | 1927.1 | 15.4 | 56.4 | 87.4 | 0.0586 | -0.1127 | 0.3029 | 3731.661332
8.48 | 3171.121462 | 0.8557 | 0.1185 | 0.1443 | 0.01 | 0.12 | 0.08 | 0.01 | 9.46 | 2.21 | 0.01 | 0 | 0.01 | 8.9 | 0 | 0.2 | 0.19 | 982 | 1350.4 | 1941.6 | 13 | 54.4 | 88.1 | -0.2105 | -0.1581 | 0.1779 | 3599.412663
8.48 | 3171.121462 | 0.8557 | 0.1185 | 0.1443 | 0.01 | 0.03 | 0.01 | 9.8 | 11.22 | 2.22 | 0.01 | 0 | 0.01 | 4.88 | 0 | 0.09 | 1.41 | 816 | 1005.9 | 1591.6 | 14 | 48.1 | 90.4 | -0.4405 | -0.1246 | 0.2951 | 3435.166986
8.48 | 3171.121462 | 0.8557 | 0.1185 | 0.1443 | 0 | 0.01 | 0.01 | 9 | 10.02 | 3.25 | 0.01 | 0 | 0.01 | 9.2 | 0 | 0.43 | 0.56 | 900 | 1230.6 | 1610.2 | 15 | 49.9 | 97.2 | 0.0631 | -0.6524 | 0.2872 | 3641.916387
8.48 | 3171.121462 | 0.8557 | 0.1185 | 0.1443 | 0.23 | 0.01 | 0.02 | 0.01 | 11.95 | 2.21 | 0.01 | 0 | 0.01 | 9.2 | 0 | 0.01 | 0.01 | 885 | 1688.1 | 1766.9 | 12 | 50.3 | 87.4 | -0.0672 | -0.671 | 0.3178 | 3867.734388
8.48 | 3171.121462 | 0.8557 | 0.1185 | 0.1443 | 0.06 | 2.09 | 0.32 | 10.4 | 10.4 | 3.95 | 0.01 | 0 | 0.01 | 13.5 | 0 | 0.88 | 0 | 900 | 1407.7 | 2165 | 12 | 54.4 | 94.9 | 0.4039 | -0.031 | 0.3435 | 3775.052019
8.48 | 3171.121462 | 0.8557 | 0.1185 | 0.1443 | 0.24 | 0.01 | 0.01 | 12.55 | 10.3 | 2.25 | 0.28 | 0 | 0.01 | 13.5 | 0 | 0.03 | 0.02 | 816 | 1812.1 | 1882.1 | 10.9 | 49.5 | 92.1 | 0.6743 | -0.6426 | 0.2697 | 3863.620156
8.48 | 3171.121462 | 0.8557 | 0.1185 | 0.1443 | 0 | 0.01 | 0.01 | 0.01 | 10.06 | 4.98 | 0.01 | 0 | 0.01 | 7.51 | 0 | 0.1 | 0.49 | 885 | 1267.8 | 1783.5 | 15 | 56.2 | 94.2 | -0.2505 | -0.0564 | 0.2176 | 3606.141134
8.48 | 3171.121462 | 0.8557 | 0.1185 | 0.1443 | 0.01 | 0.01 | 0.01 | 2.97 | 10.08 | 2.75 | 0.01 | 0 | 0.01 | 9.95 | 0 | 0.39 | 1.11 | 885 | 1343.6 | 1495.1 | 14 | 49.9 | 91.8 | -0.1436 | -0.0514 | 0.2899 | 3600.62529
8.48 | 3171.121462 | 0.8557 | 0.1185 | 0.1443 | 0 | 0.05 | 0.05 | 1.97 | 10.15 | 2.95 | 0.01 | 0 | 0.01 | 9.95 | 0 | 0.11 | 2.25 | 871 | 1258.2 | 1786.6 | 15 | 54 | 88.1 | -0.3492 | -0.8064 | 0.3838 | 3623.226561
8.48 | 3171.121462 | 0.8557 | 0.1185 | 0.1443 | 0.04 | 0.01 | 0.01 | 12.51 | 9.2 | 2.23 | 0.01 | 0 | 0.01 | 13.49 | 0 | 0.77 | 0.02 | 900 | 1343.6 | 1405.6 | 13.1 | 52.2 | 94.7 | -0.0261 | -0.7432 | 0.384 | 3664.137305
8.48 | 3171.121462 | 0.8557 | 0.1185 | 0.1443 | 0.22 | 0.01 | 0.01 | 8.67 | 8.63 | 2.75 | 0.01 | 0 | 0.01 | 8.51 | 0 | 0.01 | 0.01 | 871 | 1653.6 | 1754.6 | 10.9 | 44.7 | 93.4 | 0.2964 | -0.1071 | 0.3003 | 3700.380333
8.48 | 3171.121462 | 0.8557 | 0.1185 | 0.1443 | 0.04 | 0.01 | 0.02 | 10.97 | 11.91 | 2.6 | 0.01 | 0 | 0.01 | 11.8 | 0 | 1 | 0 | 899 | 1357.3 | 1420.7 | 14.1 | 51 | 93.4 | -0.0191 | -0.869 | 0.2265 | 3581.179995
8.48 | 3171.121462 | 0.8557 | 0.1185 | 0.1443 | 0.01 | 0.05 | 0.05 | 14.5 | 11.16 | 2.24 | 0.01 | 0 | 0.01 | 13.5 | 0 | 0.17 | 1.54 | 816 | 1347.9 | 1660.5 | 15 | 48.8 | 94.6 | 0.2666 | -0.7987 | 0.3283 | 3831.178555
8.48 | 3171.121462 | 0.8557 | 0.1185 | 0.1443 | 0.2 | 0.02 | 0.49 | 0.41 | 8.5 | 2.23 | 0.01 | 0 | 0.02 | 13 | 0 | 0.03 | 0 | 950 | 1550.3 | 1642.7 | 10.1 | 51.6 | 88.6 | 0.1324 | -0.2034 | 0.2292 | 3683.316479
8.48 | 3171.121462 | 0.8557 | 0.1185 | 0.1443 | 0.02 | 0.05 | 0.05 | 0.01 | 10.02 | 2.21 | 0.01 | 0 | 0.01 | 13.5 | 0 | 0.15 | 1.55 | 830 | 1371.1 | 1784.5 | 13 | 52.2 | 87.1 | 0.0374 | -0.8389 | 0.1874 | 3703.16877
8.48 | 3171.121462 | 0.8557 | 0.1185 | 0.1443 | 0.16 | 0.01 | 0.01 | 12.56 | 10.2 | 2.24 | 0.97 | 0.03 | 0.01 | 13.5 | 0 | 0.05 | 0 | 927 | 2157.3 | 2262 | 12 | 52.9 | 94.2 | 1.0678 | -0.7769 | 0.3438 | 4115.020402
8.48 | 3171.121462 | 0.8557 | 0.1185 | 0.1443 | 0.21 | 0.01 | 0.6 | 12.19 | 10 | 4.07 | 0.29 | 0 | 0.01 | 9.46 | 0 | 0.03 | 0.02 | 816 | 1812.1 | 1984.6 | 10 | 42.6 | 99.9 | 0.9945 | -0.1181 | 0.3483 | 4028.469324
8.48 | 3171.121462 | 0.8557 | 0.1185 | 0.1443 | 0.04 | 0.01 | 0.01 | 14.26 | 10.3 | 4.8 | 0.01 | 0 | 0.01 | 13.46 | 0 | 1.04 | 0.03 | 816 | 1295.3 | 1777.6 | 13.3 | 48.8 | 102.4 | 0.2457 | -0.1941 | 0.3062 | 3673.345389
8.48 | 3171.121462 | 0.8557 | 0.1185 | 0.1443 | 0.01 | 0.01 | 0.01 | 12.51 | 10.4 | 2.5 | 0.01 | 0 | 0.01 | 9.2 | 0 | 0.03 | 0.12 | 982 | 1390.1 | 1452.1 | 15 | 56.3 | 97.2 | 0.2566 | -0.089 | 0.3235 | 3690.528315
8.48 | 3171.121462 | 0.8557 | 0.1185 | 0.1443 | 0.04 | 0.01 | 0.01 | 7.95 | 11.5 | 2.21 | 0.01 | 0 | 0.01 | 13.5 | 0 | 1.02 | 0.09 | 885 | 1226.4 | 1398.7 | 14.6 | 52 | 90.1 | -0.2398 | -0.8038 | 0.1042 | 3668.966334
8.48 | 3171.121462 | 0.8557 | 0.1185 | 0.1443 | 0.04 | 0.01 | 0.01 | 12.51 | 10.05 | 3.07 | 0.01 | 0 | 0.01 | 10.05 | 0 | 1.07 | 0.01 | 816 | 1382.2 | 1542.7 | 14 | 49 | 92.7 | 0.0181 | -0.6288 | 0.3384 | 3751.710949
8.48 | 3171.121462 | 0.8557 | 0.1185 | 0.1443 | 0.16 | 0.06 | 0.04 | 8.9 | 14.8 | 2.22 | 0.01 | 0 | 0.01 | 10.48 | 0 | 0.01 | 0.01 | 900 | 1515.8 | 1772 | 13.8 | 51 | 93.2 | 0.564 | 0.0382 | 0.2905 | 3761.007703
8.48 | 3171.121462 | 0.8557 | 0.1185 | 0.1443 | 0.21 | 0.43 | 0.5 | 0.01 | 10.25 | 4.8 | 0.01 | 0 | 0.01 | 11.5 | 0 | 0.03 | 0 | 982 | 1593.7 | 2452.8 | 11 | 54.4 | 94.7 | 0.5352 | -0.1238 | 0.3086 | 3851.826558
8.48 | 3171.121462 | 0.8557 | 0.1185 | 0.1443 | 0.17 | 0.16 | 0.05 | 0.41 | 11.17 | 3.15 | 0.01 | 0 | 0.01 | 13.45 | 0 | 0.01 | 0 | 885 | 1474.5 | 2087.7 | 12 | 50.1 | 89.1 | 0.0252 | -1.046 | 0.171 | 3724.644508
8.48 | 3171.121462 | 0.8557 | 0.1185 | 0.1443 | 0.03 | 0.01 | 0.01 | 12.49 | 10.2 | 3.03 | 0.01 | 0 | 0.01 | 13.5 | 0 | 1.06 | 0.09 | 816 | 1287.4 | 1641 | 14 | 53.8 | 93.4 | 0.0456 | -0.8349 | 0.2848 | 3786.099262
8.48 | 3171.121462 | 0.8557 | 0.1185 | 0.1443 | 0.04 | 0.01 | 0.02 | 0.01 | 11.91 | 3.13 | 0.01 | 0 | 0.01 | 3.9 | 0 | 1 | 0 | 825 | 1047.3 | 1552.4 | 14.4 | 52 | 88.1 | -0.5856 | -0.1755 | 0.2955 | 3546.860472
8.48 | 3171.121462 | 0.8557 | 0.1185 | 0.1443 | 0.23 | 0.01 | 0.02 | 0.01 | 10.3 | 2.21 | 0.01 | 0 | 0.01 | 13.56 | 0 | 0.01 | 0.01 | 816 | 1729.4 | 1795.4 | 10 | 42.6 | 87.1 | 0.1079 | -0.8685 | 0.3362 | 3897.919471
8.48 | 3171.121462 | 0.8557 | 0.1185 | 0.1443 | 0.04 | 0.01 | 0.01 | 0.01 | 10.4 | 2.22 | 0.01 | 0 | 0.01 | 12.1 | 0 | 1.04 | 0.1 | 825 | 1322.4 | 1377.5 | 13.4 | 51.5 | 87.7 | -0.6724 | -0.0484 | 0.4216 | 3226.121462
8.48 | 3171.121462 | 0.8557 | 0.1185 | 0.1443 | 0.01 | 0.01 | 0.01 | 2.01 | 12.26 | 3.1 | 0.01 | 0 | 0.01 | 13.5 | 0 | 0.9 | 0.7 | 885 | 1367 | 1487.6 | 14.7 | 52.2 | 88.7 | -0.3202 | -0.1006 | 0.3707 | 3528.316919
8.48 | 3171.121462 | 0.8557 | 0.1185 | 0.1443 | 0.36 | 0.21 | 0.01 | 12.51 | 10.02 | 3.13 | 1.15 | 0 | 0.01 | 13.5 | 0 | 0.03 | 0 | 885 | 2397.7 | 2625.1 | 10 | 46.4 | 98.8 | 1.458 | -0.7288 | 0.3205 | 4299.469406
8.48 | 3171.121462 | 0.8557 | 0.1185 | 0.1443 | 0.03 | 0.01 | 0.01 | 9 | 11.91 | 3.97 | 0.01 | 0.01 | 0.01 | 13 | 0 | 1.05 | 0.01 | 900 | 1021 | 1639.8 | 13.4 | 51.9 | 96.7 | -0.279 | -0.9899 | 0.3621 | 3550.175899
8.48 | 3171.121462 | 0.8557 | 0.1185 | 0.1443 | 0.16 | 0.01 | 0.01 | 7.74 | 8.63 | 2.22 | 0.01 | 0.03 | 0.01 | 13.48 | 0 | 0.07 | 0 | 816 | 1467.6 | 1522.7 | 10.8 | 51.5 | 88.1 | 0.1982 | -0.7029 | 0.3064 | 3822.342258
8.48 | 3171.121462 | 0.8557 | 0.1185 | 0.1443 | 0.01 | 0.04 | 0.04 | 0.01 | 9.9 | 2.22 | 0 | 0 | 0 | 13.48 | 0 | 1.8 | 0 | 927 | 1247.1 | 1632.9 | 14 | 55.2 | 88.4 | -0.4301 | -0.9177 | 0.2311 | 3685.160219
8.48 | 3171.121462 | 0.8557 | 0.1185 | 0.1443 | 0.04 | 0.01 | 0.01 | 5.32 | 8.63 | 3.6 | 0.01 | 0 | 0.01 | 9.2 | 0 | 1.02 | 0.09 | 899 | 1343.6 | 1554.4 | 13 | 49.7 | 94 | -0.2425 | -0.0165 | 0.2412 | 3469.435869
8.48 | 3171.121462 | 0.8557 | 0.1185 | 0.1443 | 0.01 | 0.01 | 0.01 | 0.01 | 12.08 | 2.95 | 0.01 | 0 | 0.01 | 10.48 | 0 | 0.03 | 0.62 | 927 | 1254 | 1541.3 | 14 | 50.3 | 89.6 | -0.4092 | -0.7395 | 0.2599 | 3609.99748
8.48 | 3171.121462 | 0.8557 | 0.1185 | 0.1443 | 0.15 | 0.01 | 0.01 | 12.51 | 10.2 | 2.75 | 0.01 | 0 | 0.01 | 13 | 0 | 0.05 | 0 | 871 | 1524.8 | 1586.8 | 12 | 48.3 | 93.4 | 0.2568 | -1.1632 | 0.3478 | 3746.568659
8.48 | 3171.121462 | 0.8557 | 0.1185 | 0.1443 | 0.17 | 0.16 | 0.05 | 12.38 | 10.2 | 3.06 | 0.01 | 0 | 0.01 | 13.5 | 0 | 0.01 | 0 | 900 | 1515.8 | 2046.3 | 12 | 51.9 | 94.7 | 0.4646 | -0.9019 | 0.076 | 3800.357431
8.48 | 3171.121462 | 0.8557 | 0.1185 | 0.1443 | 0.03 | 0.01 | 0.01 | 12.52 | 10.5 | 2.5 | 0.01 | 0 | 0.01 | 13.5 | 0 | 1.07 | 0.05 | 899 | 1288.4 | 1351.1 | 14 | 50.3 | 93.4 | -0.0632 | -1.0758 | 0.256 | 3583.547814
8.48 | 3171.121462 | 0.8557 | 0.1185 | 0.1443 | 0.01 | 0.01 | 0.01 | 11.85 | 10.3 | 3.03 | 0.41 | 0 | 0.01 | 13.46 | 0 | 0.43 | 0.57 | 816 | 1481.4 | 1577.9 | 14.6 | 43.1 | 93.4 | -0.0416 | -0.0607 | 0.3577 | 3479.465037
8.48 | 3171.121462 | 0.8557 | 0.1185 | 0.1443 | 0.18 | 0.01 | 0.01 | 0.01 | 10.4 | 2.22 | 0.29 | 0 | 0.01 | 13 | 0 | 0.03 | 0.03 | 885 | 1736.3 | 1805.2 | 12 | 51.4 | 87.5 | 0.1324 | -0.8505 | 0.4104 | 3708.784161
8.48 | 3171.121462 | 0.8557 | 0.1185 | 0.1443 | 0.02 | 0.1 | 4.27 | 9.9 | 14.8 | 2.22 | 0.01 | 0 | 0.01 | 8.14 | 0 | 0.07 | 0.09 | 816 | 1343.6 | 1853.4 | 14.2 | 41 | 89 | 0.0958 | -0.8308 | 0.3073 | 3846.118991
8.48 | 3171.121462 | 0.8557 | 0.1185 | 0.1443 | 0.15 | 0.01 | 0.01 | 14.5 | 10.05 | 2.22 | 0.01 | 0 | 0.01 | 8.7 | 0 | 0.05 | 0 | 927 | 1478.4 | 1547.3 | 11 | 54.6 | 95 | 0.1337 | -1.2502 | 0.0305 | 3740.807991
8.48 | 3171.121462 | 0.8557 | 0.1185 | 0.1443 | 0.01 | 0.06 | 0.05 | 0.01 | 8.63 | 2.22 | 0.01 | 0 | 0.01 | 11.8 | 0 | 0.06 | 0.1 | 816 | 1012.8 | 1660.5 | 13.3 | 50.3 | 87.4 | -0.7966 | -0.9821 | 0.4463 | 3394.307943
8.48 | 3171.121462 | 0.8557 | 0.1185 | 0.1443 | 0.01 | 0.06 | 0.08 | 12.52 | 10.4 | 2.23 | 0.01 | 0 | 0.01 | 9.2 | 0 | 0.25 | 0.23 | 900 | 1274.7 | 1777.6 | 14.5 | 50.2 | 94.7 | 0.175 | -0.7906 | 0.2284 | 3741.852655
8.47 | 3171.121606 | 0.8557 | 0.1185 | 0.1443 | 0.12 | 0.18 | 0.06 | 0.01 | 9.46 | 2.21 | 0.01 | 0 | 0.01 | 8.51 | 0 | 0.01 | 0 | 900 | 1453.1 | 2109 | 12 | 53.9 | 87.4 | 0.0064 | -0.6555 | 0.2994 | 3561.53569
8.47 | 3171.121606 | 0.8557 | 0.1185 | 0.1443 | 0.15 | 0.01 | 0.01 | 12.52 | 8.63 | 2.22 | 0.01 | 0 | 0.01 | 13.6 | 0 | 0.05 | 0 | 900 | 1508.9 | 1592.9 | 12 | 52.7 | 94.2 | 0.0509 | -0.8612 | 0.4207 | 3729.646933
8.47 | 3171.121606 | 0.8557 | 0.1185 | 0.1443 | 0.01 | 0.04 | 0.04 | 12.49 | 9.61 | 2.22 | 0 | 0 | 0 | 10.48 | 0 | 1.8 | 0 | 825 | 1281.5 | 1694.9 | 15 | 49.9 | 90 | 0.0548 | -0.9743 | 0.2433 | 3860.04886
8.47 | 3171.121606 | 0.8557 | 0.1185 | 0.1443 | 0.04 | 0.01 | 0.01 | 12.49 | 10.5 | 2.22 | 0.01 | 0 | 0.01 | 10.2 | 0 | 1.07 | 0.01 | 900 | 1364.6 | 1484.1 | 13.2 | 55.6 | 94.6 | -0.012 | -0.8258 | 0.2705 | 3740.900992
8.47 | 3171.121606 | 0.8557 | 0.1185 | 0.1443 | 0.2 | 0.01 | 0.01 | 12.47 | 10.15 | 2.75 | 0.01 | 0 | 0.1 | 9.95 | 0 | 0.03 | 0 | 816 | 1619.2 | 1720.2 | 11.7 | 48.3 | 93.4 | 0.2979 | -0.9307 | 0.2493 | 3877.678564
9.08 | 3171.121145 | 0.8557 | 0.1185 | 0.1443 | 0.03 | 0.01 | 0.01 | 1.95 | 10.46 | 2.21 | 0.01 | 0.01 | 0.01 | 10.5 | 0 | 1.06 | 0.09 | 900 | 1359.7 | 1477.2 | 15 | 50.3 | 88 | -0.2152 | -0.1307 | 0.3725 | 3453.660672
9.08 | 3171.121145 | 0.8557 | 0.1185 | 0.1443 | 0.07 | 0.01 | 0.01 | 14.4 | 10.2 | 2.22 | 0.41 | 0.03 | 0.01 | 8.62 | 0 | 0.03 | 0 | 927 | 1681.2 | 1770.7 | 14 | 54.9 | 93.6 | 0.6411 | -0.6181 | 0.253 | 3889.238627
9.08 | 3171.121145 | 0.8557 | 0.1185 | 0.1443 | 0.01 | 0.01 | 0.01 | 14.13 | 10.2 | 2.75 | 0.01 | 0 | 0.01 | 13.5 | 0 | 0.03 | 0.12 | 816 | 1091.4 | 1476.5 | 13.8 | 49.4 | 94.7 | -0.1548 | -0.0482 | 0.0507 | 3467.501097
9.08 | 3171.121145 | 0.8557 | 0.1185 | 0.1443 | 0.01 | 0.04 | 0.04 | 0.01 | 10.4 | 3.03 | 0 | 0 | 0 | 13.52 | 0 | 1.8 | 0 | 871 | 1150.6 | 1730.8 | 14 | 52.2 | 88.6 | -0.4171 | -0.7959 | 0.1061 | 3691.670366
9.08 | 3171.121145 | 0.8557 | 0.1185 | 0.1443 | 0 | 0.01 | 0.01 | 14.13 | 10.15 | 3.01 | 0.01 | 0 | 0.01 | 13.5 | 0 | 0.43 | 0.56 | 871 | 1322.9 | 1515.8 | 15 | 40.7 | 95.1 | 0.1464 | -0.8985 | 0.2292 | 3808.311911
9.08 | 3171.121145 | 0.8557 | 0.1185 | 0.1443 | 0.21 | 0.01 | 0.73 | 12.49 | 14.6 | 2.24 | 0.01 | 0 | 0.08 | 13.5 | 0 | 0.03 | 0 | 927 | 1681.2 | 1763.8 | 12 | 56.4 | 98.4 | 0.7721 | -0.395 | -0.0346 | 4038.101659
9.08 | 3171.121145 | 0.8557 | 0.1185 | 0.1443 | 0.15 | 0.01 | 0.01 | 0.01 | 11.03 | 3.5 | 0.01 | 0 | 0.01 | 13.45 | 0 | 0.05 | 0 | 899 | 1526.1 | 1667.4 | 13 | 51.7 | 90.1 | 0.077 | -0.8646 | 0.1709 | 3802.934896
9.08 | 3171.121145 | 0.8557 | 0.1185 | 0.1443 | 0.04 | 0.01 | 0.01 | 12.51 | 11.91 | 2.23 | 0.01 | 0 | 0.01 | 8.9 | 0 | 1.06 | 0.05 | 830 | 1281.5 | 1323.6 | 14.4 | 49.8 | 93.4 | -0.1916 | -1.2329 | -0.0006 | 3608.768282
9.08 | 3171.121145 | 0.8557 | 0.1185 | 0.1443 | 0.2 | 0.01 | 0.03 | 0.01 | 8.5 | 3.06 | 0.01 | 0 | 0.08 | 13.5 | 0 | 0.03 | 0 | 927 | 1710 | 1813.4 | 11 | 54.4 | 93.4 | 0.1273 | -0.1523 | 0.4156 | 3761.777604
9.08 | 3171.121145 | 0.8557 | 0.1185 | 0.1443 | 0.15 | 0.01 | 0.01 | 9.9 | 8.63 | 2.21 | 0.01 | 0 | 0.01 | 10.05 | 0 | 0.05 | 0 | 900 | 1460.7 | 1515.8 | 12 | 54.2 | 91.8 | -0.1731 | -0.1143 | 0.1148 | 3512.92545
9.08 | 3171.121145 | 0.8557 | 0.1185 | 0.1443 | 0.01 | 0.01 | 0.03 | 10.3 | 10.5 | 4.99 | 0 | 0.01 | 0 | 12.1 | 0 | 0.2 | 0.49 | 816 | 1078.3 | 1742.5 | 14.5 | 47.8 | 96.7 | -0.03 | 0.0125 | 0.1117 | 3638.074446
9.08 | 3171.121145 | 0.8557 | 0.1185 | 0.1443 | 0.01 | 0.02 | 0.03 | 12.47 | 10 | 2.75 | 0.01 | 0 | 0.01 | 12.4 | 0 | 0.31 | 0.21 | 927 | 1130 | 1533 | 14.7 | 51.5 | 94.6 | -0.1845 | -0.7714 | -0.0565 | 3647.679827
9.08 | 3171.121145 | 0.8557 | 0.1185 | 0.1443 | 0.01 | 0.01 | 0.01 | 0.01 | 11.2 | 2.22 | 0.01 | 0 | 0.01 | 11.74 | 0 | 0.03 | 0.2 | 816 | 1026.6 | 1288.4 | 15 | 43.4 | 87.1 | -0.8176 | -0.1494 | -0.0274 | 3436.358884
9.08 | 3171.121145 | 0.8557 | 0.1185 | 0.1443 | 0.1 | 0.5 | 0.3 | 12.51 | 11.95 | 2.22 | 0.01 | 0 | 0.01 | 5.1 | 0 | 0.03 | 0 | 900 | 1405.6 | 2018.8 | 12.8 | 55.5 | 93 | 0.1712 | -1.1842 | 0.166 | 3760.602735
9.08 | 3171.121145 | 0.8557 | 0.1185 | 0.1443 | 0.03 | 0.01 | 0.01 | 12.49 | 12.05 | 2.97 | 0.01 | 0 | 0.01 | 13.5 | 0 | 1.31 | 0.01 | 900 | 1329.8 | 1543.4 | 14 | 55.7 | 95 | 0.1772 | -0.7148 | 0.1347 | 3849.679372
9.08 | 3171.121145 | 0.8557 | 0.1185 | 0.1443 | 0.02 | 0.01 | 0.01 | 11.11 | 11.26 | 4.99 | 0.01 | 0 | 0.01 | 13.64 | 0 | 0.03 | 0.41 | 871 | 1157.5 | 1779.5 | 15 | 49.7 | 101.1 | 0.1595 | -0.2125 | 0.1185 | 3641.712238
8.61 | 3171.12079 | 0.8557 | 0.1185 | 0.1443 | 0.24 | 0.01 | 0.01 | 2.01 | 13.45 | 2.22 | 0.01 | 0 | 0.01 | 13.8 | 0 | 0.01 | 0.01 | 927 | 1667.4 | 1775.2 | 12 | 49.9 | 88.6 | 0.1597 | -0.7302 | 0.1789 | 3869.513831
8.61 | 3171.12079 | 0.8557 | 0.1185 | 0.1443 | 0.03 | 0.01 | 0.01 | 5.2 | 10 | 2.23 | 0.01 | 0 | 0.01 | 10.48 | 0 | 1.03 | 0.02 | 825 | 1273.3 | 1375 | 14 | 44.7 | 88.6 | -0.2341 | -0.6822 | 0.3888 | 3486.587539
8.61 | 3171.12079 | 0.8557 | 0.1185 | 0.1443 | 0.24 | 0.01 | 0.01 | 0.01 | 9.46 | 2.93 | 0.28 | 0 | 0.01 | 5.1 | 0 | 0.03 | 0.03 | 899 | 1928 | 2079.6 | 10 | 49.8 | 87.4 | 0.2712 | -0.4629 | 0.4067 | 3880.326662
8.61 | 3171.12079 | 0.8557 | 0.1185 | 0.1443 | 0.1 | 0.5 | 0.3 | 9.1 | 11.91 | 4.15 | 0.01 | 0 | 0.01 | 9.95 | 0 | 0.03 | 0 | 900 | 1390 | 2156.6 | 13 | 52.7 | 95.2 | 0.7418 | -0.8819 | 0.4249 | 4156.671473
8.61 | 3171.12079 | 0.8557 | 0.1185 | 0.1443 | 0.2 | 0.01 | 0.01 | 12.54 | 10.06 | 2.22 | 0.01 | 0 | 0.09 | 9.2 | 0 | 0.03 | 0 | 900 | 1784.5 | 1859.6 | 11 | 52.2 | 93.4 | 0.7064 | -0.0666 | 0.2335 | 3860.638679
8.61 | 3171.12079 | 0.8557 | 0.1185 | 0.1443 | 0.15 | 0.01 | 0.01 | 14.36 | 10.3 | 2.5 | 0.01 | 0 | 0.01 | 13.5 | 0 | 0.05 | 0 | 816 | 1467.6 | 1536.5 | 12 | 44.7 | 93.4 | 0.3132 | -0.6766 | 0.343 | 3718.081815
8.61 | 3171.12079 | 0.8557 | 0.1185 | 0.1443 | 0.01 | 0.01 | 0.01 | 12.54 | 12.14 | 2.24 | 0.01 | 0 | 0.01 | 10.05 | 0 | 0.9 | 0.7 | 900 | 1382.2 | 1462.7 | 15 | 49 | 94.7 | 0.1232 | -0.0604 | 0.1919 | 3783.713877
8.61 | 3171.12079 | 0.8557 | 0.1185 | 0.1443 | 0.4 | 0.16 | 0.01 | 12.59 | 10.3 | 2.93 | 0.96 | 0 | 0.01 | 8.7 | 0 | 0.03 | 0 | 927 | 2397.7 | 2625.1 | 9.2 | 52 | 94.6 | 1.6082 | -1.0263 | 0.261 | 4383.776537
8.61 | 3171.12079 | 0.8557 | 0.1185 | 0.1443 | 0 | 0.05 | 0.05 | 0.01 | 10.05 | 2.23 | 0.01 | 0 | 0.01 | 13.5 | 0 | 0.11 | 2.25 | 830 | 1371.4 | 1738.3 | 13.7 | 45 | 87.1 | -0.2373 | -0.1166 | 0.4121 | 3544.273093
8.61 | 3171.12079 | 0.8557 | 0.1185 | 0.1443 | 0.03 | 0.01 | 0.01 | 0.01 | 10.15 | 2.25 | 0.01 | 0 | 0.01 | 8.7 | 0 | 0.46 | 0.28 | 871 | 1400 | 1468.9 | 13 | 51.5 | 87.7 | -0.5099 | -0.2129 | 0.2474 | 3479.413903
8.61 | 3171.12079 | 0.8557 | 0.1185 | 0.1443 | 0.27 | 0.27 | 0.01 | 12.47 | 10.6 | 2.22 | 0.07 | 0 | 0.01 | 12.4 | 0 | 0.03 | 0 | 900 | 1805.2 | 2321.9 | 10 | 52.3 | 92.7 | 1.2095 | -0.8525 | 0.2842 | 4086.052958
8.61 | 3171.12079 | 0.8557 | 0.1185 | 0.1443 | 0.16 | 0.01 | 0.03 | 12.6 | 8.38 | 2.5 | 0.01 | 0 | 0.27 | 3.9 | 0 | 0.03 | 0 | 871 | 1960 | 2077.2 | 11 | 49.8 | 94.6 | 0.8683 | -1.0057 | 0.3934 | 4052.019425
8.61 | 3171.12079 | 0.8557 | 0.1185 | 0.1443 | 0.01 | 0.01 | 0.01 | 12.47 | 10 | 2.22 | 0.01 | 0 | 0.01 | 13.75 | 0 | 0.27 | 0.71 | 925 | 1329.8 | 1453.1 | 14 | 55 | 95.2 | -0.001 | -0.7314 | 0.0291 | 3664.575214
8.61 | 3171.12079 | 0.8557 | 0.1185 | 0.1443 | 0.02 | 0.01 | 0.01 | 0.01 | 10.07 | 5 | 0.9 | 0 | 0.01 | 12.4 | 0 | 0.07 | 1.4 | 871 | 1853.4 | 2187.6 | 12 | 48.8 | 94.6 | 0.7525 | 0.0159 | 0.2925 | 3882.934398
8.61 | 3171.12079 | 0.8557 | 0.1185 | 0.1443 | 0.01 | 0.04 | 0.04 | 10.12 | 8.63 | 3.07 | 0 | 0 | 0 | 9.2 | 0 | 1.8 | 0 | 899 | 1068.8 | 1714.9 | 13 | 49.9 | 94.9 | -0.0297 | -0.7547 | 0.1332 | 3641.655647
8.61 | 3171.12079 | 0.8557 | 0.1185 | 0.1443 | 0.04 | 0.01 | 0.01 | 5 | 10.02 | 2.24 | 0.01 | 0 | 0.01 | 10.48 | 0 | 1.04 | 0.1 | 816 | 1343.6 | 1405.6 | 13.2 | 47.8 | 88.6 | -0.2241 | -0.1284 | 0.3203 | 3551.221766
8.65 | 3171.121387 | 0.8557 | 0.1185 | 0.1443 | 0.37 | 0.23 | 0.01 | 4.72 | 10 | 2.24 | 1.1 | 0 | 0.78 | 13.5 | 0 | 0.03 | 0 | 900 | 2514.9 | 2625.1 | 10 | 54.4 | 87.9 | 1.6369 | -0.775 | 0.3 | 4339.742664
8.65 | 3171.121387 | 0.8557 | 0.1185 | 0.1443 | 0.03 | 0.01 | 0.01 | 15.7 | 10.02 | 2.75 | 0.01 | 0 | 0.01 | 13.41 | 0 | 1.31 | 0.01 | 927 | 1357.3 | 1419.3 | 15 | 56.5 | 98.4 | 0.109 | -0.7162 | 0.3312 | 3693.947653
8.65 | 3171.121387 | 0.8557 | 0.1185 | 0.1443 | 0.25 | 0.01 | 0.01 | 12.52 | 8.7 | 2.5 | 0.29 | 0 | 0.01 | 13.49 | 0 | 0.03 | 0.03 | 816 | 1743.2 | 1849.5 | 10 | 41 | 93.2 | 0.4337 | -0.7365 | 0.2604 | 3784.191567
8.65 | 3171.121387 | 0.8557 | 0.1185 | 0.1443 | 0.15 | 0.01 | 0.01 | 14.36 | 8.5 | 3.6 | 0.21 | 0 | 0.01 | 13.5 | 0 | 0.03 | 0 | 899 | 1508.9 | 1612.3 | 11.5 | 55.7 | 100.2 | 0.2549 | -0.7423 | 0.2709 | 3829.946153
8.65 | 3171.121387 | 0.8557 | 0.1185 | 0.1443 | 0.2 | 0.01 | 0.01 | 12.35 | 8.38 | 2.22 | 0.01 | 0 | 0.08 | 6.7 | 0 | 0.03 | 0 | 871 | 1694.9 | 1763.8 | 11.7 | 49.6 | 94 | 0.4234 | 0.0215 | 0.3973 | 3747.450598
8.65 | 3171.121387 | 0.8557 | 0.1185 | 0.1443 | 0 | 0.05 | 0.02 | 12.54 | 10.5 | 2.22 | 0.01 | 0 | 0.01 | 13.5 | 0 | 0.13 | 0.3 | 927 | 1219.7 | 1675.6 | 14 | 55.5 | 92.8 | -0.0423 | -0.7518 | 0.1607 | 3649.903037
8.65 | 3171.121387 | 0.8557 | 0.1185 | 0.1443 | 0.03 | 0.01 | 0.01 | 8.9 | 11.08 | 4.98 | 0.01 | 0 | 0.01 | 6.3 | 0 | 1.03 | 0.01 | 900 | 1172 | 1729.4 | 14.7 | 51.7 | 101 | -0.2114 | -0.9159 | 0.1307 | 3630.943055
8.65 | 3171.121387 | 0.8557 | 0.1185 | 0.1443 | 0.02 | 0.01 | 0.01 | 14.24 | 10.07 | 2.22 | 1.9 | 0 | 0.01 | 13 | 0 | 0.09 | 2.06 | 900 | 2244.1 | 2333.7 | 13 | 54.6 | 94.6 | 1.2318 | -0.8517 | 0.3153 | 4182.822053
8.65 | 3171.121387 | 0.8557 | 0.1185 | 0.1443 | 0.06 | 2.09 | 0.32 | 4.72 | 8.38 | 2.21 | 0.01 | 0 | 0.01 | 12.5 | 0 | 0.88 | 0 | 900 | 1309.6 | 1991.2 | 12.6 | 54.8 | 89 | -0.1163 | -0.8833 | 0.3699 | 3626.31729
8.65 | 3171.121387 | 0.8557 | 0.1185 | 0.1443 | 0.01 | 0.01 | 0.01 | 12.52 | 10 | 2.75 | 0.01 | 0 | 0.01 | 10.05 | 0 | 0.9 | 0.7 | 816 | 1267.8 | 1575 | 13.3 | 52.3 | 91.5 | -0.162 | -0.8383 | 0.1832 | 3591.52476
8.65 | 3171.121387 | 0.8557 | 0.1185 | 0.1443 | 0.18 | 0.01 | 0.01 | 10.7 | 10.15 | 3.5 | 0.46 | 0.04 | 0.01 | 12.05 | 0 | 0.04 | 0 | 899 | 1853.4 | 1998.1 | 11 | 52.7 | 97.2 | 0.4494 | -0.9805 | 0.213 | 4021.910929
8.65 | 3171.121387 | 0.8557 | 0.1185 | 0.1443 | 0.01 | 0.05 | 0.11 | 0.01 | 10.4 | 3.95 | 0.01 | 0 | 0.01 | 11.74 | 0 | 0.21 | 0.2 | 816 | 1143.7 | 1853.4 | 14.6 | 50.2 | 89.7 | -0.2554 | -0.2313 | 0.3797 | 3655.242281
8.65 | 3171.121387 | 0.8557 | 0.1185 | 0.1443 | 0.01 | 0.01 | 0.01 | 14.5 | 11.91 | 5 | 0.01 | 0 | 0.01 | 5 | 0 | 0.03 | 0 | 870 | 1343.6 | 1764.8 | 15 | 49 | 102.1 | 0.699 | -0.8085 | 0.3677 | 3878.16326
8.65 | 3171.121387 | 0.8557 | 0.1185 | 0.1443 | 0.15 | 0.16 | 0.05 | 2.97 | 10.25 | 3.1 | 0.01 | 0 | 0.01 | 13 | 0 | 0.01 | 0 | 816 | 1453.8 | 2135.9 | 12 | 40.2 | 88.6 | 0.2004 | -0.005 | 0.181 | 3804.959036
8.65 | 3171.121387 | 0.8557 | 0.1185 | 0.1443 | 0 | 0.05 | 0.03 | 0.01 | 11.91 | 2.22 | 0.01 | 0 | 0.01 | 12.4 | 0 | 0.09 | 0.09 | 900 | 1005.9 | 1701.8 | 15 | 55.6 | 88.1 | -0.5095 | 0.0736 | 0.1809 | 3484.272572
8.65 | 3171.121387 | 0.8557 | 0.1185 | 0.1443 | 0.16 | 0.16 | 0.05 | 12.49 | 11.06 | 3.13 | 0.01 | 0 | 0.01 | 10.05 | 0 | 0.01 | 0 | 816 | 1482.7 | 2073.9 | 12 | 50.8 | 94.6 | 0.5321 | -0.093 | 0.15 | 3901.985199
8.47 | 3171.121606 | 0.8557 | 0.1185 | 0.1443 | 0.19 | 0.01 | 0.5 | 4.67 | 10.2 | 2.22 | 0.01 | 0 | 0.01 | 11.41 | 0 | 0.03 | 0 | 900 | 1564 | 1654.9 | 11.7 | 54.6 | 89.1 | -0.128 | -0.6683 | 0.3531 | 3736.039408
8.47 | 3171.121606 | 0.8557 | 0.1185 | 0.1443 | 0.01 | 0.01 | 0.01 | 10.2 | 10.3 | 2.22 | 0.01 | 0 | 0.01 | 13 | 0 | 0.39 | 1.11 | 900 | 1266.5 | 1568.2 | 14.8 | 54.1 | 92.6 | -0.1929 | -0.9329 | 0.4098 | 3551.656968
8.47 | 3171.121606 | 0.8557 | 0.1185 | 0.1443 | 0.15 | 0.01 | 0.01 | 14.5 | 10 | 2.5 | 0.01 | 0 | 0.01 | 12.5 | 0 | 0.05 | 0 | 825 | 1424.9 | 1504.8 | 12 | 46.6 | 93.4 | 0.3768 | -0.2512 | 0.3135 | 3618.496228
8.47 | 3171.121606 | 0.8557 | 0.1185 | 0.1443 | 0.29 | 0.01 | 0.01 | 12.61 | 9.9 | 3.6 | 0.1 | 0 | 0.01 | 13.48 | 0 | 0.03 | 0.01 | 927 | 1867.2 | 2066.3 | 10 | 52.9 | 94.7 | 0.991 | -0.1841 | 0.3692 | 3903.410023
8.47 | 3171.121606 | 0.8557 | 0.1185 | 0.1443 | 0.12 | 0.01 | 0.01 | 14.09 | 10.08 | 2.75 | 0.41 | 0.03 | 0.01 | 13.41 | 0 | 0.05 | 0 | 885 | 1729.4 | 1853.4 | 13.2 | 53.5 | 94.6 | 0.4582 | -0.0603 | 0.2684 | 3834.53225
8.47 | 3171.121606 | 0.8557 | 0.1185 | 0.1443 | 0.15 | 0.01 | 0.01 | 12.44 | 10.2 | 5 | 0.01 | 0 | 0.01 | 13.5 | 0 | 0.05 | 0 | 927 | 1466.9 | 1819 | 12 | 54.4 | 102 | 0.599 | -0.0287 | 0.3554 | 3800.409813
8.47 | 3171.121606 | 0.8557 | 0.1185 | 0.1443 | 0.35 | 0.01 | 0.01 | 0.01 | 8.63 | 4.8 | 0.3 | 0 | 0.01 | 11.5 | 0 | 0.03 | 0.02 | 885 | 2043.6 | 2436.3 | 10 | 45 | 93.4 | 0.8649 | -0.7779 | 0.343 | 4140.377205
8.47 | 3171.121606 | 0.8557 | 0.1185 | 0.1443 | 0.04 | 0.01 | 0.01 | 15 | 8.39 | 2.75 | 0.01 | 0 | 0.01 | 7.51 | 0 | 1.04 | 0.03 | 871 | 1136.5 | 1412.5 | 14 | 54.8 | 95.7 | -0.146 | -0.12 | 0.1023 | 3537.219271
8.47 | 3171.121606 | 0.8557 | 0.1185 | 0.1443 | 0.15 | 0.16 | 0.05 | 9 | 11.06 | 2.22 | 0.01 | 0 | 0.01 | 10.05 | 0 | 0.01 | 0 | 830 | 1526.1 | 1998.1 | 12 | 49.4 | 89.4 | 0.3159 | -1.0415 | 0.2841 | 3667.415056
8.47 | 3171.121606 | 0.8557 | 0.1185 | 0.1443 | 0.23 | 0.01 | 0.02 | 12.57 | 10.05 | 2.25 | 0.01 | 0 | 0.01 | 12.1 | 0 | 0.01 | 0.01 | 900 | 1635 | 1710.8 | 10 | 51.7 | 91.6 | 0.3109 | -1.1048 | 0.3899 | 3882.35724
8.47 | 3171.121606 | 0.8557 | 0.1185 | 0.1443 | 0.03 | 0.01 | 0.01 | 12.56 | 8.64 | 2.75 | 0.01 | 0 | 0.01 | 12.3 | 0 | 1.06 | 0.02 | 927 | 1116.2 | 1465.5 | 13 | 56.2 | 95.2 | -0.091 | -1.1751 | 0.28 | 3634.838582
8.47 | 3171.121606 | 0.8557 | 0.1185 | 0.1443 | 0 | 0.01 | 0.01 | 0.01 | 10.3 | 2.23 | 0.01 | 0 | 0.01 | 13.48 | 0 | 0.12 | 0.47 | 871 | 1233.3 | 1398.7 | 13 | 54.7 | 87.8 | -0.7082 | -0.0222 | 0.2533 | 3309.311732
8.47 | 3171.121606 | 0.8557 | 0.1185 | 0.1443 | 0.15 | 0.01 | 0.01 | 12.19 | 10.4 | 3.5 | 0.01 | 0 | 0.01 | 9.2 | 0 | 0.05 | 0 | 816 | 1543.4 | 1673.4 | 13 | 53.5 | 94.6 | 0.2786 | -0.108 | 0.2115 | 3801.272953
8.47 | 3171.121606 | 0.8557 | 0.1185 | 0.1443 | 0.01 | 0.01 | 0.01 | 0.01 | 13 | 3.25 | 0.94 | 0 | 0.01 | 12.3 | 0 | 0.09 | 0.78 | 982 | 1853.4 | 1937.4 | 15.3 | 56.3 | 93.6 | 0.3358 | -0.8645 | 0.2653 | 4040.410468
8.47 | 3171.121606 | 0.8557 | 0.1185 | 0.1443 | 0.07 | 0.01 | 0.01 | 12.56 | 8.38 | 4.8 | 0.41 | 0.03 | 0.01 | 8.62 | 0 | 0.03 | 0 | 900 | 1657.7 | 1857.5 | 12.7 | 44.5 | 100.2 | 0.82 | -0.683 | 0.3728 | 3837.375398
8.47 | 3171.121606 | 0.8557 | 0.1185 | 0.1443 | 0.15 | 0.01 | 0.01 | 14.5 | 11.1 | 4.8 | 0.01 | 0 | 0.01 | 13.41 | 0 | 0.05 | 0 | 816 | 1451.9 | 1757 | 12 | 52.2 | 101 | 0.3554 | -0.8553 | 0.27 | 3784.667219
8.65 | 3171.121387 | 0.8557 | 0.1185 | 0.1443 | 0.22 | 0.01 | 0.01 | 12.51 | 10.02 | 2.23 | 0.28 | 0 | 0.01 | 6.3 | 0 | 0.03 | 0.03 | 816 | 1794.8 | 1878.8 | 11 | 49.8 | 89.7 | 0.5538 | -0.0719 | 0.1761 | 3882.16367
8.65 | 3171.121387 | 0.8557 | 0.1185 | 0.1443 | 0.03 | 0.01 | 0.01 | 0.41 | 10.2 | 2.5 | 0.01 | 0.01 | 0.01 | 10.2 | 0 | 1.06 | 0.09 | 927 | 1384.9 | 1460 | 14 | 56.2 | 87.5 | -0.315 | -1.0757 | 0.4513 | 3720.489686
8.65 | 3171.121387 | 0.8557 | 0.1185 | 0.1443 | 0.24 | 0.01 | 0.01 | 13.82 | 11.95 | 2.21 | 0.28 | 0 | 0.01 | 13 | 0 | 0.03 | 0.03 | 982 | 1839.6 | 1929.1 | 12 | 54 | 94.7 | 0.9741 | -0.8269 | 0.2416 | 3985.987093
8.65 | 3171.121387 | 0.8557 | 0.1185 | 0.1443 | 0.21 | 0.43 | 0.5 | 17.5 | 8.39 | 2.2 | 0.01 | 0 | 0.01 | 12.23 | 0 | 0.03 | 0 | 927 | 1564 | 2037.8 | 11 | 52.2 | 99.4 | 0.639 | -0.1614 | 0.107 | 3842.483026
8.65 | 3171.121387 | 0.8557 | 0.1185 | 0.1443 | 0.15 | 0.01 | 0.01 | 10.12 | 10.06 | 3.15 | 0.01 | 0 | 0.01 | 10.48 | 0 | 0.05 | 0 | 871 | 1406.2 | 1531 | 12 | 54.1 | 93.6 | -0.1238 | -0.2289 | 0.0917 | 3702.423558
8.65 | 3171.121387 | 0.8557 | 0.1185 | 0.1443 | 0.1 | 3 | 0.3 | 0.41 | 10 | 2.45 | 0.01 | 0 | 0.01 | 13.49 | 0 | 0.03 | 0 | 816 | 1411.8 | 2156.6 | 12 | 40.2 | 88.1 | -0.1274 | -0.7506 | 0.3912 | 3589.497154
8.65 | 3171.121387 | 0.8557 | 0.1185 | 0.1443 | 0.01 | 0.01 | 0.01 | 6.8 | 10.25 | 3.01 | 0.01 | 0 | 0.01 | 10.48 | 0 | 0.03 | 0.2 | 900 | 1164.4 | 1398.7 | 12 | 52.2 | 94.2 | -0.2331 | -0.2312 | 0.2811 | 3496.944018
8.65 | 3171.121387 | 0.8557 | 0.1185 | 0.1443 | 0.03 | 0.01 | 0.01 | 12.57 | 10.02 | 2.21 | 0.01 | 0 | 0.01 | 13 | 0 | 1.02 | 0.01 | 927 | 1123.1 | 1395.2 | 14 | 47.5 | 93.2 | -0.0448 | -0.8436 | 0.3002 | 3647.906077
8.65 | 3171.121387 | 0.8557 | 0.1185 | 0.1443 | 0.01 | 0.04 | 0.04 | 12.46 | 10.02 | 2.24 | 0 | 0 | 0 | 8.02 | 0 | 1.8 | 0 | 825 | 1113.4 | 1678.6 | 14 | 41 | 91.5 | -0.2439 | -0.0355 | 0.1981 | 3551.503368
8.65 | 3171.121387 | 0.8557 | 0.1185 | 0.1443 | 0.21 | 0.01 | 0.01 | 10.09 | 11.95 | 3.05 | 0.41 | 0.02 | 0.01 | 13.33 | 0 | 0.05 | 0 | 900 | 1830 | 1933.4 | 11 | 52.2 | 94.6 | 0.8297 | -0.6644 | 0.2811 | 3807.774092
8.65 | 3171.121387 | 0.8557 | 0.1185 | 0.1443 | 0.01 | 0.01 | 0.01 | 11.11 | 11.95 | 3.06 | 0.01 | 0 | 0.01 | 0.01 | 0 | 0.9 | 0.7 | 899 | 1261.6 | 1481.4 | 14.4 | 51.5 | 96.8 | -0.2265 | -0.7648 | 0.3781 | 3659.464953
8.65 | 3171.121387 | 0.8557 | 0.1185 | 0.1443 | 0.03 | 0.01 | 0.01 | 12.51 | 8.63 | 3.07 | 0.01 | 0 | 0.01 | 12.4 | 0 | 0.39 | 0.27 | 885 | 1109.3 | 1610.2 | 13.8 | 49.9 | 93.4 | -0.1912 | -0.1322 | 0.2765 | 3457.607506
8.65 | 3171.121387 | 0.8557 | 0.1185 | 0.1443 | 0.03 | 0.01 | 0.01 | 6.61 | 10.2 | 2.95 | 0.01 | 0.01 | 0.01 | 13.5 | 0 | 1.05 | 0.05 | 825 | 1154.8 | 1493.8 | 15 | 50.2 | 87.8 | -0.4068 | -1.1985 | 0.0179 | 3573.947845
8.65 | 3171.121387 | 0.8557 | 0.1185 | 0.1443 | 0.15 | 0.01 | 0.01 | 14.24 | 8.63 | 2.99 | 0.01 | 0 | 0.01 | 9.2 | 0 | 0.05 | 0 | 825 | 1460.7 | 1563.7 | 11.7 | 48.3 | 94.6 | 0.0651 | -1.1612 | 0.1638 | 3788.1644
8.65 | 3171.121387 | 0.8557 | 0.1185 | 0.1443 | 0.01 | 0.01 | 0.01 | 8.9 | 10.3 | 2.99 | 0.01 | 0 | 0.01 | 13.5 | 0 | 1.21 | 0.01 | 900 | 1302.2 | 1465.5 | 13.2 | 53.6 | 94.7 | -0.0756 | -0.1504 | 0.2966 | 3715.86029
8.65 | 3171.121387 | 0.8557 | 0.1185 | 0.1443 | 0.02 | 0.01 | 0.01 | 12.35 | 10.25 | 2.21 | 0.43 | 0 | 0.2 | 9.95 | 0 | 0.48 | 0.2 | 830 | 1853.4 | 1927.8 | 15 | 53.9 | 93.6 | 0.7186 | -0.1114 | 0.2277 | 3918.53712
8.47 | 3171.121606 | 0.8557 | 0.1185 | 0.1443 | 0.04 | 0.01 | 0.02 | 8.14 | 8.5 | 2.22 | 0.01 | 0 | 0.01 | 10.48 | 0 | 1 | 0 | 900 | 1406.2 | 1489.6 | 13.7 | 52.2 | 94.2 | -0.3181 | -0.0745 | 0.3959 | 3654.75821
8.47 | 3171.121606 | 0.8557 | 0.1185 | 0.1443 | 0.01 | 0.03 | 0.01 | 12.49 | 8.63 | 5 | 0.01 | 0 | 0.01 | 9.46 | 0 | 0.09 | 1.41 | 871 | 1149.9 | 1878.6 | 12.5 | 50.3 | 102 | 0.1717 | -0.9552 | 0.1216 | 3854.490146
8.47 | 3171.121606 | 0.8557 | 0.1185 | 0.1443 | 0.04 | 0.01 | 0.01 | 14.5 | 11.2 | 2.22 | 0.01 | 0 | 0.01 | 8.7 | 0 | 1.04 | 0.03 | 927 | 1180 | 1395.2 | 14.1 | 55.7 | 94.7 | -0.058 | -0.9937 | 0.4489 | 3871.276635
8.47 | 3171.121606 | 0.8557 | 0.1185 | 0.1443 | 0.24 | 0.01 | 0.01 | 12.53 | 11.95 | 2.22 | 0.29 | 0 | 0.01 | 10.55 | 0 | 0.03 | 0.03 | 982 | 1839.6 | 1950.4 | 12 | 54.4 | 94.7 | 1.0618 | -0.9172 | 0.3786 | 4011.324138
8.47 | 3171.121606 | 0.8557 | 0.1185 | 0.1443 | 0.01 | 0.01 | 0.01 | 8.14 | 8.63 | 2.45 | 0.01 | 0 | 0.01 | 9.2 | 0 | 0.27 | 0.71 | 816 | 1192 | 1474.5 | 13.2 | 47.5 | 89.1 | -0.3508 | -0.1538 | 0.4267 | 3350.384545
8.47 | 3171.121606 | 0.8557 | 0.1185 | 0.1443 | 0.03 | 0.01 | 0.01 | 12.49 | 10.2 | 2.21 | 0.01 | 0.01 | 0.01 | 13.5 | 0 | 1.06 | 0.02 | 816 | 1340 | 1413.8 | 13.9 | 48 | 93.2 | -0.0153 | -0.0958 | 0.5144 | 3515.348793
8.47 | 3171.121606 | 0.8557 | 0.1185 | 0.1443 | 0.03 | 0.01 | 0.01 | 12.51 | 10.07 | 5 | 0.01 | 0 | 0.01 | 13 | 0 | 1.02 | 0.01 | 900 | 1258.6 | 1746.6 | 14 | 51.6 | 102.5 | 0.3071 | -0.0642 | 0.2571 | 3637.733302
8.47 | 3171.121606 | 0.8557 | 0.1185 | 0.1443 | 0.04 | 0.01 | 0.01 | 4.86 | 14.8 | 3.02 | 0.01 | 0 | 0.01 | 8.62 | 0 | 1.04 | 0.1 | 927 | 1374.6 | 1443.5 | 15.7 | 49.9 | 93.2 | -0.1248 | -0.2232 | 0.3641 | 3497.371838
8.47 | 3171.121606 | 0.8557 | 0.1185 | 0.1443 | 0 | 0.07 | 0.1 | 11.94 | 10.1 | 2.21 | 0.01 | 0 | 0.01 | 7.48 | 0 | 0.25 | 0.24 | 825 | 1116.2 | 1763.8 | 15 | 54.1 | 91.8 | -0.1117 | -0.067 | 0.3175 | 3599.182932
8.47 | 3171.121606 | 0.8557 | 0.1185 | 0.1443 | 0.04 | 0.01 | 0.01 | 0.01 | 10.3 | 3.01 | 0.01 | 0 | 0.01 | 8.02 | 0 | 1.02 | 0.09 | 900 | 1233.3 | 1598.5 | 15 | 49.5 | 88.5 | -0.4629 | -1.0387 | 0.3852 | 3708.088307
8.47 | 3171.121606 | 0.8557 | 0.1185 | 0.1443 | 0.03 | 0.01 | 0.01 | 2.01 | 11.95 | 3.1 | 0.01 | 0.01 | 0.01 | 8.51 | 0 | 1.05 | 0.01 | 816 | 1258.2 | 1350.4 | 13.9 | 41 | 87.4 | -0.5017 | -0.6271 | 0.3725 | 3438.054218
8.47 | 3171.121606 | 0.8557 | 0.1185 | 0.1443 | 0.01 | 0.01 | 0.01 | 5.1 | 14.9 | 3.2 | 2 | 0 | 0.01 | 13 | 0 | 0.12 | 2 | 900 | 2315 | 2625.1 | 15.8 | 48.7 | 91.9 | 1.5366 | -1.0106 | 0.3092 | 4419.956476
8.47 | 3171.121606 | 0.8557 | 0.1185 | 0.1443 | 0.03 | 0.01 | 0.01 | 8.84 | 9.9 | 2.24 | 0.01 | 0.01 | 0.01 | 0.01 | 0 | 1.06 | 0.09 | 871 | 1301.8 | 1412.5 | 15 | 49.9 | 90.6 | -0.1758 | -0.1512 | 0.3879 | 3538.170405
8.47 | 3171.121606 | 0.8557 | 0.1185 | 0.1443 | 0.24 | 0.01 | 0.01 | 12.52 | 15 | 2.24 | 0.29 | 0 | 0.01 | 13.46 | 0 | 0.03 | 0.03 | 816 | 1819 | 1908.6 | 12 | 41 | 90.5 | 0.9072 | -0.0267 | 0.3388 | 4034.340294
8.47 | 3171.121606 | 0.8557 | 0.1185 | 0.1443 | 0.01 | 0.01 | 0.01 | 0.01 | 10 | 2.22 | 0.43 | 0 | 0.01 | 12.1 | 0 | 0.95 | 0.72 | 830 | 1540 | 1611.1 | 15 | 49 | 87.4 | -0.2087 | -0.1158 | 0.3882 | 3732.105677
8.47 | 3171.121606 | 0.8557 | 0.1185 | 0.1443 | 0.13 | 1 | 0.25 | 14.09 | 10.25 | 3.77 | 0.01 | 0.1 | 0.01 | 13 | 0 | 0.03 | 0 | 900 | 1391.8 | 2197.9 | 12 | 54.2 | 97.5 | 0.6227 | -1.0944 | 0.3281 | 3971.423422
8.47 | 3171.121606 | 0.8557 | 0.1185 | 0.1443 | 0.27 | 0.27 | 0.01 | 12.51 | 11.06 | 3.03 | 0.07 | 0 | 0.01 | 13.5 | 0 | 0.03 | 0 | 871 | 1715.6 | 2266.8 | 10 | 49.9 | 95.7 | 0.6491 | -0.597 | 0.2776 | 3946.148368
8.47 | 3171.121606 | 0.8557 | 0.1185 | 0.1443 | 0.01 | 0.05 | 0.05 | 12.51 | 8.63 | 2.22 | 0.01 | 0 | 0.01 | 10 | 0 | 0.23 | 1.78 | 871 | 1390.4 | 1722.5 | 12.8 | 43.4 | 94.7 | -0.1853 | -0.0681 | 0.3187 | 3642.636007
8.47 | 3171.121606 | 0.8557 | 0.1185 | 0.1443 | 0.01 | 0.01 | 0.01 | 12.49 | 10.02 | 3.6 | 0.01 | 0 | 0.01 | 13.5 | 0 | 0.9 | 0.7 | 825 | 1403.5 | 1646.7 | 13.3 | 40.7 | 97.1 | 0.1448 | -0.8594 | 0.1355 | 3780.908103
8.47 | 3171.121606 | 0.8557 | 0.1185 | 0.1443 | 0.15 | 0.01 | 0.01 | 8.14 | 11.91 | 3.77 | 0.01 | 0 | 0.01 | 10.48 | 0 | 0.05 | 0 | 900 | 1605.4 | 1744 | 12 | 55.1 | 94.6 | 0.6833 | -0.9391 | 0.3157 | 4060.018825
8.47 | 3171.121606 | 0.8557 | 0.1185 | 0.1443 | 0.2 | 0.01 | 1 | 9.9 | 10.2 | 2.22 | 0.21 | 0 | 0.08 | 12.4 | 0 | 0.03 | 0 | 830 | 1908.5 | 2018.8 | 10.9 | 46.4 | 93.4 | 0.6696 | -0.8386 | 0.3684 | 3996.480476
8.47 | 3171.121606 | 0.8557 | 0.1185 | 0.1443 | 0.15 | 0.01 | 0.01 | 14.5 | 10 | 2.4 | 0.01 | 0 | 0.01 | 13 | 0 | 0.05 | 0 | 925 | 1464.8 | 1591.6 | 12 | 53.8 | 94.7 | 0.1614 | -0.9087 | 0.279 | 3839.535656
8.47 | 3171.121606 | 0.8557 | 0.1185 | 0.1443 | 0.02 | 0.01 | 0.01 | 5.1 | 10.46 | 2.22 | 0.01 | 0 | 0.01 | 13.5 | 0 | 0.03 | 0.41 | 900 | 1267.8 | 1453.1 | 14 | 54.6 | 89.1 | -0.3019 | -0.2454 | 0.4843 | 3398.322876
8.47 | 3171.121606 | 0.8557 | 0.1185 | 0.1443 | 0.01 | 0.01 | 0.01 | 12.49 | 10 | 2.25 | 0.01 | 0 | 0.01 | 9.2 | 0 | 0.03 | 1.8 | 816 | 1329.8 | 1393.1 | 14.5 | 40.7 | 93.4 | -0.1669 | -0.7828 | 0.2577 | 3660.693671
8.47 | 3171.121606 | 0.8557 | 0.1185 | 0.1443 | 0.02 | 0.01 | 0.01 | 12.51 | 8.44 | 3.15 | 0.01 | 0 | 0.01 | 8.51 | 0 | 0.1 | 1.98 | 816 | 1309.1 | 1474.5 | 13.4 | 40.6 | 92.8 | -0.1818 | -0.11 | 0.3088 | 3577.735898
8.47 | 3171.121606 | 0.8557 | 0.1185 | 0.1443 | 0.01 | 0.04 | 0.04 | 10.6 | 14.9 | 2.22 | 0 | 0 | 0 | 8.02 | 0 | 1.8 | 0 | 885 | 1267.8 | 1632.9 | 16 | 53 | 92.8 | 0.0089 | -0.1439 | 0.2258 | 3539.548647
8.47 | 3171.121606 | 0.8557 | 0.1185 | 0.1443 | 0.03 | 0.01 | 0.01 | 12.49 | 10.3 | 4.8 | 0.01 | 0 | 0.01 | 8.9 | 0 | 0.11 | 2.5 | 816 | 1274.7 | 1805.2 | 14.5 | 43.1 | 99.9 | 0.1764 | -0.7416 | 0.2486 | 3776.576094
8.47 | 3171.121606 | 0.8557 | 0.1185 | 0.1443 | 0.02 | 0.01 | 0.01 | 7.7 | 10.3 | 3.2 | 0.01 | 0 | 0.01 | 9.2 | 0 | 0.03 | 0.41 | 927 | 1284.4 | 1639.8 | 14 | 56.5 | 94.6 | -0.1007 | -0.1497 | 0.4435 | 3502.203304
8.47 | 3171.121606 | 0.8557 | 0.1185 | 0.1443 | 0.03 | 0.01 | 0.01 | 0.01 | 10.3 | 2.75 | 0.01 | 0 | 0.01 | 7.51 | 0 | 1.06 | 0.09 | 825 | 1194 | 1453.8 | 13.7 | 47.5 | 87.8 | -0.3773 | -0.0872 | 0.4062 | 3445.09061
8.47 | 3171.121606 | 0.8557 | 0.1185 | 0.1443 | 0.4 | 0.14 | 0.01 | 1.97 | 8.63 | 4.98 | 0.56 | 0 | 0.01 | 12.2 | 0 | 0.03 | 0 | 871 | 2335.7 | 2625.1 | 9.3 | 53.8 | 92.6 | 1.6267 | -0.9207 | 0.2293 | 4387.836336
8.47 | 3171.121606 | 0.8557 | 0.1185 | 0.1443 | 0.01 | 0.01 | 0.01 | 5.32 | 10.07 | 2.24 | 0.01 | 0 | 0.01 | 7.17 | 0 | 0.27 | 0.71 | 825 | 1232 | 1424.9 | 14.4 | 48.1 | 87.8 | -0.3292 | -1.3586 | 0.3929 | 3647.930327
8.47 | 3171.121606 | 0.8557 | 0.1185 | 0.1443 | 0.03 | 0.01 | 0.01 | 2.97 | 10.81 | 2.4 | 0.01 | 0 | 0.01 | 13.5 | 0 | 1.06 | 0.02 | 816 | 1036.9 | 1405.6 | 14 | 49.6 | 88.1 | -0.6209 | -0.7208 | 0.2395 | 3441.628995
8.47 | 3171.121606 | 0.8557 | 0.1185 | 0.1443 | 0 | 0.01 | 0.01 | 12.6 | 8.63 | 3.2 | 0.01 | 0.01 | 0.01 | 13.76 | 0 | 0.03 | 0 | 825 | 1133.4 | 1610.2 | 13 | 48.1 | 95 | -0.2282 | -0.8714 | 0.3844 | 3608.86456
8.47 | 3171.121606 | 0.8557 | 0.1185 | 0.1443 | 0.15 | 0.01 | 0.01 | 12.51 | 10.4 | 5 | 0.01 | 0 | 0.01 | 8.9 | 0 | 0.05 | 0 | 825 | 1407.7 | 1819 | 11.7 | 48.5 | 99.9 | 0.2758 | -1.0805 | 0.2603 | 3855.257023
8.47 | 3171.121606 | 0.8557 | 0.1185 | 0.1443 | 0.04 | 0.01 | 0.02 | 0.01 | 9.9 | 2.97 | 0.01 | 0 | 0.01 | 13.33 | 0 | 1 | 0 | 830 | 1274.7 | 1478.4 | 13.4 | 49.6 | 87.4 | -0.4698 | -0.8801 | 0.4486 | 3541.469636
8.47 | 3171.121606 | 0.8557 | 0.1185 | 0.1443 | 0.01 | 0.08 | 0.05 | 12.43 | 14.9 | 3.15 | 0.01 | 0 | 0.01 | 9.2 | 0 | 0.27 | 0.22 | 927 | 1309.1 | 1894.8 | 15 | 51.9 | 97.2 | 0.2116 | -0.0796 | 0.3711 | 3900.419023
9.01 | 3171.120977 | 0.8557 | 0.1185 | 0.1443 | 0.01 | 0.05 | 0.05 | 14.5 | 10.3 | 2.24 | 0.01 | 0 | 0.01 | 8.51 | 0 | 0.17 | 1.54 | 900 | 1018.3 | 1763.8 | 14 | 52.9 | 95.2 | -0.1147 | -0.8938 | 0.1413 | 3922.934568
9.01 | 3171.120977 | 0.8557 | 0.1185 | 0.1443 | 0.04 | 0.01 | 0.01 | 12.52 | 11.2 | 2.24 | 0.01 | 0 | 0.01 | 13.5 | 0 | 1.04 | 0.1 | 871 | 1274.7 | 1395.2 | 14 | 50.1 | 93.5 | -0.1078 | -0.0977 | 0.3782 | 3465.765121
9.01 | 3171.120977 | 0.8557 | 0.1185 | 0.1443 | 0.15 | 0.01 | 0.01 | 12.57 | 10.3 | 2.24 | 0.01 | 0 | 0.01 | 13.33 | 0 | 0.05 | 0 | 885 | 1451 | 1535.1 | 12 | 48.5 | 90.4 | -0.0011 | -0.0225 | 0.3727 | 3575.511638
9.01 | 3171.120977 | 0.8557 | 0.1185 | 0.1443 | 0.15 | 0.01 | 0.01 | 0.01 | 10.08 | 3.95 | 0.01 | 0 | 0.01 | 0.01 | 0 | 0.05 | 0 | 816 | 1522.7 | 1660.5 | 11 | 43.2 | 89.6 | 0.2759 | -0.147 | 0.2064 | 3690.944135
9.01 | 3171.120977 | 0.8557 | 0.1185 | 0.1443 | 0.16 | 0.01 | 0.03 | 9.8 | 10.4 | 3.6 | 0.01 | 0 | 0.27 | 9.24 | 0 | 0.03 | 0 | 900 | 1867.2 | 2039.4 | 12 | 44.5 | 94.7 | 0.5461 | -0.9067 | 0.2751 | 3895.230308
9.01 | 3171.120977 | 0.8557 | 0.1185 | 0.1443 | 0.04 | 0.01 | 0.04 | 9 | 10.3 | 2.22 | 0.01 | 0 | 0.01 | 12.15 | 0 | 0.77 | 0.02 | 825 | 1309.8 | 1398.7 | 13.7 | 49.9 | 90.6 | -0.1634 | -0.0624 | 0.0507 | 3541.113491
9.01 | 3171.120977 | 0.8557 | 0.1185 | 0.1443 | 0.2 | 0.01 | 0.51 | 0.01 | 10.05 | 4.95 | 0.01 | 0 | 0.08 | 13 | 0 | 0.03 | 0 | 900 | 1653.6 | 1920.9 | 10 | 54.2 | 95.8 | 0.3891 | -0.0695 | 0.174 | 3842.852146
9.01 | 3171.120977 | 0.8557 | 0.1185 | 0.1443 | 0.01 | 0.01 | 0.01 | 11.2 | 10.2 | 3.25 | 0.01 | 0 | 0.01 | 13.49 | 0 | 0.13 | 1.9 | 816 | 1382.2 | 1598.5 | 14 | 42 | 93.4 | 0.0884 | -0.8241 | -0.1314 | 3739.577228
9.01 | 3171.120977 | 0.8557 | 0.1185 | 0.1443 | 0.01 | 0.03 | 0.01 | 0.01 | 10.05 | 3.6 | 0.01 | 0 | 0.01 | 9.2 | 0 | 0.09 | 1.41 | 900 | 1241.2 | 1799 | 13.6 | 51.4 | 91.6 | -0.2386 | -0.7814 | 0.2525 | 3734.309794
9.01 | 3171.120977 | 0.8557 | 0.1185 | 0.1443 | 0.01 | 0.01 | 0.01 | 12.52 | 11.2 | 5 | 0.01 | 0 | 0.01 | 8.02 | 0 | 0.03 | 0.62 | 900 | 1138.9 | 1678.6 | 15 | 49.5 | 102.5 | 0.2033 | -1.0431 | 0.0265 | 3887.011921
9.01 | 3171.120977 | 0.8557 | 0.1185 | 0.1443 | 0.04 | 0.01 | 0.01 | 16.42 | 14.8 | 3.05 | 0.01 | 0 | 0.01 | 8.62 | 0 | 1.02 | 0.09 | 900 | 1281.5 | 1483 | 15.3 | 48.8 | 100 | 0.1533 | -0.2211 | 0.2615 | 3624.779566
9.01 | 3171.120977 | 0.8557 | 0.1185 | 0.1443 | 0.15 | 0.01 | 0.01 | 12.49 | 10.3 | 2.75 | 0.01 | 0 | 0.01 | 8.7 | 0 | 0.05 | 0 | 816 | 1463.4 | 1552.9 | 13 | 44.5 | 93.5 | 0.1755 | -0.0517 | 0.1394 | 3617.21579
9.01 | 3171.120977 | 0.8557 | 0.1185 | 0.1443 | 0 | 0.36 | 0.08 | 0.41 | 9.61 | 2.22 | 0.01 | 0 | 0.01 | 7.9 | 0 | 0.3 | 0.23 | 816 | 1116.2 | 2046.3 | 14 | 48.1 | 87.7 | -0.2519 | -0.657 | 0.3266 | 3510.359686
9.01 | 3171.120977 | 0.8557 | 0.1185 | 0.1443 | 0.02 | 0.24 | 0.1 | 12.54 | 10.3 | 2.22 | 0.01 | 0 | 0.01 | 13 | 0 | 0.24 | 0.23 | 816 | 1026.6 | 2135.9 | 14 | 49.7 | 91.5 | 0.0414 | -0.8719 | 0.0686 | 3711.202377
9.01 | 3171.120977 | 0.8557 | 0.1185 | 0.1443 | 0.03 | 0.01 | 0.01 | 12.49 | 11.83 | 2.22 | 0.01 | 0 | 0.01 | 13.8 | 0 | 1.03 | 0.02 | 885 | 1267.8 | 1487.6 | 14 | 48.8 | 94.6 | -0.0636 | -0.9557 | 0.1081 | 3702.72486
9.01 | 3171.120977 | 0.8557 | 0.1185 | 0.1443 | 0.01 | 0.04 | 0.04 | 14.5 | 10 | 2.79 | 0 | 0 | 0 | 9.2 | 0 | 1.8 | 0 | 871 | 1260.9 | 1632.9 | 13 | 51.8 | 95.2 | 0.0409 | -0.1164 | 0.2547 | 3633.96601
8.47 | 3171.121606 | 0.8557 | 0.1185 | 0.1443 | 0 | 0.01 | 0.01 | 7.19 | 9.61 | 2.75 | 0.01 | 0 | 0.01 | 10.55 | 0 | 0.57 | 0.59 | 900 | 1106.5 | 1517.2 | 14.9 | 54.1 | 93.4 | -0.3653 | -0.733 | 0.3024 | 3654.292848
8.47 | 3171.121606 | 0.8557 | 0.1185 | 0.1443 | 0.01 | 0.04 | 0.04 | 12.47 | 9.61 | 2.22 | 0 | 0 | 0 | 7.51 | 0 | 1.8 | 0 | 885 | 1016.4 | 1646.7 | 14 | 52.1 | 92.7 | -0.2125 | -0.1069 | 0.302 | 3479.420032
8.47 | 3171.121606 | 0.8557 | 0.1185 | 0.1443 | 0.01 | 0.01 | 0.01 | 0.01 | 11.95 | 5 | 0.01 | 0 | 0.01 | 11.5 | 0 | 0.03 | 0 | 900 | 1293.3 | 1777.6 | 15.3 | 52.2 | 94.6 | -0.2269 | -1.2329 | 0.3581 | 3613.927953
8.47 | 3171.121606 | 0.8557 | 0.1185 | 0.1443 | 0.03 | 0.01 | 0.01 | 0.01 | 10.4 | 2.75 | 0.01 | 0 | 0.01 | 13 | 0 | 0.39 | 0.26 | 900 | 1035.6 | 1546.1 | 14 | 51.8 | 89.4 | -0.6663 | -0.7775 | 0.2895 | 3541.124898
8.47 | 3171.121606 | 0.8557 | 0.1185 | 0.1443 | 0.03 | 0.01 | 0.01 | 14.5 | 12.05 | 2.21 | 1.8 | 0 | 2.5 | 13.48 | 0 | 0.1 | 1.07 | 900 | 2514.9 | 2625.1 | 13.8 | 48.5 | 94.7 | 1.6971 | -0.0662 | 0.2525 | 4141.158106
8.47 | 3171.121606 | 0.8557 | 0.1185 | 0.1443 | 0.15 | 0.01 | 0.01 | 11.11 | 8.63 | 2.45 | 0.01 | 0 | 0.08 | 9.95 | 0 | 0.03 | 0 | 900 | 1502 | 1584.7 | 12 | 50.9 | 94.7 | 0.0432 | -1.1676 | 0.1835 | 3845.630823
8.47 | 3171.121606 | 0.8557 | 0.1185 | 0.1443 | 0.04 | 0.01 | 0.01 | 0.01 | 9.61 | 4.8 | 0.01 | 0 | 0.01 | 13 | 0 | 1.04 | 0.03 | 900 | 1281.5 | 1777.6 | 13.8 | 48.8 | 95 | 0.0775 | -0.0778 | 0.2673 | 3547.986972
8.47 | 3171.121606 | 0.8557 | 0.1185 | 0.1443 | 0.15 | 0.01 | 0.01 | 14.5 | 8.63 | 2.22 | 0.01 | 0 | 0.01 | 13.5 | 0 | 0.05 | 0 | 870 | 1502 | 1557.1 | 11.2 | 49.7 | 94.7 | 0.2242 | -0.7047 | 0.1588 | 3674.596678
8.47 | 3171.121606 | 0.8557 | 0.1185 | 0.1443 | 0 | 0.01 | 0.01 | 4.57 | 10.2 | 3.01 | 0.01 | 0 | 0.01 | 10.2 | 0 | 0.43 | 0.56 | 900 | 1309.1 | 1619.2 | 13.7 | 55.4 | 91.8 | -0.1944 | -0.8757 | 0.3458 | 3638.563463
8.47 | 3171.121606 | 0.8557 | 0.1185 | 0.1443 | 0.21 | 0.01 | 0.37 | 0.01 | 10.2 | 2.21 | 0.01 | 0 | 0.08 | 13.51 | 0 | 0.03 | 0 | 982 | 1750.1 | 1832.7 | 11.7 | 55.5 | 88.7 | 0.1162 | -0.113 | 0.2081 | 3731.093248
8.47 | 3171.121606 | 0.8557 | 0.1185 | 0.1443 | 0.06 | 2.09 | 0.32 | 14.5 | 11.95 | 2.22 | 0.01 | 0 | 0.01 | 13.5 | 0 | 0.88 | 0 | 816 | 1374.4 | 2012 | 14.5 | 49.9 | 93.4 | 0.3438 | -0.169 | 0.447 | 3705.526963
8.47 | 3171.121606 | 0.8557 | 0.1185 | 0.1443 | 0.01 | 0.04 | 0.1 | 12.47 | 10.07 | 2.21 | 0.01 | 0 | 0.01 | 13 | 0 | 0.08 | 0.05 | 870 | 1068.8 | 1576.4 | 13.1 | 55.4 | 93.4 | -0.2747 | -0.7352 | 0.313 | 3646.466567
8.66 | 3171.121247 | 0.8557 | 0.1185 | 0.1443 | 0.2 | 0.01 | 0.01 | 0.01 | 10.81 | 2.5 | 0.29 | 0 | 0.01 | 8.7 | 0 | 0.03 | 0.02 | 927 | 1777.6 | 1894.8 | 12 | 52 | 88.1 | 0.3595 | -0.9021 | 0.3979 | 3793.71746
8.66 | 3171.121247 | 0.8557 | 0.1185 | 0.1443 | 0.03 | 0.01 | 0.01 | 6.8 | 12.16 | 2.24 | 0.01 | 0 | 0.01 | 12.4 | 0 | 1.07 | 0.05 | 885 | 1343.6 | 1405.6 | 15.5 | 49.7 | 89.8 | -0.2212 | -0.9759 | 0.3494 | 3569.928137
8.66 | 3171.121247 | 0.8557 | 0.1185 | 0.1443 | 0.15 | 0.01 | 0.01 | 15 | 10.02 | 3.01 | 0.01 | 0 | 0.01 | 8.9 | 0 | 0.05 | 0 | 927 | 1513.7 | 1599.9 | 12 | 55.4 | 96.8 | 0.1401 | -0.8386 | 0.2472 | 3814.111335
8.66 | 3171.121247 | 0.8557 | 0.1185 | 0.1443 | 0.27 | 0.27 | 0.01 | 9.1 | 8.63 | 2.22 | 0.07 | 0 | 0.01 | 8.9 | 0 | 0.03 | 0 | 900 | 1750.1 | 2248.5 | 10 | 49.4 | 91.8 | 0.5833 | -0.9528 | 0.1887 | 4013.143351
9.01 | 3171.120977 | 0.8557 | 0.1185 | 0.1443 | 0.01 | 0.02 | 0.01 | 0.01 | 11.03 | 2.24 | 0.01 | 0 | 0.01 | 9.46 | 0 | 0.09 | 1.26 | 816 | 1247.1 | 1509.6 | 14.4 | 50.3 | 87.1 | -0.2095 | -0.0014 | 0.173 | 3423.981345
9.01 | 3171.120977 | 0.8557 | 0.1185 | 0.1443 | 0.04 | 0.01 | 0.01 | 12.54 | 10 | 2.45 | 0.01 | 0 | 0.01 | 11.8 | 0 | 1.02 | 0.09 | 927 | 1281.5 | 1512.4 | 14 | 55.5 | 94.7 | -0.0864 | -0.0708 | 0.1101 | 3618.716656
9.01 | 3171.120977 | 0.8557 | 0.1185 | 0.1443 | 0.04 | 0.01 | 0.01 | 7.74 | 12.16 | 3.15 | 0.01 | 0 | 0.01 | 13.48 | 0 | 1.06 | 0.05 | 885 | 1243 | 1564 | 14 | 50.2 | 94.7 | 0.1287 | -0.2321 | -0.0283 | 3599.29236
9.01 | 3171.120977 | 0.8557 | 0.1185 | 0.1443 | 0.03 | 0.01 | 0.01 | 15.54 | 15 | 2.75 | 0.01 | 0 | 0.01 | 13.64 | 0 | 1.06 | 0.09 | 900 | 1359.7 | 1477.9 | 16 | 53.6 | 96.1 | 0.3304 | -0.2417 | 0.0943 | 3746.793107
9.01 | 3171.120977 | 0.8557 | 0.1185 | 0.1443 | 0.01 | 0.08 | 0.12 | 14.5 | 10.5 | 3.6 | 0.01 | 0 | 0.01 | 4.93 | 0 | 0.25 | 0.2 | 927 | 1302.2 | 1929.2 | 15 | 56.4 | 100.2 | 0.2806 | -0.2234 | 0.218 | 3831.406555
9.01 | 3171.120977 | 0.8557 | 0.1185 | 0.1443 | 0.01 | 0.05 | 0.05 | 12.51 | 10.5 | 2.24 | 0.01 | 0 | 0.01 | 4.83 | 0 | 0.62 | 1.48 | 825 | 1350.4 | 1667.4 | 15 | 51.5 | 92.1 | 0.2522 | -0.9492 | 0.233 | 3710.743621
9.01 | 3171.120977 | 0.8557 | 0.1185 | 0.1443 | 0.01 | 0.01 | 0.01 | 10.12 | 10.3 | 2.22 | 0.01 | 0 | 0.01 | 12.2 | 0 | 0.27 | 0.71 | 927 | 1267.8 | 1510.7 | 15 | 55.7 | 93.4 | -0.4452 | -0.1274 | 0.2887 | 3589.431256
9.01 | 3171.120977 | 0.8557 | 0.1185 | 0.1443 | 0.21 | 0.43 | 0.5 | 10.2 | 10.25 | 3.25 | 0.01 | 0 | 0.01 | 8.02 | 0 | 0.03 | 0 | 871 | 1666 | 2237.9 | 11 | 49 | 94.2 | 0.4463 | -0.008 | 0.2661 | 3825.706261
9.01 | 3171.120977 | 0.8557 | 0.1185 | 0.1443 | 0.06 | 2.09 | 0.32 | 12.46 | 10.05 | 2.24 | 0.01 | 0 | 0.01 | 6.2 | 0 | 0.88 | 0 | 927 | 1280.2 | 2032.6 | 13 | 51.5 | 94.6 | 0.5069 | -0.7819 | 0.2653 | 3794.896961
9.01 | 3171.120977 | 0.8557 | 0.1185 | 0.1443 | 0.12 | 0.01 | 0.01 | 12.3 | 8.4 | 4.15 | 0.43 | 0.03 | 0.01 | 10.96 | 0 | 0.03 | 0 | 900 | 1757.6 | 2060.7 | 12 | 46.9 | 101.5 | 0.7928 | -0.1987 | 0.0992 | 3879.513954
9.01 | 3171.120977 | 0.8557 | 0.1185 | 0.1443 | 0.04 | 0.01 | 0.01 | 12.45 | 10.3 | 2.5 | 0.01 | 0 | 0.01 | 13.76 | 0 | 1.04 | 0.03 | 816 | 1281.5 | 1429 | 13.4 | 47 | 93.5 | -0.2083 | -0.1237 | 0.1301 | 3761.216408
9.01 | 3171.120977 | 0.8557 | 0.1185 | 0.1443 | 0.04 | 0.01 | 0.02 | 0.01 | 8.63 | 3.2 | 0.01 | 0 | 0.01 | 13.5 | 0 | 1 | 0 | 900 | 1378 | 1479.3 | 12 | 54.3 | 89.1 | -0.3145 | -0.7538 | 0.2739 | 3524.800864
9.01 | 3171.120977 | 0.8557 | 0.1185 | 0.1443 | 0.01 | 0.02 | 0.01 | 10.3 | 12.2 | 3.3 | 0.01 | 0 | 0.01 | 13.5 | 0 | 0.09 | 1.26 | 900 | 1254 | 1655.7 | 14.4 | 51.5 | 94.6 | 0.234 | -0.75 | 0.1024 | 3734.56895
9.01 | 3171.120977 | 0.8557 | 0.1185 | 0.1443 | 0.03 | 0.01 | 0.01 | 17.12 | 11.03 | 2.21 | 0.01 | 0.01 | 0.01 | 3.9 | 0 | 1.05 | 0.01 | 899 | 1138.9 | 1370 | 15 | 52.2 | 94.7 | -0.1093 | -0.9941 | 0.257 | 3736.330407
9.01 | 3171.120977 | 0.8557 | 0.1185 | 0.1443 | 0.01 | 0.01 | 0.01 | 12.67 | 9.46 | 2.5 | 0.01 | 0 | 0.01 | 10.48 | 0 | 0.03 | 0.62 | 830 | 1281.5 | 1336.7 | 13.4 | 50.9 | 92.8 | -0.1976 | -0.158 | 0.181 | 3535.514418
9.01 | 3171.120977 | 0.8557 | 0.1185 | 0.1443 | 0.2 | 0.01 | 0.01 | 16.42 | 8.63 | 2.75 | 0.01 | 0 | 0.08 | 13.5 | 0 | 0.03 | 0 | 871 | 1731 | 1834.4 | 10.1 | 54.1 | 94.7 | 0.6079 | -0.8933 | 0.2703 | 3989.535286
8.66 | 3171.121247 | 0.8557 | 0.1185 | 0.1443 | 0 | 0.01 | 0.01 | 0.01 | 10 | 2.75 | 0.01 | 0 | 0.01 | 8.7 | 0 | 1.19 | 0.02 | 816 | 1205.8 | 1591.6 | 14.1 | 40.7 | 88 | -0.4599 | -0.6593 | 0.291 | 3409.262286
8.66 | 3171.121247 | 0.8557 | 0.1185 | 0.1443 | 0.03 | 0.6 | 0.3 | 3.11 | 10.06 | 3.15 | 0.01 | 0 | 0.01 | 9.95 | 0 | 1.2 | 0 | 871 | 1247.1 | 2165 | 13 | 54 | 88.6 | 0.1513 | -0.1148 | 0.3536 | 3681.538328
8.66 | 3171.121247 | 0.8557 | 0.1185 | 0.1443 | 0.04 | 0.01 | 0.01 | 0.01 | 10 | 4.07 | 0.01 | 0 | 0.01 | 13.48 | 0 | 1.02 | 0.09 | 927 | 1302.8 | 1673.6 | 13.6 | 51.7 | 92.1 | -0.2262 | -0.8069 | 0.3711 | 3586.134197
8.66 | 3171.121247 | 0.8557 | 0.1185 | 0.1443 | 0.03 | 0.01 | 0.01 | 11.11 | 10.2 | 3.88 | 0.01 | 0.01 | 0.01 | 10.48 | 0 | 1.06 | 0.02 | 871 | 1233.3 | 1684.6 | 13.1 | 43.1 | 95.7 | 0.2347 | -0.7943 | 0.1172 | 3657.757435
8.66 | 3171.121247 | 0.8557 | 0.1185 | 0.1443 | 0.19 | 0.01 | 0.01 | 12 | 8.63 | 2.22 | 0.01 | 0 | 0.07 | 9.75 | 0 | 0.03 | 0 | 927 | 1719.1 | 1788 | 11 | 55.6 | 93.4 | 0.4532 | -0.903 | 0.2721 | 3822.044367
8.66 | 3171.121247 | 0.8557 | 0.1185 | 0.1443 | 0.04 | 0.01 | 0.01 | 9.9 | 14.9 | 2.75 | 0.01 | 0 | 0.2 | 13.5 | 0 | 0.5 | 0.24 | 830 | 1577.8 | 1664 | 15 | 53 | 92.7 | 0.4078 | -0.802 | 0.3088 | 3809.573808
8.66 | 3171.121247 | 0.8557 | 0.1185 | 0.1443 | 0.2 | 0.02 | 0.49 | 9 | 11.11 | 2.22 | 0.01 | 0 | 0.02 | 10.05 | 0 | 0.03 | 0 | 885 | 1564 | 1660.5 | 11 | 53.8 | 93.2 | 0.1057 | -0.9212 | 0.3661 | 3833.814333
8.66 | 3171.121247 | 0.8557 | 0.1185 | 0.1443 | 0 | 0.01 | 0.01 | 14.3 | 10.81 | 2.22 | 0.01 | 0 | 0.01 | 13.5 | 0 | 0.1 | 0.49 | 871 | 1005.9 | 1481.4 | 14 | 54.3 | 93.2 | -0.3487 | -0.0893 | 0.3341 | 3601.104409
8.66 | 3171.121247 | 0.8557 | 0.1185 | 0.1443 | 0.01 | 0.03 | 0.03 | 0.01 | 10.5 | 4.8 | 0.01 | 0 | 0.01 | 9.1 | 0 | 0.23 | 0.24 | 816 | 1018.3 | 1784.5 | 15 | 49.8 | 91.8 | -0.2347 | -1.1695 | 0.0583 | 3692.737124
8.66 | 3171.121247 | 0.8557 | 0.1185 | 0.1443 | 0.03 | 0.01 | 0.01 | 12.14 | 10.08 | 3.07 | 0.01 | 0 | 0.01 | 12.1 | 0 | 1.03 | 0.01 | 885 | 1267.8 | 1468.3 | 12 | 56.4 | 98.4 | 0.0748 | -0.6428 | 0.2144 | 3720.214438
8.66 | 3171.121247 | 0.8557 | 0.1185 | 0.1443 | 0.01 | 0.01 | 0.01 | 14.36 | 8.64 | 5 | 0.01 | 0 | 0.01 | 12 | 0 | 0.03 | 0.62 | 871 | 1247.1 | 1809.9 | 13 | 49 | 101.8 | 0.1672 | -0.0515 | 0.2658 | 3730.839602
8.66 | 3171.121247 | 0.8557 | 0.1185 | 0.1443 | 0.37 | 0.17 | 0.01 | 14.48 | 10 | 3.15 | 1.05 | 0 | 0.91 | 9.2 | 0 | 0.03 | 0 | 900 | 2521.7 | 2625.1 | 10 | 51.2 | 99.5 | 1.7364 | -0.6963 | 0.0461 | 4374.621023
8.66 | 3171.121247 | 0.8557 | 0.1185 | 0.1443 | 0.04 | 0.01 | 0.01 | 12.54 | 10.02 | 3.2 | 0.01 | 0 | 0.01 | 10.96 | 0 | 1.04 | 0.03 | 927 | 1343.6 | 1640.2 | 13 | 55.5 | 99.9 | 0.282 | -0.6809 | 0.3112 | 3822.918728
8.66 | 3171.121247 | 0.8557 | 0.1185 | 0.1443 | 0.15 | 0.01 | 0.01 | 4.62 | 8.63 | 2.24 | 0.01 | 0 | 0.01 | 8.9 | 0 | 0.05 | 0 | 927 | 1435.9 | 1512.9 | 12 | 51.4 | 88.6 | -0.2576 | -1.0143 | 0.4116 | 3689.836806
8.66 | 3171.121247 | 0.8557 | 0.1185 | 0.1443 | 0 | 0.05 | 0.05 | 12.63 | 10.7 | 2.23 | 0.5 | 0 | 0.01 | 9.2 | 0 | 0.02 | 1.9 | 885 | 1645.3 | 1815.5 | 14 | 49.6 | 92.8 | 0.6556 | -1.0265 | 0.4482 | 3851.150309
8.66 | 3171.121247 | 0.8557 | 0.1185 | 0.1443 | 0.01 | 0.04 | 0.04 | 0.01 | 10.2 | 3.2 | 0 | 0 | 0 | 8.14 | 0 | 1.8 | 0 | 885 | 1010.8 | 1735.4 | 14 | 49.9 | 89.6 | -0.6454 | -0.5816 | 0.1842 | 3518.895037
9.01 | 3171.120977 | 0.8557 | 0.1185 | 0.1443 | 0.03 | 0.01 | 0.01 | 16.42 | 13 | 2.22 | 0.01 | 0 | 0.01 | 12 | 0 | 1.03 | 0.01 | 927 | 1288.4 | 1338 | 15 | 55.6 | 99.3 | 0.0429 | -0.2106 | 0.2457 | 3684.80634
9.01 | 3171.120977 | 0.8557 | 0.1185 | 0.1443 | 0.01 | 0.01 | 0.01 | 8.9 | 10.15 | 2.22 | 0.01 | 0 | 0.01 | 12 | 0 | 0.9 | 0.7 | 900 | 1113.4 | 1316 | 15 | 52.1 | 89.9 | -0.473 | -0.7279 | 0.0936 | 3519.744378
9.01 | 3171.120977 | 0.8557 | 0.1185 | 0.1443 | 0 | 0.11 | 0.3 | 14.5 | 14.5 | 4.99 | 0.01 | 0 | 0.01 | 10.5 | 0 | 0.2 | 0.22 | 900 | 1295.3 | 2029.1 | 16.7 | 54.3 | 102 | 0.8421 | -0.8909 | 0.0065 | 4050.743021
9.01 | 3171.120977 | 0.8557 | 0.1185 | 0.1443 | 0.23 | 0.01 | 0.01 | 12.63 | 12.1 | 2.22 | 0.01 | 0 | 0.01 | 8.7 | 0 | 0.01 | 0.01 | 816 | 1612.3 | 1701.8 | 12 | 46.6 | 94 | 0.2741 | -0.8906 | 0.0579 | 3936.673807
9.01 | 3171.120977 | 0.8557 | 0.1185 | 0.1443 | 0.03 | 0.01 | 0.01 | 0.01 | 8.63 | 2.23 | 0.01 | 0.01 | 0.01 | 13.45 | 0 | 1.05 | 0.05 | 816 | 1316 | 1371.1 | 13.7 | 48.7 | 87.8 | -0.6812 | -0.1452 | 0.228 | 3500.250975
9.01 | 3171.120977 | 0.8557 | 0.1185 | 0.1443 | 0.01 | 0.01 | 0.01 | 10 | 10.02 | 2.5 | 0.01 | 0 | 0.01 | 7.48 | 0 | 0.03 | 0.62 | 899 | 1309.1 | 1393.1 | 13.7 | 54.2 | 93.4 | -0.2298 | -0.9366 | 0.2182 | 3719.938672
9.01 | 3171.120977 | 0.8557 | 0.1185 | 0.1443 | 0.01 | 0.01 | 0.01 | 11.85 | 10.25 | 2.22 | 0.01 | 0 | 0.01 | 12.2 | 0 | 0.27 | 0.71 | 816 | 1261.6 | 1413.8 | 15 | 41 | 91.5 | -0.2422 | -0.1898 | 0.2586 | 3542.03302
9.01 | 3171.120977 | 0.8557 | 0.1185 | 0.1443 | 0.01 | 0.01 | 0.01 | 12.47 | 10 | 3.2 | 0.01 | 0 | 0.01 | 9.75 | 0 | 0.08 | 1.8 | 816 | 1347.9 | 1626 | 13 | 40.6 | 94.4 | 0.1014 | -0.8856 | 0.3694 | 3806.767445
9.01 | 3171.120977 | 0.8557 | 0.1185 | 0.1443 | 0.04 | 0.01 | 0.02 | 10.2 | 10.05 | 2.5 | 0.01 | 0 | 0.01 | 9.2 | 0 | 1 | 0 | 830 | 1389 | 1484.1 | 13.3 | 49.8 | 94.6 | -0.2695 | -0.8091 | 0.1804 | 3584.535044
9.01 | 3171.120977 | 0.8557 | 0.1185 | 0.1443 | 0.01 | 0.01 | 0.01 | 3.11 | 10.07 | 2.22 | 0.41 | 0 | 0.01 | 12.5 | 0 | 0.43 | 0.57 | 900 | 1427.4 | 1494.3 | 15 | 51.5 | 88.7 | -0.0422 | -0.8578 | 0.2781 | 3623.5161
9.01 | 3171.120977 | 0.8557 | 0.1185 | 0.1443 | 0.01 | 0.01 | 0.01 | 0.01 | 12.08 | 2.23 | 0.34 | 0 | 0.01 | 9.24 | 0 | 0.39 | 0.67 | 830 | 1502 | 1570.9 | 15.4 | 50.3 | 87.9 | -0.2106 | -0.0211 | 0.1219 | 3646.760029
9.01 | 3171.120977 | 0.8557 | 0.1185 | 0.1443 | 0.38 | 0.18 | 0.01 | 12.44 | 8.39 | 3.08 | 0.96 | 0 | 0.01 | 13 | 0 | 0.03 | 0 | 870 | 2363.3 | 2625.1 | 9.2 | 52.6 | 96.1 | 1.7139 | -0.7289 | 0.1834 | 4380.199785
9.01 | 3171.120977 | 0.8557 | 0.1185 | 0.1443 | 0.24 | 0.01 | 0.01 | 8.5 | 10.02 | 2.22 | 0.01 | 0 | 0.01 | 10.48 | 0 | 0.01 | 0.01 | 927 | 1722.5 | 1816.5 | 10 | 52.2 | 90.4 | 0.4487 | -1.2207 | 0.3405 | 4037.817453
9.01 | 3171.120977 | 0.8557 | 0.1185 | 0.1443 | 0.2 | 0.01 | 1 | 12.49 | 8.63 | 2.22 | 0.21 | 0 | 0.08 | 9.95 | 0 | 0.03 | 0 | 900 | 1853 | 1927.5 | 11 | 48.1 | 91.5 | 0.8636 | -1.1002 | 0.1684 | 4082.55878
9.01 | 3171.120977 | 0.8557 | 0.1185 | 0.1443 | 0.13 | 1 | 0.25 | 14.04 | 10.05 | 2.21 | 0.01 | 0.1 | 0.01 | 9.95 | 0 | 0.03 | 0 | 900 | 1474.5 | 1998.1 | 11.7 | 55.9 | 93 | 0.5926 | -0.0709 | 0.3929 | 3901.355002
9.01 | 3171.120977 | 0.8557 | 0.1185 | 0.1443 | 0.01 | 0.01 | 0.01 | 10.1 | 15.1 | 3.01 | 0.01 | 0 | 0.01 | 13.45 | 0 | 0.03 | 0.2 | 885 | 1180 | 1517.2 | 16 | 54.1 | 94.6 | 0.0519 | -0.9653 | 0.0283 | 3785.10806
8.66 | 3171.121247 | 0.8557 | 0.1185 | 0.1443 | 0.03 | 0.01 | 0.01 | 10.97 | 8.4 | 2.45 | 0.01 | 0 | 0.01 | 9.24 | 0 | 1.03 | 0.02 | 900 | 1389.7 | 1444.8 | 14 | 56.6 | 93.8 | -0.1855 | 0.1246 | 0.3439 | 3504.569848
8.66 | 3171.121247 | 0.8557 | 0.1185 | 0.1443 | 0.1 | 0.62 | 0.37 | 7.74 | 12.08 | 2.24 | 0.01 | 0.03 | 0.01 | 12.23 | 0 | 0.03 | 0 | 816 | 1405.6 | 2101.5 | 12.5 | 40.7 | 89.1 | 0.4571 | -0.8823 | 0.2793 | 3809.424909
8.66 | 3171.121247 | 0.8557 | 0.1185 | 0.1443 | 0.02 | 0.01 | 0.01 | 5 | 12.2 | 2.21 | 0.01 | 0 | 0.01 | 2.02 | 0 | 0.1 | 1.95 | 825 | 1295.3 | 1370 | 15.3 | 48.8 | 88.1 | -0.4449 | -0.7762 | 0.2551 | 3567.690047
8.66 | 3171.121247 | 0.8557 | 0.1185 | 0.1443 | 0.03 | 0.01 | 0.01 | 12.55 | 15 | 2.22 | 0.01 | 0.01 | 0.01 | 4.3 | 0 | 1.05 | 0.05 | 871 | 1309.6 | 1364.7 | 16 | 54 | 90.4 | 0.0326 | -0.9285 | 0.2943 | 3691.698592
8.66 | 3171.121247 | 0.8557 | 0.1185 | 0.1443 | 0.41 | 0.19 | 0.01 | 12.6 | 12.95 | 5 | 0.92 | 0 | 0.01 | 13.5 | 0 | 0.03 | 0 | 825 | 2446 | 2625.1 | 10 | 49.4 | 100.1 | 1.7712 | 0.0422 | 0.3391 | 4412.685143
8.66 | 3171.121247 | 0.8557 | 0.1185 | 0.1443 | 0.1 | 0.5 | 0.3 | 2.97 | 10.81 | 2.21 | 0.01 | 0 | 0.01 | 9.2 | 0 | 0.03 | 0 | 830 | 1403.5 | 2011.9 | 12 | 50.3 | 88.1 | 0.0944 | -0.7542 | 0.2116 | 3872.965149
8.66 | 3171.121247 | 0.8557 | 0.1185 | 0.1443 | 0.03 | 0.01 | 0.01 | 8.14 | 11.91 | 2.24 | 0.01 | 0 | 0.01 | 13 | 0 | 1.06 | 0.02 | 900 | 1274.7 | 1351.1 | 15 | 52.2 | 89.2 | -0.332 | -0.7871 | 0.2157 | 3526.68296
8.66 | 3171.121247 | 0.8557 | 0.1185 | 0.1443 | 0.04 | 0.01 | 0.01 | 17 | 10.3 | 5 | 0.01 | 0 | 0.01 | 11.8 | 0 | 1.07 | 0.01 | 927 | 1272.4 | 1692.9 | 15 | 55.7 | 102.6 | 0.4072 | -0.9662 | 0.3102 | 3864.750503
8.66 | 3171.121247 | 0.8557 | 0.1185 | 0.1443 | 0.27 | 0.27 | 0.01 | 12.54 | 10.2 | 2.22 | 0.07 | 0 | 0.01 | 13 | 0 | 0.03 | 0 | 900 | 1670.8 | 2194.5 | 10 | 49.4 | 94.6 | 0.611 | -0.9437 | 0.3912 | 3886.197116
8.66 | 3171.121247 | 0.8557 | 0.1185 | 0.1443 | 0.04 | 0.01 | 0.01 | 0.01 | 10.4 | 2.75 | 0.01 | 0 | 0.01 | 12.05 | 0 | 0.77 | 0.02 | 816 | 1404.2 | 1483 | 14 | 44.5 | 87.8 | -0.4343 | -1.0462 | 0.2558 | 3520.56597
8.66 | 3171.121247 | 0.8557 | 0.1185 | 0.1443 | 0.1 | 0.62 | 0.37 | 12.28 | 10.4 | 3.1 | 0.01 | 0.03 | 0.01 | 7.48 | 0 | 0.03 | 0 | 900 | 1405.8 | 2135.9 | 13 | 50.2 | 99.5 | 0.3903 | 0.0382 | 0.2148 | 3802.093947
8.66 | 3171.121247 | 0.8557 | 0.1185 | 0.1443 | 0.04 | 0.01 | 0.01 | 9 | 14.6 | 3.07 | 0.01 | 0 | 0.2 | 13.5 | 0 | 0.5 | 0.24 | 816 | 1522.7 | 1646.7 | 15.5 | 40.7 | 90.5 | 0.2621 | -0.8549 | 0.4421 | 3815.858852
8.66 | 3171.121247 | 0.8557 | 0.1185 | 0.1443 | 0.03 | 0.01 | 0.01 | 14.13 | 8.64 | 2.5 | 0.01 | 0.01 | 0.01 | 13.45 | 0 | 1.05 | 0.01 | 927 | 1243 | 1471.7 | 13.4 | 55.5 | 97.2 | -0.0203 | -0.1674 | 0.0713 | 3622.288881
8.66 | 3171.121247 | 0.8557 | 0.1185 | 0.1443 | 0.01 | 0.01 | 0.01 | 12.57 | 10.4 | 3.95 | 0.01 | 0 | 0.01 | 10.48 | 0 | 0.6 | 0.68 | 816 | 1259.6 | 1659.1 | 13.3 | 47.5 | 95.8 | 0.0467 | -0.0971 | -0.0116 | 3646.556449
8.66 | 3171.121247 | 0.8557 | 0.1185 | 0.1443 | 0.02 | 0.01 | 1.92 | 0.01 | 14.6 | 2.21 | 0.01 | 0 | 0.01 | 13.48 | 0 | 0.04 | 0.07 | 816 | 1340.8 | 1395.8 | 15 | 47.5 | 87.1 | -0.0851 | -0.8247 | 0.2701 | 3739.066855
8.66 | 3171.121247 | 0.8557 | 0.1185 | 0.1443 | 0.04 | 0.01 | 0.02 | 4.8 | 11.2 | 2.45 | 0.01 | 0 | 0.01 | 3.9 | 0 | 1 | 0 | 830 | 1322.9 | 1374.6 | 15 | 44.1 | 87.7 | -0.424 | -1.0941 | 0.2307 | 3519.716827
9.01 | 3171.120977 | 0.8557 | 0.1185 | 0.1443 | 0.01 | 0.05 | 0.05 | 14.09 | 11.08 | 2.75 | 0.01 | 0 | 0.01 | 4 | 0 | 0.17 | 1.54 | 885 | 1281.5 | 1756 | 14 | 53.9 | 94.6 | 0.0685 | -0.7654 | 0.2754 | 3741.893506
7.9 | 3171.121519 | 0.8557 | 0.1185 | 0.1443 | 0.35 | 0.23 | 0.01 | 12.44 | 11.08 | 3.9 | 1.02 | 0 | 0.01 | 13.33 | 0 | 0.03 | 0 | 900 | 2446 | 2625.1 | 10 | 49.3 | 97.2 | 1.7684 | -0.7328 | 0.3957 | 4375.565603
7.9 | 3171.121519 | 0.8557 | 0.1185 | 0.1443 | 0.17 | 0.16 | 0.05 | 0.01 | 8.63 | 2.23 | 0.01 | 0 | 0.01 | 13.5 | 0 | 0.01 | 0 | 900 | 1451.7 | 1998.1 | 12 | 51.7 | 87.8 | 0.1127 | -0.7793 | 0.4518 | 3638.184306
7.9 | 3171.121519 | 0.8557 | 0.1185 | 0.1443 | 0.04 | 0.01 | 0.01 | 10.2 | 10 | 2.21 | 0.01 | 0 | 0.01 | 8.7 | 0 | 1.02 | 0.09 | 927 | 1329.8 | 1369.1 | 13 | 51.9 | 91.9 | -0.304 | -0.695 | 0.4893 | 3688.525118
7.9 | 3171.121519 | 0.8557 | 0.1185 | 0.1443 | 0.4 | 0.18 | 0.01 | 12.51 | 10.3 | 2.24 | 0.96 | 0 | 0.01 | 7.51 | 0 | 0.03 | 0 | 927 | 2446 | 2625.1 | 9.2 | 56.2 | 94.6 | 1.4981 | -0.8715 | 0.4266 | 4371.169383
7.9 | 3171.121519 | 0.8557 | 0.1185 | 0.1443 | 0.27 | 0.27 | 0.01 | 9 | 10.2 | 3.9 | 0.07 | 0 | 0.01 | 13.78 | 0 | 0.03 | 0 | 816 | 1715.6 | 2322 | 11.2 | 40.7 | 95.2 | 0.5631 | -0.1935 | 0.4183 | 3847.800176
7.9 | 3171.121519 | 0.8557 | 0.1185 | 0.1443 | 0.03 | 0.07 | 0.04 | 12.49 | 8.63 | 2.22 | 0.01 | 0 | 0.01 | 13.5 | 0 | 0.15 | 0.23 | 925 | 1390.4 | 1750.1 | 13.4 | 51 | 93.4 | 0.0637 | -1.1875 | 0.3398 | 3775.301252
7.9 | 3171.121519 | 0.8557 | 0.1185 | 0.1443 | 0.04 | 0.01 | 0.01 | 0.01 | 10.25 | 3.3 | 0.01 | 0 | 0.01 | 13.51 | 0 | 0.77 | 0.02 | 871 | 1260.9 | 1548.9 | 13.1 | 52.1 | 89.1 | -0.5176 | -0.206 | 0.4391 | 3537.22389
7.9 | 3171.121519 | 0.8557 | 0.1185 | 0.1443 | 0.03 | 0.01 | 0.01 | 0.01 | 12.26 | 2.22 | 0.01 | 0 | 0.01 | 7.51 | 0 | 1.06 | 0.02 | 885 | 1250 | 1502 | 15 | 51.7 | 87.1 | -0.4845 | -0.1359 | 0.5247 | 3327.965184
7.9 | 3171.121519 | 0.8557 | 0.1185 | 0.1443 | 0.03 | 0.01 | 0.01 | 12.51 | 10.02 | 2.22 | 0.01 | 0 | 0.01 | 6.3 | 0 | 1.07 | 0.05 | 900 | 1220.4 | 1412.5 | 14 | 49.9 | 94.7 | -0.0984 | -0.9993 | 0.4627 | 3590.040463
7.9 | 3171.121519 | 0.8557 | 0.1185 | 0.1443 | 0.04 | 0.01 | 0.01 | 0.01 | 10.02 | 3.1 | 0.01 | 0 | 0.01 | 8.02 | 0 | 1.04 | 0.1 | 885 | 1343.6 | 1651.5 | 14 | 55.2 | 88.2 | -0.2747 | -0.7295 | 0.5526 | 3532.932753
7.9 | 3171.121519 | 0.8557 | 0.1185 | 0.1443 | 0.01 | 0.01 | 0.01 | 0.01 | 11.2 | 2.5 | 0.01 | 0 | 0.01 | 12.3 | 0 | 0.9 | 0.7 | 900 | 1028.7 | 1350.4 | 15 | 56.4 | 88.5 | -0.7451 | -0.7964 | 0.3555 | 3336.248261
7.9 | 3171.121519 | 0.8557 | 0.1185 | 0.1443 | 0.27 | 0.27 | 0.01 | 12.49 | 10.2 | 2.22 | 0.07 | 0 | 0.01 | 9.2 | 0 | 0.03 | 0 | 899 | 1722.5 | 2225.5 | 10 | 55.4 | 93.6 | 0.3966 | -0.6918 | 0.4325 | 3860.499187
7.9 | 3171.121519 | 0.8557 | 0.1185 | 0.1443 | 0.03 | 0.01 | 0.01 | 12.51 | 10.25 | 2.95 | 0.01 | 0 | 0.01 | 7.48 | 0 | 1.02 | 0.01 | 900 | 1281.5 | 1639.3 | 13.4 | 54 | 98.7 | -0.1461 | -0.8313 | 0.4402 | 3736.342802
7.9 | 3171.121519 | 0.8557 | 0.1185 | 0.1443 | 0.03 | 0.01 | 0.01 | 0.41 | 11.18 | 4.99 | 0.01 | 0 | 0.01 | 13.41 | 0 | 1.07 | 0.05 | 871 | 1267.8 | 1779.5 | 13.8 | 48 | 93.4 | -0.1582 | -0.033 | 0.4766 | 3732.471177
7.9 | 3171.121519 | 0.8557 | 0.1185 | 0.1443 | 0.01 | 0.01 | 0.01 | 7.41 | 10.05 | 5 | 0.01 | 0 | 0.01 | 8.9 | 0 | 0.9 | 0.7 | 816 | 1061.7 | 1722.6 | 15 | 51 | 95.6 | -0.2709 | -0.9105 | 0.4281 | 3663.623333
8.66 | 3171.121247 | 0.8557 | 0.1185 | 0.1443 | 0.01 | 0.1 | 0.18 | 0.01 | 12.21 | 4.8 | 0.01 | 0 | 0.01 | 10.96 | 0 | 0.25 | 0.15 | 900 | 1267.8 | 1977.4 | 14 | 55.9 | 93.4 | 0.0204 | -0.9444 | 0.2243 | 3874.051601
8.66 | 3171.121247 | 0.8557 | 0.1185 | 0.1443 | 0.04 | 0.01 | 0.01 | 0.01 | 10.81 | 3.15 | 0.01 | 0 | 0.01 | 13 | 0 | 1.07 | 0.01 | 900 | 1267.8 | 1351.1 | 13.3 | 54.1 | 90.1 | -0.4722 | -0.7817 | 0.426 | 3512.376557
8.66 | 3171.121247 | 0.8557 | 0.1185 | 0.1443 | 0.02 | 0.24 | 0.1 | 10.12 | 10.3 | 2.6 | 0.01 | 0 | 0.01 | 13 | 0 | 0.24 | 0.23 | 830 | 1399.4 | 2129 | 13.7 | 46.4 | 90.4 | 0.2546 | -0.8913 | 0.1365 | 3841.963606
8.66 | 3171.121247 | 0.8557 | 0.1185 | 0.1443 | 0.01 | 0.12 | 0.08 | 14.01 | 11.08 | 4.9 | 0.01 | 0 | 0.01 | 3.9 | 0 | 0.2 | 0.19 | 871 | 1240.2 | 2130 | 15 | 55 | 101.4 | 0.3491 | -0.7236 | 0.1822 | 3859.713979
8.66 | 3171.121247 | 0.8557 | 0.1185 | 0.1443 | 0.02 | 0.1 | 4.27 | 0.01 | 10.07 | 4.97 | 0.01 | 0 | 0.01 | 12.3 | 0 | 0.07 | 0.09 | 816 | 1391.8 | 2039.4 | 13.4 | 40.7 | 90 | 0.0105 | -1.3356 | 0.1536 | 3745.109624
8.66 | 3171.121247 | 0.8557 | 0.1185 | 0.1443 | 0.01 | 0.01 | 0.01 | 10.12 | 10 | 2.21 | 0.01 | 0 | 0.01 | 13.48 | 0 | 0.03 | 0.2 | 900 | 1254 | 1459.3 | 14 | 54.6 | 91.8 | -0.3036 | -1.2584 | 0.0709 | 3734.901359
8.66 | 3171.121247 | 0.8557 | 0.1185 | 0.1443 | 0.01 | 0.01 | 0.01 | 0.01 | 10.15 | 2.24 | 0.01 | 0 | 0.01 | 10.2 | 0 | 0.03 | 0.7 | 927 | 1178.2 | 1529.6 | 15 | 55.6 | 88.1 | -0.4682 | -1.089 | 0.2439 | 3651.438381
8.66 | 3171.121247 | 0.8557 | 0.1185 | 0.1443 | 0.01 | 0.01 | 0.01 | 0.01 | 15.1 | 2.22 | 0.01 | 0 | 0.01 | 12.15 | 0 | 0.39 | 1.11 | 900 | 1401.8 | 1487.6 | 16 | 50.3 | 88 | -0.0076 | 0.0382 | 0.4493 | 3617.502364
8.66 | 3171.121247 | 0.8557 | 0.1185 | 0.1443 | 0.01 | 0.01 | 0.01 | 12.49 | 10.02 | 4.7 | 0.01 | 0 | 0.01 | 13.46 | 0 | 0.03 | 0.2 | 885 | 1212.6 | 1746.2 | 15 | 49.9 | 99.4 | 0.0599 | -0.724 | 0.2385 | 3883.59822
8.66 | 3171.121247 | 0.8557 | 0.1185 | 0.1443 | 0.01 | 0.01 | 0.01 | 0.41 | 10.4 | 3.01 | 0.01 | 0 | 0.01 | 9.2 | 0 | 0.27 | 0.71 | 816 | 1347 | 1541.3 | 14 | 44.1 | 88.1 | -0.0578 | -0.7331 | 0.275 | 3552.350702
8.66 | 3171.121247 | 0.8557 | 0.1185 | 0.1443 | 0.01 | 0.1 | 3.3 | 0.01 | 11.16 | 2.6 | 0.01 | 0 | 0.01 | 6.2 | 0 | 0.05 | 0.11 | 927 | 1254 | 1894.8 | 14 | 52.2 | 88.1 | -0.1254 | -0.0952 | 0.2868 | 3585.237158
8.66 | 3171.121247 | 0.8557 | 0.1185 | 0.1443 | 0.01 | 0.05 | 0.05 | 1.95 | 10.06 | 3.25 | 0.01 | 0 | 0.01 | 12.2 | 0 | 0.13 | 1.5 | 830 | 1342 | 1812.8 | 14.4 | 44.7 | 89 | -0.1459 | -0.1698 | 0.1584 | 3731.550298
8.66 | 3171.121247 | 0.8557 | 0.1185 | 0.1443 | 0.15 | 0.01 | 0.01 | 12.54 | 10.15 | 4.8 | 0.01 | 0 | 0.01 | 9.2 | 0 | 0.05 | 0 | 816 | 1415.9 | 1794.2 | 12 | 51.7 | 98.8 | 0.4009 | -0.9346 | 0.3708 | 3801.024628
8.66 | 3171.121247 | 0.8557 | 0.1185 | 0.1443 | 0.01 | 0.04 | 0.1 | 14.5 | 11.95 | 2.75 | 0.01 | 0 | 0.01 | 8.14 | 0 | 0.08 | 0.05 | 830 | 1233.3 | 1659.1 | 15 | 52.1 | 94.7 | 0.1689 | -0.8722 | 0.2662 | 3846.128489
8.66 | 3171.121247 | 0.8557 | 0.1185 | 0.1443 | 0.03 | 0.01 | 0.01 | 12.49 | 11.95 | 2.24 | 0.01 | 0 | 0.01 | 10.48 | 0 | 1.07 | 0.05 | 871 | 1260.9 | 1398.7 | 16 | 44.7 | 93.2 | -0.1272 | -0.1175 | 0.0648 | 3603.98585
8.66 | 3171.121247 | 0.8557 | 0.1185 | 0.1443 | 0.01 | 0.05 | 0.06 | 11.85 | 10.3 | 2.22 | 0.01 | 0 | 0.01 | 8.14 | 0 | 0.51 | 0.2 | 927 | 1019.7 | 1660.5 | 14 | 56.4 | 94.6 | -0.0239 | -0.0838 | 0.1514 | 3523.914584
7.9 | 3171.121519 | 0.8557 | 0.1185 | 0.1443 | 0 | 0.01 | 0.01 | 17.48 | 8.63 | 2.22 | 0.01 | 0.01 | 0.01 | 8.7 | 0 | 0.03 | 0 | 830 | 1302.2 | 1402.1 | 13.7 | 49 | 94.7 | -0.0461 | -0.7553 | 0.3827 | 3609.908715
7.9 | 3171.121519 | 0.8557 | 0.1185 | 0.1443 | 0.03 | 0.01 | 0.01 | 12.52 | 10.15 | 4.8 | 0.01 | 0.01 | 0.01 | 10.2 | 0 | 1.06 | 0.09 | 871 | 1267.8 | 1688.1 | 14 | 52.2 | 99.8 | 0.0516 | -0.0181 | 0.4776 | 3541.135673
7.9 | 3171.121519 | 0.8557 | 0.1185 | 0.1443 | 0.04 | 0.01 | 0.02 | 17.12 | 8.63 | 5 | 0.01 | 0 | 0.01 | 9.2 | 0 | 1 | 0 | 927 | 1250 | 1777.6 | 14 | 56.4 | 102.6 | 0.4801 | -0.9793 | 0.4663 | 3853.421419
7.9 | 3171.121519 | 0.8557 | 0.1185 | 0.1443 | 0.02 | 0.01 | 0.01 | 0.01 | 10.02 | 3.1 | 0.01 | 0 | 0.01 | 13 | 0 | 0.03 | 0.41 | 816 | 1130 | 1581.3 | 14 | 43.1 | 88.5 | -0.5069 | -0.6927 | 0.5314 | 3393.736839
7.9 | 3171.121519 | 0.8557 | 0.1185 | 0.1443 | 0.01 | 0.01 | 0.01 | 14.5 | 10.02 | 2.22 | 0.01 | 0 | 0.01 | 13.5 | 0 | 0.9 | 0.7 | 925 | 1130 | 1448.3 | 13.7 | 48.8 | 94.6 | -0.3662 | -0.8813 | 0.4035 | 3530.299592
7.9 | 3171.121519 | 0.8557 | 0.1185 | 0.1443 | 0.21 | 0.01 | 0.01 | 12.51 | 14.8 | 2.21 | 0.01 | 0 | 0.01 | 13 | 0 | 0.01 | 0.01 | 830 | 1600 | 1684 | 13 | 49.7 | 90.5 | 0.3948 | -0.692 | 0.4193 | 3740.384456
7.9 | 3171.121519 | 0.8557 | 0.1185 | 0.1443 | 0.01 | 0.01 | 0.01 | 12.51 | 10.2 | 2.25 | 0.01 | 0 | 0.01 | 9.2 | 0 | 0.27 | 0.71 | 816 | 1247.4 | 1398.7 | 14.4 | 40.6 | 93.4 | -0.2493 | -0.7618 | 0.4844 | 3707.687777
7.9 | 3171.121519 | 0.8557 | 0.1185 | 0.1443 | 0.15 | 0.01 | 0.01 | 11.3 | 10.05 | 4.99 | 0.01 | 0 | 0.01 | 13.74 | 0 | 0.05 | 0 | 816 | 1412.5 | 1800.4 | 12 | 50.2 | 99.8 | 0.1359 | 0.1048 | 0.2089 | 3724.485944
7.9 | 3171.121519 | 0.8557 | 0.1185 | 0.1443 | 0.2 | 0.01 | 0.01 | 3.11 | 10.05 | 2.22 | 0.01 | 0 | 0.08 | 13.5 | 0 | 0.03 | 0 | 870 | 1625.4 | 1701.2 | 12 | 54.2 | 88.1 | -0.0048 | -0.883 | 0.4324 | 3668.654483
7.9 | 3171.121519 | 0.8557 | 0.1185 | 0.1443 | 0.03 | 0.01 | 0.01 | 12.58 | 10.4 | 4.93 | 0.01 | 0.01 | 0.01 | 8.55 | 0 | 1.05 | 0.01 | 900 | 1327.5 | 1736.3 | 14 | 50.2 | 100.8 | 0.193 | -0.1415 | 0.4083 | 3563.010031
7.9 | 3171.121519 | 0.8557 | 0.1185 | 0.1443 | 0.03 | 0.01 | 0.01 | 1.95 | 10 | 2.23 | 0.01 | 0 | 0.01 | 13.5 | 0 | 1.31 | 0.01 | 816 | 1342.9 | 1398 | 14 | 40.7 | 87.2 | -0.5165 | -0.8329 | 0.4881 | 3659.520503
7.9 | 3171.121519 | 0.8557 | 0.1185 | 0.1443 | 0.35 | 0.07 | 4.75 | 7.93 | 10 | 2.24 | 0.01 | 0 | 0.01 | 9.2 | 0 | 0.03 | 0 | 816 | 1791.4 | 2129 | 10 | 49.8 | 88.1 | 0.2581 | -0.1245 | 0.4855 | 3713.63415
7.9 | 3171.121519 | 0.8557 | 0.1185 | 0.1443 | 0.01 | 0.08 | 0.12 | 12.52 | 10.05 | 2.75 | 0.01 | 0 | 0.01 | 10.2 | 0 | 0.9 | 0.23 | 825 | 1157.5 | 1848 | 13 | 49.9 | 94 | -0.2426 | -0.0954 | 0.4551 | 3495.943679
7.9 | 3171.121519 | 0.8557 | 0.1185 | 0.1443 | 0.12 | 0.18 | 0.06 | 10.2 | 10.3 | 2.24 | 0.01 | 0 | 0.01 | 12.1 | 0 | 0.01 | 0 | 816 | 1400.7 | 1998.1 | 12 | 47.8 | 89.1 | 0.0953 | -0.9162 | 0.654 | 3694.309437
7.9 | 3171.121519 | 0.8557 | 0.1185 | 0.1443 | 0.16 | 0.01 | 0.01 | 12.52 | 10.02 | 2.21 | 0.46 | 0.03 | 0.01 | 8.8 | 0 | 0.04 | 0 | 927 | 1819 | 1894.1 | 12 | 49.9 | 94.5 | 0.3289 | -0.1448 | 0.4414 | 3751.897449
7.9 | 3171.121519 | 0.8557 | 0.1185 | 0.1443 | 0.01 | 0.01 | 0.01 | 0.41 | 14.9 | 2.99 | 0.43 | 0 | 0.01 | 12.23 | 0 | 0.95 | 0.72 | 900 | 1446.9 | 1515.8 | 16 | 54.2 | 89.9 | -0.1592 | -0.0973 | 0.391 | 3870.636283
8.66 | 3171.121247 | 0.8557 | 0.1185 | 0.1443 | 0.01 | 0.06 | 2.58 | 12.51 | 14.8 | 3.01 | 0.01 | 0 | 0.01 | 13.51 | 0 | 0.05 | 0.07 | 900 | 1198.2 | 1777.6 | 15.5 | 51.8 | 99.8 | 0.2155 | -0.2141 | 0.2223 | 3736.545396
8.66 | 3171.121247 | 0.8557 | 0.1185 | 0.1443 | 0.16 | 0.16 | 0.05 | 0.01 | 15 | 2.22 | 0.01 | 0 | 0.01 | 13 | 0 | 0.01 | 0 | 816 | 1460.7 | 2067 | 14 | 49 | 87.1 | -0.1039 | -1.0805 | 0.2406 | 3567.308682
8.66 | 3171.121247 | 0.8557 | 0.1185 | 0.1443 | 0 | 0.01 | 0.01 | 11.11 | 10.3 | 2.21 | 0.01 | 0 | 0.01 | 13 | 0 | 0.12 | 0.47 | 885 | 1102.4 | 1325.9 | 14.7 | 55.2 | 93.4 | -0.2929 | -0.7666 | 0.3763 | 3576.781847
8.66 | 3171.121247 | 0.8557 | 0.1185 | 0.1443 | 0 | 0.05 | 0.05 | 9 | 10.5 | 3.6 | 0.01 | 0 | 0.01 | 8.7 | 0 | 0.1 | 1.62 | 830 | 1382.2 | 1865 | 14 | 42 | 94.5 | 0.1242 | -0.8132 | 0.2129 | 3827.682651
8.66 | 3171.121247 | 0.8557 | 0.1185 | 0.1443 | 0.27 | 0.27 | 0.01 | 7.74 | 10.15 | 2.23 | 0.07 | 0 | 0.01 | 5.03 | 0 | 0.03 | 0 | 927 | 1729.4 | 2211.7 | 10 | 54.2 | 91.8 | 0.6356 | -0.0194 | 0.4306 | 3765.768023
8.66 | 3171.121247 | 0.8557 | 0.1185 | 0.1443 | 0.01 | 0.01 | 0.01 | 12.54 | 11.91 | 2.24 | 0.01 | 0 | 0.01 | 9.95 | 0 | 0.92 | 0.7 | 900 | 1343.6 | 1383.6 | 14 | 49.7 | 90.6 | -0.0754 | -0.0032 | 0.1709 | 3425.236392
8.66 | 3171.121247 | 0.8557 | 0.1185 | 0.1443 | 0.01 | 0.05 | 0.12 | 1.97 | 11.1 | 2.75 | 0.01 | 0 | 0.01 | 8.02 | 0 | 0.4 | 0.19 | 927 | 1269 | 1722.6 | 14.4 | 52.1 | 89.1 | -0.1222 | -0.9454 | 0.3792 | 3553.988322
8.66 | 3171.121247 | 0.8557 | 0.1185 | 0.1443 | 0.03 | 0.01 | 0.01 | 0.01 | 8.7 | 3.1 | 0.01 | 0.01 | 0.01 | 13.49 | 0 | 1.05 | 0.05 | 900 | 1384.9 | 1522 | 14 | 48.3 | 88.6 | -0.2675 | -0.9518 | 0.4308 | 3637.742101
8.66 | 3171.121247 | 0.8557 | 0.1185 | 0.1443 | 0.01 | 0.01 | 0.01 | 12.52 | 14.9 | 2.22 | 0.01 | 0 | 0.01 | 6.9 | 0 | 0.39 | 1.11 | 900 | 1116.2 | 1421.4 | 16 | 52.2 | 94.7 | -0.0338 | -0.1151 | 0.3062 | 3617.946839
8.66 | 3171.121247 | 0.8557 | 0.1185 | 0.1443 | 0.2 | 0.01 | 0.3 | 2.97 | 8.63 | 2.21 | 0.01 | 0 | 0.08 | 13.5 | 0 | 0.03 | 0 | 927 | 1750.1 | 1819 | 10 | 54 | 89 | -0.1452 | -0.8157 | 0.0803 | 3776.983151
8.66 | 3171.121247 | 0.8557 | 0.1185 | 0.1443 | 0.03 | 0.01 | 0.01 | 0.01 | 11.95 | 2.2 | 0.01 | 0 | 0.01 | 10.48 | 0 | 1.07 | 0.05 | 816 | 1281.5 | 1471.7 | 15 | 52 | 87.1 | -0.3296 | -0.0141 | 0.308 | 3541.980149
8.66 | 3171.121247 | 0.8557 | 0.1185 | 0.1443 | 0 | 0.05 | 0.02 | 8.84 | 10.25 | 2.23 | 0.01 | 0 | 0.01 | 13.74 | 0 | 0.35 | 0.31 | 885 | 1212.6 | 1667.4 | 13.4 | 54.6 | 92.6 | -0.0278 | -1.2499 | 0.0923 | 3582.570422
8.66 | 3171.121247 | 0.8557 | 0.1185 | 0.1443 | 0.15 | 0.01 | 0.01 | 13.44 | 8.7 | 2.22 | 0.01 | 0 | 0.01 | 7.4 | 0 | 0.05 | 0 | 816 | 1564 | 1627.4 | 12 | 47.5 | 89.3 | 0.0887 | -1.0944 | 0.4899 | 3711.256241
8.66 | 3171.121247 | 0.8557 | 0.1185 | 0.1443 | 0.02 | 0.01 | 0.01 | 12.52 | 10 | 2.21 | 0.26 | 0 | 0.01 | 13.5 | 0 | 0.36 | 0.71 | 927 | 1376.3 | 1481.4 | 15 | 55.5 | 93.2 | 0.0701 | -1.2452 | 0.236 | 3759.030483
8.66 | 3171.121247 | 0.8557 | 0.1185 | 0.1443 | 0.04 | 0.01 | 0.01 | 12.58 | 10.3 | 2.22 | 0.01 | 0 | 0.01 | 8.02 | 0 | 1.04 | 0.01 | 830 | 1267.8 | 1384.9 | 14 | 49.8 | 93.4 | -0.1443 | -0.0251 | 0.2147 | 3521.377082
8.66 | 3171.121247 | 0.8557 | 0.1185 | 0.1443 | 0.02 | 0.07 | 0.11 | 0.01 | 11.95 | 2.6 | 0.01 | 0 | 0.01 | 4.3 | 0 | 0.7 | 0.22 | 816 | 1267.8 | 1791.4 | 14 | 49.9 | 87.4 | -0.3308 | -1.1307 | 0.3504 | 3656.866826
7.9 | 3171.121519 | 0.8557 | 0.1185 | 0.1443 | 0.02 | 0.24 | 0.1 | 12.51 | 8.7 | 2.75 | 0.01 | 0 | 0.01 | 9.24 | 0 | 0.24 | 0.23 | 900 | 1284.4 | 2032.6 | 14 | 52.2 | 93.4 | 0.3447 | -0.2104 | 0.3007 | 3703.485906
7.9 | 3171.121519 | 0.8557 | 0.1185 | 0.1443 | 0.24 | 0.01 | 0.01 | 12.57 | 8.63 | 4.9 | 0.29 | 0 | 0.01 | 7.48 | 0 | 0.03 | 0.02 | 900 | 1819 | 2172.2 | 12 | 55.5 | 101 | 1.1095 | -1.0203 | 0.4211 | 4070.219415
7.9 | 3171.121519 | 0.8557 | 0.1185 | 0.1443 | 0.03 | 0.01 | 0.01 | 12.44 | 10.07 | 2.21 | 0.01 | 0 | 0.01 | 6.3 | 0 | 1.07 | 0.05 | 927 | 1286.4 | 1393.1 | 14 | 54.1 | 94.9 | -0.3331 | -0.9796 | 0.4989 | 3658.031344
7.9 | 3171.121519 | 0.8557 | 0.1185 | 0.1443 | 0.02 | 0.01 | 0.01 | 7.39 | 8.5 | 2.22 | 0.01 | 0 | 0.01 | 13.5 | 0 | 0.12 | 2.1 | 830 | 1347 | 1402.8 | 13.7 | 49.3 | 89.2 | -0.2762 | -0.8678 | 0.4356 | 3523.853418
7.9 | 3171.121519 | 0.8557 | 0.1185 | 0.1443 | 0.01 | 0.01 | 0.01 | 12.54 | 10.3 | 3.1 | 0.01 | 0 | 0.01 | 11.8 | 0 | 0.27 | 0.71 | 900 | 1023.9 | 1650 | 14 | 53.8 | 94.7 | -0.0176 | -0.9151 | 0.4522 | 3719.586484
7.9 | 3171.121519 | 0.8557 | 0.1185 | 0.1443 | 0.15 | 0.01 | 0.01 | 12.52 | 8.63 | 4.9 | 0.01 | 0 | 0.01 | 6.2 | 0 | 0.05 | 0 | 900 | 1433.1 | 1748.1 | 12 | 49.7 | 102 | 0.2764 | -1.1725 | 0.3818 | 3783.4789
7.9 | 3171.121519 | 0.8557 | 0.1185 | 0.1443 | 0.24 | 0.01 | 0.01 | 12.02 | 10.15 | 3.2 | 0.01 | 0 | 0.01 | 13.5 | 0 | 0.01 | 0.01 | 871 | 1626.7 | 1702.5 | 10 | 48.8 | 96.1 | 0.5744 | -1.0907 | 0.3565 | 3990.405218
7.9 | 3171.121519 | 0.8557 | 0.1185 | 0.1443 | 0.15 | 0.01 | 0.01 | 16.42 | 10.02 | 3.1 | 0.5 | 0 | 0.01 | 8.62 | 0 | 0.03 | 0.02 | 816 | 1853.4 | 2005 | 11 | 49.3 | 95 | 0.9226 | -0.5382 | 0.5872 | 3920.341222
7.9 | 3171.121519 | 0.8557 | 0.1185 | 0.1443 | 0.07 | 0.6 | 0.3 | 12.49 | 9.9 | 3.5 | 0.01 | 0 | 0.01 | 12.4 | 0 | 1.2 | 0 | 950 | 1309.1 | 2135.9 | 13 | 56.6 | 99.9 | 0.1697 | 0.0087 | 0.4911 | 3712.289466
7.9 | 3171.121519 | 0.8557 | 0.1185 | 0.1443 | 0.15 | 0.01 | 0.01 | 9.9 | 11.22 | 2.95 | 0.21 | 0 | 0.01 | 9.2 | 0 | 0.03 | 0 | 871 | 1670.8 | 1767.3 | 12.8 | 50.2 | 93.4 | 0.3884 | -0.0642 | 0.5184 | 3866.347957
7.9 | 3171.121519 | 0.8557 | 0.1185 | 0.1443 | 0.01 | 0.01 | 0.01 | 1.95 | 10.4 | 2.22 | 0.01 | 0 | 0.01 | 13.48 | 0 | 0.03 | 0.62 | 900 | 1260.9 | 1295.9 | 14 | 44.1 | 88 | -0.726 | -0.7017 | 0.5257 | 3289.28102
7.9 | 3171.121519 | 0.8557 | 0.1185 | 0.1443 | 0.15 | 0.01 | 0.01 | 12 | 10.4 | 4.99 | 0.01 | 0 | 0.01 | 13.48 | 0 | 0.05 | 0 | 885 | 1435.9 | 1791.4 | 12 | 50.2 | 100.2 | 0.3787 | 0.0465 | 0.2484 | 3836.319452
7.9 | 3171.121519 | 0.8557 | 0.1185 | 0.1443 | 0.02 | 0.1 | 2.02 | 14.36 | 11.2 | 4.8 | 0.01 | 0 | 0.01 | 4.88 | 0 | 0.03 | 0 | 816 | 1390 | 1970 | 14.7 | 49.9 | 101.1 | 0.4591 | -1.0877 | 0.4426 | 3860.028387
7.9 | 3171.121519 | 0.8557 | 0.1185 | 0.1443 | 0.01 | 0.01 | 0.01 | 12.47 | 10.25 | 5 | 0.01 | 0 | 0.01 | 9.2 | 0 | 0.03 | 0 | 925 | 1254 | 1670.8 | 14 | 55.9 | 102.6 | 0.2091 | -0.0872 | 0.4023 | 3840.803142
7.9 | 3171.121519 | 0.8557 | 0.1185 | 0.1443 | 0.21 | 0.43 | 0.5 | 4.57 | 11.91 | 2.22 | 0.01 | 0 | 0.01 | 11.8 | 0 | 0.03 | 0 | 927 | 1550.3 | 2028 | 13 | 51.7 | 88.5 | 0.2835 | -0.7877 | 0.5018 | 3764.493989
7.9 | 3171.121519 | 0.8557 | 0.1185 | 0.1443 | 0.12 | 0.18 | 0.06 | 0.01 | 10.08 | 3.05 | 0.01 | 0 | 0.01 | 12.4 | 0 | 0.01 | 0 | 816 | 1508.9 | 2112.5 | 12.8 | 50.1 | 87.9 | 0.2049 | -1.3378 | 0.4382 | 3839.745567
8.66 | 3171.121247 | 0.8557 | 0.1185 | 0.1443 | 0.03 | 0.01 | 0.01 | 12.51 | 8.63 | 2.5 | 0.01 | 0 | 0.01 | 8.8 | 0 | 1.03 | 0.02 | 871 | 1274.7 | 1398.7 | 14 | 53.8 | 94.8 | -0.0721 | -1.0704 | 0.2827 | 3730.126694
8.66 | 3171.121247 | 0.8557 | 0.1185 | 0.1443 | 0.15 | 0.01 | 0.01 | 0.01 | 10.1 | 2.75 | 0.01 | 0 | 0.01 | 13 | 0 | 0.05 | 0 | 885 | 1478.4 | 1557.2 | 12 | 50.3 | 88 | -0.3216 | -0.0088 | 0.186 | 3546.936753
8.66 | 3171.121247 | 0.8557 | 0.1185 | 0.1443 | 0.06 | 2.09 | 0.32 | 9.9 | 9.2 | 2.23 | 0.01 | 0 | 0.01 | 11.5 | 0 | 0.88 | 0 | 950 | 1299.8 | 2023.6 | 12.6 | 56.4 | 93.4 | 0.0091 | -0.7086 | 0.2674 | 3676.850483
8.66 | 3171.121247 | 0.8557 | 0.1185 | 0.1443 | 0.21 | 0.01 | 0.5 | 12.54 | 11.2 | 2.24 | 0.01 | 0 | 0.08 | 8.7 | 0 | 0.03 | 0 | 996 | 1774.2 | 1881 | 10.9 | 56.6 | 96.1 | 0.5501 | -0.7941 | 0.3384 | 4072.255308
8.66 | 3171.121247 | 0.8557 | 0.1185 | 0.1443 | 0.01 | 0.01 | 0.01 | 0.01 | 8.45 | 2.21 | 0.01 | 0 | 0.01 | 13.82 | 0 | 0.03 | 1.8 | 900 | 1267.8 | 1460.7 | 13.4 | 54 | 87.9 | -0.4795 | -0.6724 | 0.0591 | 3580.452301
8.66 | 3171.121247 | 0.8557 | 0.1185 | 0.1443 | 0 | 0.01 | 0.01 | 11.2 | 10.81 | 2.98 | 0.01 | 0 | 0.01 | 6.8 | 0 | 0.39 | 0.57 | 816 | 1359.7 | 1660.5 | 14 | 49.6 | 93.4 | 0.0888 | -0.8692 | 0.2552 | 3719.446285
8.66 | 3171.121247 | 0.8557 | 0.1185 | 0.1443 | 0.02 | 0.01 | 0.01 | 0.01 | 8.64 | 2.22 | 0.01 | 0 | 0.01 | 10.05 | 0 | 0.1 | 1.98 | 825 | 1309.1 | 1402.1 | 14.6 | 40.6 | 87.4 | -0.3969 | -0.8949 | 0.1757 | 3452.159016
8.66 | 3171.121247 | 0.8557 | 0.1185 | 0.1443 | 0.27 | 0.27 | 0.01 | 0.01 | 11.26 | 2.75 | 0.07 | 0 | 0.01 | 13 | 0 | 0.03 | 0 | 816 | 1777.6 | 2328.8 | 10 | 40.7 | 87.5 | 0.5501 | -1.1517 | 0.1584 | 4058.683817
8.66 | 3171.121247 | 0.8557 | 0.1185 | 0.1443 | 0.02 | 0.05 | 0.05 | 0.01 | 11.95 | 2.22 | 0.69 | 0 | 0.01 | 11.74 | 0 | 0.16 | 1.58 | 927 | 1757 | 2032.6 | 14.5 | 50.3 | 87.2 | 0.2453 | -0.9182 | 0.0712 | 3897.843244
8.66 | 3171.121247 | 0.8557 | 0.1185 | 0.1443 | 0.04 | 0.01 | 0.01 | 0.01 | 12.11 | 4.8 | 0.01 | 0 | 0.01 | 4.99 | 0 | 1.07 | 0.01 | 830 | 1371.1 | 1735.4 | 14.7 | 49.7 | 93.4 | 0.0895 | -0.8833 | 0.0815 | 3760.950501
8.66 | 3171.121247 | 0.8557 | 0.1185 | 0.1443 | 0.03 | 0.01 | 0.01 | 13.44 | 11.2 | 2.24 | 0.01 | 0 | 0.01 | 12 | 0 | 1.06 | 0.09 | 900 | 1088.6 | 1462.7 | 14 | 54.2 | 93.4 | -0.0459 | -1.0176 | 0.3365 | 3847.444906
8.66 | 3171.121247 | 0.8557 | 0.1185 | 0.1443 | 0.06 | 2.09 | 0.32 | 14.08 | 10.06 | 2.22 | 0.01 | 0 | 0.01 | 9.95 | 0 | 0.88 | 0 | 900 | 1371.4 | 1972 | 13.3 | 54.4 | 94.6 | 0.3102 | -0.2599 | 0.3513 | 3702.266759
8.66 | 3171.121247 | 0.8557 | 0.1185 | 0.1443 | 0.03 | 0.01 | 0.01 | 15.5 | 11.18 | 2.22 | 0.01 | 0 | 0.01 | 4.93 | 0 | 0.46 | 0.28 | 816 | 1254 | 1325.9 | 13 | 40.9 | 93.4 | -0.2164 | -0.1665 | 0.3115 | 3423.792705
8.66 | 3171.121247 | 0.8557 | 0.1185 | 0.1443 | 0.01 | 0.01 | 0.03 | 12.55 | 10 | 3.5 | 0 | 0.01 | 0 | 13.5 | 0 | 0.2 | 0.49 | 900 | 1219.7 | 1591.6 | 14 | 56.5 | 97.1 | -0.094 | -0.0101 | 0.1388 | 3726.490942
8.66 | 3171.121247 | 0.8557 | 0.1185 | 0.1443 | 0.03 | 0.01 | 0.01 | 15.5 | 8.63 | 2.22 | 0.01 | 0.01 | 0.01 | 9.2 | 0 | 1.05 | 0.01 | 871 | 1267.8 | 1393.1 | 12.6 | 49.7 | 94.6 | -0.0116 | -0.7475 | 0.1745 | 3647.79325
8.66 | 3171.121247 | 0.8557 | 0.1185 | 0.1443 | 0.01 | 0.07 | 0.04 | 12.38 | 10.2 | 2.21 | 0.01 | 0 | 0.01 | 8.02 | 0 | 0.34 | 0.18 | 825 | 1012.8 | 1692.9 | 15.3 | 41 | 94.4 | -0.1135 | -1.0214 | 0.3363 | 3560.08752
7.9 | 3171.121519 | 0.8557 | 0.1185 | 0.1443 | 0.03 | 0.01 | 0.01 | 0.01 | 8.64 | 2.75 | 0.01 | 0 | 0.01 | 9.2 | 0 | 1.02 | 0.01 | 830 | 1399.4 | 1610.2 | 14 | 55.7 | 87.8 | -0.313 | -0.1332 | 0.4467 | 3479.896333
7.9 | 3171.121519 | 0.8557 | 0.1185 | 0.1443 | 0.04 | 0.01 | 0.01 | 12.38 | 8.38 | 2.22 | 0.01 | 0 | 0.01 | 13.48 | 0 | 1.04 | 0.1 | 816 | 1280.2 | 1375 | 13.4 | 49.8 | 90.6 | -0.2463 | -0.1479 | 0.4482 | 3655.357246
9.46 | 3171.121564 | 0.8557 | 0.1185 | 0.1443 | 0.16 | 0.06 | 0.04 | 12.49 | 10.05 | 3.15 | 0.01 | 0 | 0.01 | 8.8 | 0 | 0.01 | 0.01 | 830 | 1460.7 | 1846.5 | 12 | 40.6 | 97.1 | 0.3028 | 0.0897 | 0.052 | 3801.416675
9.46 | 3171.121564 | 0.8557 | 0.1185 | 0.1443 | 0.23 | 0.01 | 0.36 | 5.01 | 15 | 2.95 | 0.01 | 0 | 0.08 | 7.48 | 0 | 0.03 | 0 | 871 | 1819 | 1936.2 | 13 | 53.5 | 90.6 | 0.6952 | -0.1231 | -0.0938 | 3882.511879
9.46 | 3171.121564 | 0.8557 | 0.1185 | 0.1443 | 0.01 | 0.12 | 0.08 | 0.01 | 10 | 2.23 | 0.01 | 0 | 0.01 | 10.05 | 0 | 0.2 | 0.19 | 900 | 1281.5 | 1901 | 14 | 54.9 | 87.2 | -0.3032 | -1.3222 | 0.1662 | 3612.964376
9.46 | 3171.121564 | 0.8557 | 0.1185 | 0.1443 | 0.03 | 0.01 | 0.01 | 12.64 | 10.02 | 2.2 | 0.01 | 0 | 0.01 | 12.5 | 0 | 1.02 | 0.01 | 830 | 1240.2 | 1384.9 | 14.5 | 43.4 | 91.9 | -0.175 | -1.0436 | 0.0182 | 3629.126653
9.46 | 3171.121564 | 0.8557 | 0.1185 | 0.1443 | 0.15 | 0.01 | 0.01 | 12.49 | 10 | 2.23 | 0.21 | 0 | 0.01 | 8.9 | 0 | 0.03 | 0 | 825 | 1658.4 | 1748 | 12 | 43.2 | 93.2 | 0.4693 | -0.8154 | -0.8009 | 3948.315234
9.46 | 3171.121564 | 0.8557 | 0.1185 | 0.1443 | 0.03 | 0.01 | 0.01 | 14.5 | 8.63 | 2.22 | 0.01 | 0 | 0.01 | 9.2 | 0 | 1.03 | 0.01 | 900 | 1374.6 | 1440.1 | 13.1 | 55.4 | 99.8 | 0.1871 | -0.7493 | -0.0031 | 3712.559945
9.46 | 3171.121564 | 0.8557 | 0.1185 | 0.1443 | 0.16 | 0.16 | 0.05 | 2.97 | 14.8 | 2.97 | 0.01 | 0 | 0.01 | 9.24 | 0 | 0.01 | 0 | 816 | 1508.9 | 2122.1 | 13.4 | 44.7 | 89.3 | 0.5244 | -0.0546 | 0.3895 | 3793.785227
9.46 | 3171.121564 | 0.8557 | 0.1185 | 0.1443 | 0.04 | 0.01 | 0.01 | 1.97 | 10.3 | 2.21 | 0.01 | 0 | 0.01 | 13 | 0 | 1.06 | 0.05 | 900 | 1254 | 1395.2 | 13.1 | 55.7 | 87.4 | -0.2857 | -0.7726 | -0.0466 | 3583.163566
9.46 | 3171.121564 | 0.8557 | 0.1185 | 0.1443 | 0.13 | 1 | 0.25 | 12.52 | 8.63 | 3.6 | 0.01 | 0.1 | 0.01 | 13.49 | 0 | 0.03 | 0 | 870 | 1402.8 | 2319.9 | 11 | 52 | 98.8 | 0.5614 | -0.7118 | 0.0747 | 3977.409905
9.46 | 3171.121564 | 0.8557 | 0.1185 | 0.1443 | 0 | 0.05 | 0.02 | 10.3 | 11.06 | 2.75 | 0.01 | 0 | 0.01 | 8.02 | 0 | 0.35 | 0.17 | 900 | 1247.1 | 1742.5 | 15.1 | 49.2 | 94.6 | -0.0185 | 0.1069 | 0.1339 | 3583.106798
9.46 | 3171.121564 | 0.8557 | 0.1185 | 0.1443 | 0.01 | 0.01 | 0.01 | 0.01 | 15 | 3.1 | 0.01 | 0 | 0.01 | 9.2 | 0 | 0.9 | 0.7 | 885 | 1085 | 1533 | 16 | 47.8 | 88.4 | -0.1855 | -0.727 | 0.1792 | 3558.208218
9.46 | 3171.121564 | 0.8557 | 0.1185 | 0.1443 | 0.03 | 0.01 | 0.01 | 12.45 | 11.03 | 2.22 | 0.01 | 0 | 0.01 | 13.49 | 0 | 0.11 | 0.7 | 830 | 1284.4 | 1332.6 | 14 | 44.1 | 89.9 | -0.1563 | -0.2644 | 0.1309 | 3697.386125
9.46 | 3171.121564 | 0.8557 | 0.1185 | 0.1443 | 0 | 0.01 | 0.01 | 0.01 | 10.06 | 2.22 | 0.01 | 0 | 0.01 | 13.46 | 0 | 0.05 | 1.4 | 885 | 1247.1 | 1494.4 | 15 | 49.9 | 87.5 | -0.4486 | -0.8203 | 0.2588 | 3388.196759
9.46 | 3171.121564 | 0.8557 | 0.1185 | 0.1443 | 0.04 | 0.01 | 0.02 | 14.5 | 10.05 | 2.23 | 0.01 | 0 | 0.01 | 8.14 | 0 | 1 | 0 | 900 | 1399.4 | 1461.4 | 14 | 49.5 | 95.7 | 0.1186 | -0.1394 | 0.1565 | 3469.344467
8.66 | 3171.121247 | 0.8557 | 0.1185 | 0.1443 | 0 | 0.01 | 0.01 | 5.1 | 10.2 | 2.24 | 0.01 | 0 | 0.01 | 12.2 | 0 | 0.43 | 0.56 | 927 | 1130 | 1423.5 | 13.8 | 56.3 | 88.6 | -0.4141 | -0.0771 | 0.2931 | 3490.680776
8.66 | 3171.121247 | 0.8557 | 0.1185 | 0.1443 | 0.01 | 0.01 | 0.01 | 12.51 | 10.81 | 3.02 | 0.01 | 0 | 0.01 | 4.99 | 0 | 0.13 | 1.9 | 816 | 1240 | 1626 | 15 | 49 | 95.1 | 0.1359 | -1.1181 | 0.2484 | 3798.553863
8.66 | 3171.121247 | 0.8557 | 0.1185 | 0.1443 | 0.03 | 0.01 | 0.01 | 12.51 | 12.2 | 2.24 | 0.01 | 0.01 | 0.01 | 12.15 | 0 | 1.05 | 0.05 | 816 | 1150.4 | 1492.3 | 15 | 54.2 | 89.4 | -0.0581 | -0.0148 | 0.2122 | 3612.630399
8.66 | 3171.121247 | 0.8557 | 0.1185 | 0.1443 | 0.04 | 0.01 | 0.01 | 12.49 | 14.6 | 2.22 | 0.01 | 0 | 0.01 | 9.2 | 0 | 1.04 | 0.1 | 900 | 1201.2 | 1281.5 | 16 | 53.8 | 90.6 | -0.2274 | -1.0908 | 0.0034 | 3724.090832
8.66 | 3171.121247 | 0.8557 | 0.1185 | 0.1443 | 0.01 | 0.01 | 0.01 | 0.41 | 10.15 | 2.2 | 0.01 | 0 | 0.01 | 8.7 | 0 | 0.39 | 1.11 | 927 | 1226.4 | 1412.5 | 14 | 54.7 | 88.1 | -0.5873 | -0.7651 | 0.3463 | 3653.871357
8.66 | 3171.121247 | 0.8557 | 0.1185 | 0.1443 | 0.01 | 0.01 | 0.01 | 6.99 | 12.11 | 2.22 | 0.01 | 0 | 0.01 | 9.2 | 0 | 0.08 | 1.9 | 816 | 1226.4 | 1322.9 | 14.5 | 43.4 | 88.6 | -0.6044 | -0.0695 | 0.3926 | 3550.741769
8.66 | 3171.121247 | 0.8557 | 0.1185 | 0.1443 | 0.01 | 0.01 | 0.01 | 7.7 | 11.91 | 3.97 | 0.01 | 0 | 0.01 | 8.06 | 0 | 0.27 | 0.71 | 871 | 1028.7 | 1632.9 | 15 | 49.2 | 94.6 | -0.3229 | -0.023 | 0.4153 | 3474.197636
8.66 | 3171.121247 | 0.8557 | 0.1185 | 0.1443 | 0.15 | 0.01 | 0.01 | 14.26 | 10 | 2.24 | 0.41 | 0.03 | 0.01 | 13.67 | 0 | 0.04 | 0 | 816 | 1812.1 | 1894.8 | 12 | 54.4 | 93.5 | 0.8782 | -1.1548 | 0.2949 | 4045.606008
8.66 | 3171.121247 | 0.8557 | 0.1185 | 0.1443 | 0.01 | 0.04 | 1.87 | 2.97 | 14.5 | 3.5 | 0.01 | 0 | 0.01 | 10.05 | 0 | 0.05 | 0.08 | 900 | 1212.6 | 1791.4 | 15 | 55.7 | 90.4 | -0.185 | -0.873 | 0.2277 | 3740.762369
8.66 | 3171.121247 | 0.8557 | 0.1185 | 0.1443 | 0.01 | 0.01 | 0.01 | 12.52 | 11.91 | 2.21 | 0.41 | 0 | 0.01 | 13.5 | 0 | 0.43 | 0.57 | 885 | 1570.9 | 1632.9 | 15 | 52.2 | 94.2 | 0.4141 | -0.7284 | 0.111 | 3845.266845
8.66 | 3171.121247 | 0.8557 | 0.1185 | 0.1443 | 0.07 | 0.57 | 0.32 | 0.01 | 11.91 | 2.75 | 0.01 | 0.05 | 0.01 | 7.51 | 0 | 0.03 | 0 | 830 | 1390.4 | 2108.3 | 12 | 44.5 | 87.8 | 0.089 | -0.7903 | 0.4201 | 3678.14064
8.66 | 3171.121247 | 0.8557 | 0.1185 | 0.1443 | 0.03 | 0.01 | 0.01 | 10.12 | 10.05 | 2.22 | 0.01 | 0 | 0.01 | 4.9 | 0 | 0.46 | 0.28 | 885 | 1010.8 | 1441.4 | 13.4 | 51 | 91.5 | -0.3915 | -0.9945 | 0.2453 | 3465.750896
8.66 | 3171.121247 | 0.8557 | 0.1185 | 0.1443 | 0.03 | 0.01 | 0.01 | 2.01 | 10.05 | 2.21 | 0.01 | 0.01 | 0.01 | 13.5 | 0 | 1.05 | 0.05 | 899 | 1267.8 | 1384.9 | 15 | 50.9 | 89.7 | -0.4728 | -0.1318 | 0.2946 | 3417.934252
8.66 | 3171.121247 | 0.8557 | 0.1185 | 0.1443 | 0.03 | 0.01 | 0.01 | 12.53 | 8.63 | 2.22 | 0.01 | 0 | 0.01 | 13.5 | 0 | 1.06 | 0.02 | 885 | 1313 | 1348.9 | 13 | 53.5 | 91.8 | -0.1031 | -0.6876 | 0.1959 | 3637.606251
8.65 | 3171.121387 | 0.8557 | 0.1185 | 0.1443 | 0.01 | 0.1 | 3.3 | 12.44 | 10.81 | 2.22 | 0.01 | 0 | 0.01 | 9.2 | 0 | 0.05 | 0.11 | 885 | 1123.1 | 1894.8 | 15.1 | 47.8 | 94.6 | -0.0825 | 0.1115 | 0.2857 | 3546.454381
8.65 | 3171.121387 | 0.8557 | 0.1185 | 0.1443 | 0.23 | 0.01 | 0.01 | 15.5 | 11.95 | 3.1 | 0.01 | 0 | 0.01 | 9.24 | 0 | 0.01 | 0.01 | 885 | 1626.7 | 1778.3 | 11.7 | 53.9 | 99.8 | 0.5927 | -0.185 | 0.27 | 4025.227666
9.46 | 3171.121564 | 0.8557 | 0.1185 | 0.1443 | 0 | 0.1 | 0.41 | 7.74 | 14.8 | 3.1 | 0.01 | 0 | 0.01 | 11.41 | 0 | 0.25 | 0.23 | 830 | 1039 | 1915.4 | 15.5 | 44.7 | 90 | 0.0041 | -0.7207 | 0.1997 | 3851.227862
9.46 | 3171.121564 | 0.8557 | 0.1185 | 0.1443 | 0.04 | 0.01 | 0.02 | 0.01 | 9.61 | 2.21 | 0.01 | 0 | 0.01 | 13.5 | 0 | 1 | 0 | 885 | 1280.2 | 1350.4 | 13.2 | 55.5 | 87.7 | -0.4647 | -1.1647 | 0.0277 | 3673.630499
9.46 | 3171.121564 | 0.8557 | 0.1185 | 0.1443 | 0.04 | 0.01 | 0.02 | 12.45 | 11.2 | 2.22 | 0.01 | 0 | 0.01 | 10.2 | 0 | 1 | 0 | 816 | 1346.9 | 1484.1 | 14.9 | 52.1 | 91.6 | -0.0213 | -1.4104 | -1.0082 | 3709.296175
9.46 | 3171.121564 | 0.8557 | 0.1185 | 0.1443 | 0.01 | 0.02 | 0.01 | 0.01 | 11.06 | 2.75 | 0.01 | 0 | 0.01 | 12 | 0 | 0.09 | 1.26 | 871 | 1254 | 1556.8 | 15 | 40.7 | 88.1 | -0.3388 | -0.1123 | 0.1313 | 3521.683407
9.46 | 3171.121564 | 0.8557 | 0.1185 | 0.1443 | 0.36 | 0.23 | 0.01 | 14.08 | 10 | 2.22 | 0.86 | 0 | 0.41 | 13.77 | 0 | 0.03 | 0 | 927 | 2473.5 | 2625.1 | 10 | 56.3 | 94.9 | 1.7541 | -0.8546 | 0.1709 | 4403.515596
9.46 | 3171.121564 | 0.8557 | 0.1185 | 0.1443 | 0.02 | 0.01 | 0.01 | 0.01 | 10.3 | 2.22 | 0.01 | 0 | 0.01 | 11.8 | 0 | 0.12 | 2.1 | 885 | 1267.8 | 1384.9 | 12 | 47.8 | 87.2 | -0.4352 | -0.0421 | 0.1103 | 3359.934859
9.46 | 3171.121564 | 0.8557 | 0.1185 | 0.1443 | 0.04 | 0.01 | 0.01 | 9.4 | 10.05 | 3 | 0.01 | 0 | 0.01 | 10.2 | 0 | 1.06 | 0.05 | 900 | 1389 | 1661.2 | 13.8 | 55.5 | 93.4 | 0.2312 | -0.7704 | 0.089 | 3870.15449
9.46 | 3171.121564 | 0.8557 | 0.1185 | 0.1443 | 0.03 | 0.01 | 0.01 | 12.51 | 8.63 | 2.22 | 0.01 | 0 | 0.01 | 6.2 | 0 | 1.03 | 0.01 | 816 | 1258.8 | 1316 | 13 | 47.8 | 93.2 | -0.3754 | -0.0109 | -0.044 | 3651.792883
9.46 | 3171.121564 | 0.8557 | 0.1185 | 0.1443 | 0.38 | 0.19 | 0.01 | 12.14 | 10.3 | 2.24 | 0.06 | 0 | 0.01 | 7.51 | 0 | 0.03 | 0 | 927 | 1998.1 | 2569.9 | 10 | 49.9 | 92.8 | 1.2078 | -0.8386 | 0.2133 | 4308.483824
9.46 | 3171.121564 | 0.8557 | 0.1185 | 0.1443 | 0.04 | 0.01 | 0.01 | 12.51 | 9.61 | 2.22 | 0.01 | 0 | 0.01 | 6.2 | 0 | 1.02 | 0.09 | 900 | 1393 | 1448.8 | 13.8 | 52.6 | 94.6 | -0.1486 | -0.84 | 0.1112 | 3676.992701
9.46 | 3171.121564 | 0.8557 | 0.1185 | 0.1443 | 0.02 | 0.01 | 1.86 | 12.49 | 11.18 | 2.22 | 0.01 | 0 | 0.01 | 13.74 | 0 | 0.02 | 0.05 | 816 | 1185.1 | 1260.9 | 15 | 40.2 | 91.8 | -0.3143 | -0.8339 | 0.0035 | 3667.792238
9.46 | 3171.121564 | 0.8557 | 0.1185 | 0.1443 | 0.01 | 0.05 | 0.05 | 12 | 11.91 | 3.1 | 0.01 | 0 | 0.01 | 9.95 | 0 | 0.62 | 1.48 | 825 | 1278.2 | 1777.6 | 15 | 41 | 93.4 | 0.1429 | -0.7689 | 0.0689 | 3861.210702
9.46 | 3171.121564 | 0.8557 | 0.1185 | 0.1443 | 0.09 | 2.8 | 0.32 | 2.01 | 10 | 4.95 | 0.01 | 0 | 0.01 | 8.7 | 0 | 0.9 | 0 | 871 | 1320.8 | 2425.3 | 12.2 | 49.6 | 94.7 | 0.1794 | -0.9387 | 0.011 | 3737.493067
9.46 | 3171.121564 | 0.8557 | 0.1185 | 0.1443 | 0.01 | 0.01 | 0.01 | 9.8 | 10.1 | 3.15 | 0.01 | 0 | 0.01 | 12.5 | 0 | 0.9 | 0.7 | 870 | 1272.4 | 1384.9 | 14 | 54.2 | 94.6 | 0.0724 | -0.7381 | -0.1251 | 3824.386832
9.46 | 3171.121564 | 0.8557 | 0.1185 | 0.1443 | 0.07 | 0.6 | 0.3 | 0.01 | 11.26 | 3.06 | 0.01 | 0 | 0.01 | 0.01 | 0 | 1.2 | 0 | 900 | 1267.8 | 2122.1 | 14 | 54.6 | 89.6 | -0.0432 | -0.1074 | 0.1485 | 3664.655437
9.46 | 3171.121564 | 0.8557 | 0.1185 | 0.1443 | 0.43 | 0.21 | 0.01 | 4.62 | 10.6 | 3.13 | 1.02 | 0 | 0.01 | 10.48 | 0 | 0.03 | 0 | 899 | 2452.8 | 2625.1 | 9 | 54.9 | 89.4 | 1.7249 | -0.7508 | 0.1436 | 4436.096247
8.65 | 3171.121387 | 0.8557 | 0.1185 | 0.1443 | 0.02 | 0.11 | 3.18 | 0.01 | 14.5 | 2.22 | 0.01 | 0 | 0.01 | 5 | 0 | 0.03 | 0 | 825 | 1411.8 | 1901.6 | 14.6 | 48 | 87.1 | 0.1072 | -0.0899 | 0.1116 | 3798.638623
8.65 | 3171.121387 | 0.8557 | 0.1185 | 0.1443 | 0.1 | 3 | 0.3 | 16.42 | 11.1 | 3.06 | 0.01 | 0 | 0.01 | 13.5 | 0 | 0.03 | 0 | 816 | 1414.5 | 2108.3 | 12 | 49.3 | 99.9 | 0.3677 | -0.3357 | 0.3209 | 3884.907014
8.65 | 3171.121387 | 0.8557 | 0.1185 | 0.1443 | 0.19 | 0.02 | 0.49 | 13.9 | 10.3 | 3.1 | 0.01 | 0 | 0.01 | 13 | 0 | 0.03 | 0 | 900 | 1523.4 | 1654.3 | 10.3 | 55.5 | 97.2 | 0.3315 | -0.0199 | 0.2092 | 3804.513494
8.65 | 3171.121387 | 0.8557 | 0.1185 | 0.1443 | 0.01 | 0.04 | 0.04 | 7.6 | 11.91 | 3.05 | 0 | 0 | 0 | 8.02 | 0 | 1.8 | 0 | 900 | 1167.9 | 1701.8 | 15 | 48.5 | 95.1 | -0.1054 | -0.2472 | 0.3039 | 3756.890137
8.65 | 3171.121387 | 0.8557 | 0.1185 | 0.1443 | 0.27 | 0.27 | 0.01 | 2.97 | 10.05 | 2.24 | 0.07 | 0 | 0.01 | 13.78 | 0 | 0.03 | 0 | 899 | 1772.8 | 2289.6 | 10 | 45 | 88.1 | 0.3961 | -0.0554 | 0.218 | 3757.315943
8.65 | 3171.121387 | 0.8557 | 0.1185 | 0.1443 | 0.01 | 0.01 | 0.01 | 12.52 | 11.91 | 2.75 | 0.01 | 0 | 0.01 | 4.3 | 0 | 1.21 | 0.01 | 900 | 1295.3 | 1467.6 | 14.7 | 54.2 | 92.1 | -0.2625 | -0.2391 | 0.1376 | 3610.573321
8.65 | 3171.121387 | 0.8557 | 0.1185 | 0.1443 | 0 | 0.01 | 0.01 | 12 | 10.15 | 2.22 | 0.01 | 0 | 0.01 | 10.05 | 0 | 0.57 | 0.59 | 816 | 1131.9 | 1398.7 | 14.9 | 46.9 | 92.7 | -0.1821 | 0.0033 | 0.1609 | 3570.09148
8.65 | 3171.121387 | 0.8557 | 0.1185 | 0.1443 | 0.09 | 0.5 | 0.28 | 9.9 | 8.63 | 3.05 | 0.01 | 0 | 0.01 | 11.41 | 0 | 0.03 | 0 | 816 | 1288.4 | 2129 | 12 | 40.9 | 92.8 | 0.2012 | -0.9502 | 0.1991 | 3810.616529
8.65 | 3171.121387 | 0.8557 | 0.1185 | 0.1443 | 0.15 | 0.01 | 0.01 | 0.01 | 8.63 | 4.8 | 0.01 | 0 | 0.01 | 12.5 | 0 | 0.05 | 0 | 885 | 1519.2 | 1729.4 | 11.7 | 49.9 | 92.7 | -0.1917 | -0.0823 | 0.2053 | 3575.274906
8.65 | 3171.121387 | 0.8557 | 0.1185 | 0.1443 | 0.01 | 0.01 | 0.01 | 13.9 | 10.81 | 3.6 | 0.01 | 0 | 0.01 | 13.5 | 0 | 0.27 | 0.71 | 900 | 1116.2 | 1639.8 | 15 | 53.5 | 100.8 | -0.0307 | -0.2572 | 0.2073 | 3810.551185
8.65 | 3171.121387 | 0.8557 | 0.1185 | 0.1443 | 0.01 | 0.01 | 0.01 | 0.01 | 8.7 | 2.24 | 0.01 | 0 | 0.01 | 10.48 | 0 | 0.03 | 0 | 900 | 1012.8 | 1498.6 | 13.6 | 53.6 | 87.4 | -0.6428 | -0.9077 | 0.1336 | 3416.87616
8.65 | 3171.121387 | 0.8557 | 0.1185 | 0.1443 | 0.04 | 0.01 | 0.01 | 12.52 | 10 | 2.75 | 0.01 | 0 | 0.01 | 9.95 | 0 | 1.06 | 0.05 | 830 | 1130 | 1502 | 13.8 | 52.1 | 94.6 | -0.2948 | -0.8653 | -0.0373 | 3579.815019
8.65 | 3171.121387 | 0.8557 | 0.1185 | 0.1443 | 0.01 | 0.01 | 0.01 | 12.51 | 10.2 | 2.24 | 0.34 | 0 | 0.01 | 7.9 | 0 | 0.39 | 0.67 | 900 | 1391.8 | 1477 | 15 | 49.9 | 94.9 | 0.0528 | 0.0128 | 0.4344 | 3645.318885
8.65 | 3171.121387 | 0.8557 | 0.1185 | 0.1443 | 0.03 | 0.01 | 0.01 | 0.01 | 10.2 | 3.15 | 0.01 | 0 | 0.01 | 12.3 | 0 | 1.03 | 0.02 | 927 | 1424.9 | 1510.3 | 15 | 52.3 | 89.6 | -0.2557 | -0.0142 | 0.4657 | 3442.038575
8.65 | 3171.121387 | 0.8557 | 0.1185 | 0.1443 | 0.04 | 0.01 | 0.01 | 0.01 | 10.3 | 3.5 | 0.01 | 0 | 0.01 | 9.2 | 0 | 1.02 | 0.09 | 830 | 1309.1 | 1656.9 | 15 | 50.2 | 88.2 | -0.2778 | -0.9284 | 0.265 | 3564.092658
8.65 | 3171.121387 | 0.8557 | 0.1185 | 0.1443 | 0.03 | 0.01 | 0.01 | 9.9 | 10.3 | 3.25 | 0.01 | 0.01 | 0.01 | 8.02 | 0 | 1.05 | 0.01 | 816 | 1322.4 | 1655.7 | 14 | 45 | 93.4 | 0.0408 | -0.172 | 0.3152 | 3464.205589
9.46 | 3171.121564 | 0.8557 | 0.1185 | 0.1443 | 0.04 | 0.01 | 0.01 | 12.51 | 10.06 | 3.2 | 0.01 | 0 | 0.01 | 12.1 | 0 | 1.07 | 0.01 | 899 | 1346.9 | 1546.8 | 14.1 | 51.5 | 94.7 | 0.0044 | -0.8789 | 0.1394 | 3649.067695
9.46 | 3171.121564 | 0.8557 | 0.1185 | 0.1443 | 0.21 | 0.43 | 0.5 | 10.53 | 10.5 | 2.22 | 0.01 | 0 | 0.01 | 12.3 | 0 | 0.03 | 0 | 927 | 1626.7 | 2125.1 | 11 | 49.9 | 94.6 | 1.0932 | -0.1533 | -0.175 | 4033.593391
9.46 | 3171.121564 | 0.8557 | 0.1185 | 0.1443 | 0.16 | 0.16 | 0.05 | 15.5 | 10.15 | 2.22 | 0.01 | 0 | 0.01 | 13.5 | 0 | 0.01 | 0 | 899 | 1424.9 | 2007.1 | 12 | 46.4 | 94.4 | 0.591 | -0.0682 | 0.1089 | 4027.440846
9.46 | 3171.121564 | 0.8557 | 0.1185 | 0.1443 | 0.15 | 0.01 | 0.01 | 5.2 | 8.63 | 4.07 | 0.01 | 0 | 0.01 | 6 | 0 | 0.05 | 0 | 871 | 1481.4 | 1589.6 | 11 | 47.5 | 94.2 | 0.0332 | -0.1842 | -0.1192 | 3598.598023
9.46 | 3171.121564 | 0.8557 | 0.1185 | 0.1443 | 0.15 | 0.01 | 0.01 | 7.74 | 8.64 | 2.79 | 0.01 | 0 | 0.01 | 13.5 | 0 | 0.05 | 0 | 900 | 1405.8 | 1467.8 | 11.7 | 48.5 | 93.4 | -0.0034 | -0.7665 | 0.0253 | 3688.572938
9.46 | 3171.121564 | 0.8557 | 0.1185 | 0.1443 | 0.19 | 0.02 | 0.49 | 15.9 | 10.2 | 2.22 | 0.46 | 0 | 0.01 | 12.23 | 0 | 0.03 | 0 | 870 | 1928 | 2003.7 | 11.7 | 54.1 | 94.7 | 1.2431 | -0.1026 | -0.0388 | 4161.077863
9.46 | 3171.121564 | 0.8557 | 0.1185 | 0.1443 | 0 | 0.01 | 0.01 | 12.35 | 10.3 | 4.98 | 0.01 | 0 | 0.01 | 9.2 | 0 | 1.19 | 0.02 | 816 | 1232 | 1791.4 | 13.7 | 40.7 | 101.5 | 0.25 | -0.8844 | 0.0005 | 3848.404332
9.46 | 3171.121564 | 0.8557 | 0.1185 | 0.1443 | 0.04 | 0.01 | 0.02 | 0.41 | 10 | 2.22 | 0.01 | 0 | 0.01 | 9.2 | 0 | 1 | 0 | 830 | 1322.9 | 1468.3 | 12 | 47.5 | 87.2 | -0.4313 | -0.7486 | 0.1187 | 3544.738586
9.46 | 3171.121564 | 0.8557 | 0.1185 | 0.1443 | 0.01 | 0.01 | 1.93 | 12.52 | 12.1 | 2.22 | 0.01 | 0 | 0.01 | 8.51 | 0 | 0.03 | 0.06 | 900 | 1026.6 | 1398.7 | 15 | 47.8 | 93.4 | -0.1695 | -1.0962 | -0.1326 | 3632.309073
9.46 | 3171.121564 | 0.8557 | 0.1185 | 0.1443 | 0.03 | 0.01 | 0.01 | 12.51 | 10.3 | 3.95 | 0.01 | 0.01 | 0.01 | 10.55 | 0 | 1.06 | 0.02 | 885 | 1410.7 | 1746.2 | 15 | 50.1 | 100.1 | 0.393 | -0.7496 | 0.0544 | 3719.041811
9.46 | 3171.121564 | 0.8557 | 0.1185 | 0.1443 | 0.02 | 0.01 | 0.01 | 2.01 | 10.25 | 2.24 | 0.01 | 0 | 0.01 | 8.02 | 0 | 0.71 | 0.94 | 816 | 1378 | 1433.1 | 13.4 | 47.5 | 87.4 | -0.0847 | -0.8994 | 0.0773 | 3764.361244
9.46 | 3171.121564 | 0.8557 | 0.1185 | 0.1443 | 0.04 | 0.01 | 0.01 | 4.62 | 8.39 | 3.25 | 0.01 | 0 | 0.01 | 13.49 | 0 | 1.07 | 0.01 | 900 | 1354.8 | 1619.2 | 13 | 54.8 | 93.4 | 0.0229 | -0.873 | 0.1241 | 3687.567636
9.46 | 3171.121564 | 0.8557 | 0.1185 | 0.1443 | 0.01 | 0.01 | 0.01 | 12.52 | 10.4 | 2.22 | 0.01 | 0 | 0.01 | 12.15 | 0 | 0.03 | 0 | 871 | 1126.5 | 1303.6 | 14.4 | 46.6 | 93.4 | -0.3254 | -0.857 | 0.1998 | 3500.570529
9.46 | 3171.121564 | 0.8557 | 0.1185 | 0.1443 | 0.03 | 0.01 | 0.01 | 12.56 | 11.6 | 3.04 | 0.01 | 0.01 | 0.01 | 13 | 0 | 1.05 | 0.05 | 900 | 1322.9 | 1612.3 | 15 | 52.1 | 94.9 | 0.2577 | 0.0186 | -0.8269 | 3814.990949
9.46 | 3171.121564 | 0.8557 | 0.1185 | 0.1443 | 0.12 | 0.54 | 1.2 | 8.67 | 11.16 | 2.6 | 0.35 | 0.05 | 0.41 | 10 | 0 | 0.03 | 0 | 816 | 2356.4 | 2625.1 | 12 | 44.7 | 89.1 | 1.6341 | 0.0124 | 0.1748 | 4125.190643
9.46 | 3171.121564 | 0.8557 | 0.1185 | 0.1443 | 0.04 | 0.01 | 0.01 | 12.52 | 10.3 | 2.22 | 0.01 | 0 | 0.01 | 13.76 | 0 | 1.04 | 0.03 | 900 | 1295.3 | 1455.9 | 15 | 56.6 | 94.5 | -0.0127 | -1.1032 | -0.1525 | 3781.269855
8.65 | 3171.121387 | 0.8557 | 0.1185 | 0.1443 | 0.04 | 0.01 | 0.02 | 0.01 | 13.45 | 2.24 | 0.01 | 0 | 0.01 | 11.8 | 0 | 1 | 0 | 816 | 1254 | 1356.6 | 16 | 41 | 87.2 | -0.4176 | -0.69 | 0.3274 | 3452.651813
8.65 | 3171.121387 | 0.8557 | 0.1185 | 0.1443 | 0.39 | 0.22 | 0.01 | 12 | 10.05 | 3.15 | 1.08 | 0 | 0.01 | 13 | 0 | 0.03 | 0 | 825 | 2452.8 | 2625.1 | 10 | 49.6 | 94.6 | 1.5033 | -0.8354 | 0.3917 | 4417.39388
8.65 | 3171.121387 | 0.8557 | 0.1185 | 0.1443 | 0.21 | 0.01 | 0.01 | 12.56 | 8.63 | 2.22 | 0.01 | 0 | 0.08 | 12.5 | 0 | 0.03 | 0 | 816 | 1612.3 | 1674.3 | 10 | 49 | 90.4 | 0.1905 | -0.8137 | 0.1004 | 3752.816586
8.65 | 3171.121387 | 0.8557 | 0.1185 | 0.1443 | 0 | 0.05 | 0.06 | 12.52 | 10.81 | 2.95 | 0.01 | 0 | 0.01 | 9.24 | 0 | 0.66 | 0.2 | 816 | 1267.8 | 1791.4 | 14 | 50.2 | 96.8 | 0.3566 | -1.0318 | 0.2874 | 3891.559196
8.65 | 3171.121387 | 0.8557 | 0.1185 | 0.1443 | 0.09 | 1 | 0.5 | 7.74 | 10.81 | 2.21 | 0.01 | 0.1 | 0.01 | 12.23 | 0 | 0.03 | 0 | 899 | 1302.8 | 2067 | 12 | 50.1 | 91.5 | 0.1436 | -1.2546 | 0.1722 | 3766.259271
8.65 | 3171.121387 | 0.8557 | 0.1185 | 0.1443 | 0.27 | 0.27 | 0.01 | 4.65 | 8.63 | 5 | 0.07 | 0 | 0.01 | 9.2 | 0 | 0.03 | 0 | 900 | 1736.3 | 2521.8 | 10 | 49.5 | 98.9 | 1.0861 | 0.0444 | 0.2731 | 4063.199747
8.65 | 3171.121387 | 0.8557 | 0.1185 | 0.1443 | 0 | 0.36 | 0.08 | 7.93 | 10.05 | 2.22 | 0.01 | 0 | 0.01 | 12.5 | 0 | 0.3 | 0.23 | 816 | 1164.4 | 2032.6 | 16 | 51.5 | 89.4 | 0.0667 | -0.954 | 0.111 | 3863.487549
8.65 | 3171.121387 | 0.8557 | 0.1185 | 0.1443 | 0.01 | 0.01 | 0.01 | 12.53 | 11.2 | 2.22 | 0.01 | 0 | 0.01 | 13 | 0 | 0.03 | 0.2 | 900 | 1267.8 | 1306.4 | 13.8 | 49.4 | 94.6 | -0.1798 | -0.7995 | 0.2494 | 3634.743424
8.65 | 3171.121387 | 0.8557 | 0.1185 | 0.1443 | 0.01 | 0.04 | 0.04 | 15.69 | 8.63 | 2.22 | 0 | 0 | 0 | 8.51 | 0 | 1.8 | 0 | 925 | 1113.4 | 1688.1 | 15 | 51.5 | 96.2 | -0.3479 | -0.7771 | 0.3316 | 3837.110738
8.65 | 3171.121387 | 0.8557 | 0.1185 | 0.1443 | 0.04 | 0.01 | 0.01 | 5.15 | 10.5 | 2.97 | 0.01 | 0 | 0.01 | 13.45 | 0 | 1.02 | 0.09 | 900 | 1280.2 | 1591.6 | 13 | 52 | 89 | -0.2174 | -0.8596 | 0.1668 | 3629.898046
8.65 | 3171.121387 | 0.8557 | 0.1185 | 0.1443 | 0.03 | 0.01 | 0.01 | 12.51 | 10.25 | 2.22 | 0.01 | 0 | 0.01 | 10.55 | 0 | 1.03 | 0.01 | 899 | 1055 | 1429 | 14 | 52.9 | 94.6 | -0.0072 | -1.3987 | 0.388 | 3689.772442
8.65 | 3171.121387 | 0.8557 | 0.1185 | 0.1443 | 0.01 | 0.01 | 0.01 | 0.01 | 14.8 | 3.1 | 0.01 | 0 | 0.01 | 9.95 | 0 | 0.9 | 0.7 | 900 | 1322.9 | 1591.6 | 16 | 52.7 | 89.8 | -0.018 | -0.1549 | 0.2881 | 3608.241021
8.65 | 3171.121387 | 0.8557 | 0.1185 | 0.1443 | 0.03 | 0.01 | 0.01 | 14.5 | 8.63 | 2.75 | 0.01 | 0 | 0.01 | 13.5 | 0 | 1.06 | 0.09 | 900 | 1274.7 | 1471.7 | 13 | 55 | 94.9 | 0.0914 | -0.8613 | 0.2772 | 3868.03436
8.65 | 3171.121387 | 0.8557 | 0.1185 | 0.1443 | 0.01 | 0.01 | 0.01 | 12.6 | 15 | 4.8 | 0.01 | 0 | 0.01 | 10.05 | 0 | 0.6 | 0.68 | 830 | 1274 | 1726.6 | 16.8 | 50.3 | 100 | 0.6299 | -0.0125 | 0.3068 | 3822.191222
8.65 | 3171.121387 | 0.8557 | 0.1185 | 0.1443 | 0.16 | 0.01 | 0.01 | 14.09 | 11.95 | 2.22 | 0.48 | 0.05 | 0.01 | 13.45 | 0 | 0.04 | 0 | 885 | 1853.4 | 1942.9 | 12 | 54.2 | 92.8 | 0.7184 | -0.8464 | 0.2043 | 4036.545932
8.65 | 3171.121387 | 0.8557 | 0.1185 | 0.1443 | 0.04 | 0.01 | 0.01 | 10.3 | 10.3 | 2.24 | 0.01 | 0 | 0.01 | 10.48 | 0 | 1.04 | 0.01 | 899 | 1371.1 | 1433.2 | 13.3 | 54.4 | 91.8 | -0.036 | -0.2942 | 0.2367 | 3549.83162
9.46 | 3171.121564 | 0.8557 | 0.1185 | 0.1443 | 0.2 | 0.51 | 0.51 | 11.14 | 8.7 | 2.22 | 0.01 | 0 | 0.01 | 6 | 0 | 0.03 | 0 | 816 | 1600 | 2089.2 | 10 | 47 | 91.5 | 0.7515 | -0.6884 | 0.2085 | 3911.277739
9.46 | 3171.121564 | 0.8557 | 0.1185 | 0.1443 | 0.01 | 0.06 | 2.58 | 12.51 | 8.63 | 2.22 | 0.01 | 0 | 0.01 | 13.33 | 0 | 0.05 | 0.07 | 816 | 1131.9 | 1719.7 | 13 | 49.4 | 90.1 | -0.0772 | -0.9065 | 0.1729 | 3713.000255
9.46 | 3171.121564 | 0.8557 | 0.1185 | 0.1443 | 0.15 | 0.01 | 0.01 | 12.55 | 10.05 | 3.1 | 0.01 | 0 | 0.01 | 10.05 | 0 | 0.05 | 0 | 825 | 1433.1 | 1519.3 | 12 | 40.7 | 93.2 | 0.14 | -0.7205 | -0.9066 | 3777.092014
8.47 | 3171.121606 | 0.8557 | 0.1185 | 0.1443 | 0.01 | 0.05 | 0.1 | 2.97 | 10.25 | 3.97 | 0.01 | 0 | 0.01 | 13.5 | 0 | 0.63 | 0.2 | 816 | 1263.6 | 1838.3 | 14 | 45 | 91.8 | 0.0397 | -0.8556 | 0.239 | 3773.562142
8.47 | 3171.121606 | 0.8557 | 0.1185 | 0.1443 | 0.01 | 0.05 | 0.05 | 12.51 | 10.2 | 2.22 | 0.01 | 0 | 0.01 | 12.3 | 0 | 0.76 | 1.16 | 900 | 1359.7 | 1659.1 | 13.7 | 51.5 | 93.6 | -0.0593 | -1.07 | 0.3196 | 3760.104169
8.47 | 3171.121606 | 0.8557 | 0.1185 | 0.1443 | 0.02 | 0.01 | 0.01 | 12.46 | 10.05 | 5 | 0.01 | 0 | 0.01 | 8.55 | 0 | 0.09 | 0.82 | 900 | 1247.1 | 1720.4 | 14 | 55.4 | 101.8 | 0.1083 | -1.2815 | 0.2376 | 3890.345439
8.47 | 3171.121606 | 0.8557 | 0.1185 | 0.1443 | 0.04 | 0.01 | 0.01 | 14.5 | 11.06 | 3.06 | 0.01 | 0 | 0.01 | 13.45 | 0 | 1.04 | 0.03 | 899 | 1281.5 | 1590.2 | 14.5 | 53.6 | 97.2 | 0.0959 | -0.1303 | 0.3308 | 3585.697158
8.47 | 3171.121606 | 0.8557 | 0.1185 | 0.1443 | 0.03 | 0.01 | 0.01 | 12.56 | 10.81 | 2.22 | 0.01 | 0.01 | 0.01 | 9.95 | 0 | 1.05 | 0.01 | 927 | 1218.8 | 1474.5 | 15 | 52 | 94.6 | -0.2116 | -1.0038 | 0.2834 | 3542.924719
8.47 | 3171.121606 | 0.8557 | 0.1185 | 0.1443 | 0.16 | 0.01 | 0.03 | 9.1 | 10.4 | 2.24 | 0.01 | 0 | 0.27 | 8.9 | 0 | 0.03 | 0 | 871 | 1960 | 2044 | 12 | 47.8 | 89.8 | 0.5347 | -0.7776 | 0.3528 | 4083.64022
8.47 | 3171.121606 | 0.8557 | 0.1185 | 0.1443 | 0.01 | 0.11 | 0.18 | 12.51 | 10.6 | 2.24 | 0.01 | 0 | 0.01 | 7.51 | 0 | 0.27 | 0.22 | 925 | 1018.3 | 1894.8 | 13.4 | 55.1 | 94.6 | 0.0485 | -0.0741 | 0.4533 | 3657.854385
8.47 | 3171.121606 | 0.8557 | 0.1185 | 0.1443 | 0.01 | 0.01 | 0.01 | 0.01 | 10.05 | 2.22 | 0.01 | 0 | 0.01 | 13.56 | 0 | 1.22 | 0.01 | 885 | 1233.3 | 1554.4 | 15 | 49 | 88.7 | -0.6082 | -0.6948 | 0.3563 | 3683.406512
8.47 | 3171.121606 | 0.8557 | 0.1185 | 0.1443 | 0 | 0.11 | 0.3 | 10.3 | 10.5 | 3.9 | 0.01 | 0 | 0.01 | 13.5 | 0 | 0.2 | 0.22 | 927 | 1083.8 | 2025.7 | 14 | 55.1 | 95.7 | -0.0792 | -0.7574 | 0.2415 | 3797.584297
8.47 | 3171.121606 | 0.8557 | 0.1185 | 0.1443 | 0.01 | 0.01 | 0.01 | 4.65 | 10.07 | 3.04 | 0.41 | 0 | 0.01 | 12.23 | 0 | 0.43 | 0.57 | 830 | 1475.8 | 1632.9 | 13 | 44.5 | 88.6 | -0.1393 | -0.0938 | 0.347 | 3743.619031
8.47 | 3171.121606 | 0.8557 | 0.1185 | 0.1443 | 0.02 | 0.01 | 0.01 | 12.52 | 8.39 | 4.99 | 1.9 | 0 | 0.01 | 8.02 | 0 | 0.09 | 2.06 | 900 | 2315 | 2625.1 | 13 | 42 | 101.8 | 1.683 | -0.0273 | 0.3396 | 4270.111196
8.47 | 3171.121606 | 0.8557 | 0.1185 | 0.1443 | 0.15 | 0.01 | 0.01 | 7.74 | 11.26 | 2.22 | 0.01 | 0 | 0.01 | 13.5 | 0 | 0.05 | 0 | 871 | 1553.7 | 1647.6 | 13 | 50.9 | 88.6 | 0.0804 | -0.1862 | 0.2358 | 3642.261326
8.47 | 3171.121606 | 0.8557 | 0.1185 | 0.1443 | 0.22 | 0.01 | 0.01 | 12.52 | 8.63 | 3.95 | 0.28 | 0 | 0.01 | 8.7 | 0 | 0.03 | 0.03 | 900 | 1812.1 | 2060.1 | 10 | 51.6 | 98.8 | 0.578 | -0.9965 | 0.2913 | 4067.728092
8.65 | 3171.121387 | 0.8557 | 0.1185 | 0.1443 | 0.03 | 0.01 | 0.01 | 2.97 | 10.2 | 2.75 | 0.01 | 0 | 0.01 | 12.5 | 0 | 1.06 | 0.09 | 816 | 1403.5 | 1584.7 | 14 | 43.1 | 87.2 | -0.2504 | -0.9206 | 0.1513 | 3599.069883
8.65 | 3171.121387 | 0.8557 | 0.1185 | 0.1443 | 0.03 | 0.01 | 0.01 | 5.1 | 10.6 | 4.8 | 0.01 | 0.01 | 0.01 | 9.95 | 0 | 1.06 | 0.02 | 925 | 1357.3 | 1764.5 | 14 | 52 | 96.7 | 0.1042 | -0.8325 | 0.1944 | 3918.758064
8.65 | 3171.121387 | 0.8557 | 0.1185 | 0.1443 | 0.17 | 0.16 | 0.05 | 12.49 | 10.05 | 2.5 | 0.01 | 0 | 0.01 | 8 | 0 | 0.01 | 0 | 816 | 1431.7 | 1992.6 | 11.7 | 42 | 89.1 | 0.3316 | -0.8839 | 0.2443 | 3848.263275
8.65 | 3171.121387 | 0.8557 | 0.1185 | 0.1443 | 0.16 | 0.16 | 0.05 | 7.11 | 10.81 | 2.21 | 0.01 | 0 | 0.01 | 10.2 | 0 | 0.01 | 0 | 816 | 1460.7 | 2032.6 | 12 | 48.8 | 89.2 | 0.2754 | -0.2344 | 0.3927 | 3665.002364
8.65 | 3171.121387 | 0.8557 | 0.1185 | 0.1443 | 0.04 | 0.01 | 0.02 | 14.5 | 10.02 | 2.22 | 0.01 | 0 | 0.01 | 9.46 | 0 | 1 | 0 | 899 | 1233.3 | 1336.7 | 14 | 50.1 | 94.8 | -0.0889 | -0.0739 | 0.2104 | 3643.471834
8.65 | 3171.121387 | 0.8557 | 0.1185 | 0.1443 | 0.01 | 0.01 | 0.01 | 0.01 | 11.2 | 4.8 | 0.01 | 0 | 0.01 | 13.74 | 0 | 0.92 | 0.7 | 982 | 1250.8 | 1805.2 | 15 | 51.9 | 96.8 | 0.0874 | -0.8446 | 0.1944 | 3629.947592
8.65 | 3171.121387 | 0.8557 | 0.1185 | 0.1443 | 0.15 | 0.01 | 0.01 | 14.5 | 10.4 | 2.24 | 0.41 | 0.03 | 0.01 | 13.5 | 0 | 0.04 | 0 | 816 | 1732.8 | 1819 | 12 | 51.4 | 93 | 0.7296 | -0.1927 | 0.2425 | 3837.96226
8.65 | 3171.121387 | 0.8557 | 0.1185 | 0.1443 | 0.15 | 0.01 | 0.01 | 14.5 | 10.2 | 3.05 | 0.01 | 0 | 0.01 | 13.5 | 0 | 0.05 | 0 | 885 | 1559.9 | 1683.9 | 13.8 | 54.9 | 98.8 | 0.1551 | -0.7654 | 0.3922 | 3718.137238
8.65 | 3171.121387 | 0.8557 | 0.1185 | 0.1443 | 0.03 | 0.01 | 0.01 | 10.97 | 11.91 | 2.22 | 0.01 | 0 | 0.01 | 10.96 | 0 | 1.06 | 0.02 | 816 | 1274.7 | 1371.1 | 15 | 48 | 89.2 | -0.0472 | -0.0926 | 0.3902 | 3632.784339
8.65 | 3171.121387 | 0.8557 | 0.1185 | 0.1443 | 0.01 | 0.01 | 0.01 | 0.01 | 14.9 | 4.7 | 0.01 | 0 | 0.01 | 10.2 | 0 | 0.03 | 1.8 | 816 | 1254 | 1785.4 | 15.5 | 45 | 91.5 | 0.0022 | -0.1729 | 0.3255 | 3574.405937
8.65 | 3171.121387 | 0.8557 | 0.1185 | 0.1443 | 0.01 | 0.01 | 0.01 | 12.57 | 11.1 | 2.5 | 0.39 | 0 | 0.01 | 7.48 | 0 | 0.51 | 0.65 | 900 | 1451.7 | 1506.8 | 15 | 54.2 | 95.1 | 0.1399 | -0.6816 | 0.2197 | 3819.693382
8.65 | 3171.121387 | 0.8557 | 0.1185 | 0.1443 | 0.02 | 0.06 | 0.08 | 9.9 | 10.3 | 4.99 | 0.01 | 0 | 0.01 | 12.5 | 0 | 0.91 | 0.23 | 900 | 1243 | 1916.8 | 14 | 47.5 | 101.4 | 0.2911 | -1.0652 | 0.1199 | 3965.973312
8.65 | 3171.121387 | 0.8557 | 0.1185 | 0.1443 | 0.01 | 0.05 | 0.05 | 14.13 | 10.25 | 2.22 | 0.01 | 0 | 0.01 | 8.02 | 0 | 0.13 | 1.47 | 830 | 1371.1 | 1678.6 | 14.6 | 49.4 | 93.4 | 0.1176 | -0.8158 | 0.3089 | 4034.144044
8.65 | 3171.121387 | 0.8557 | 0.1185 | 0.1443 | 0.23 | 0.01 | 0.01 | 5 | 10.3 | 2.22 | 0.3 | 0 | 0.01 | 13.48 | 0 | 0.03 | 0.03 | 816 | 1867.2 | 1951.2 | 11 | 44.7 | 88.1 | 0.3789 | -0.8136 | 0.3488 | 3762.278406
8.65 | 3171.121387 | 0.8557 | 0.1185 | 0.1443 | 0.01 | 0.01 | 0.01 | 0.01 | 10.7 | 3.06 | 0.01 | 0 | 0.01 | 12.1 | 0 | 0.27 | 0.71 | 871 | 1343.6 | 1639.3 | 15 | 51.5 | 89.3 | -0.242 | -0.5931 | 0.2814 | 3578.9901
8.65 | 3171.121387 | 0.8557 | 0.1185 | 0.1443 | 0.03 | 0.01 | 0.01 | 13.82 | 8.63 | 4.98 | 0.01 | 0 | 0.01 | 13.5 | 0 | 1.06 | 0.09 | 927 | 1136.9 | 1805.2 | 13.3 | 51.5 | 102.1 | 0.146 | -0.1033 | 0.2897 | 3692.72206
8.47 | 3171.121606 | 0.8557 | 0.1185 | 0.1443 | 0.01 | 0.01 | 0.01 | 8.9 | 11.08 | 4.15 | 0.34 | 0 | 0.01 | 12.5 | 0 | 0.39 | 0.67 | 816 | 1515.8 | 1650 | 14 | 40.9 | 94.7 | 0.1492 | -0.8708 | 0.3581 | 3898.627108
8.47 | 3171.121606 | 0.8557 | 0.1185 | 0.1443 | 0.1 | 0.62 | 0.37 | 4.7 | 10.3 | 5 | 0.01 | 0.03 | 0.01 | 11.5 | 0 | 0.03 | 0 | 885 | 1405.6 | 2501.1 | 12 | 50.3 | 95.7 | 0.3818 | -0.5648 | 0.3977 | 3733.578514
8.47 | 3171.121606 | 0.8557 | 0.1185 | 0.1443 | 0.35 | 0.07 | 4.75 | 5.32 | 8.63 | 4.8 | 0.01 | 0 | 0.01 | 13.5 | 0 | 0.03 | 0 | 816 | 1791.4 | 2211.7 | 9.2 | 49.5 | 94.6 | 0.6592 | -0.7185 | 0.4033 | 3913.457381
8.47 | 3171.121606 | 0.8557 | 0.1185 | 0.1443 | 0.01 | 0.05 | 0.05 | 0.01 | 15.1 | 2.21 | 0.01 | 0 | 0.01 | 8.14 | 0 | 0.76 | 1.16 | 816 | 1323 | 1667.4 | 16 | 49.6 | 87.2 | -0.0676 | -0.042 | 0.3762 | 3672.478488
8.47 | 3171.121606 | 0.8557 | 0.1185 | 0.1443 | 0.01 | 0.01 | 0.01 | 3.12 | 12.05 | 2.22 | 0.01 | 0 | 0.01 | 12.1 | 0 | 0.92 | 0.7 | 927 | 1348.9 | 1411.6 | 15 | 52.2 | 89.1 | -0.2237 | -0.0229 | 0.2514 | 3569.401536
8.47 | 3171.121606 | 0.8557 | 0.1185 | 0.1443 | 0.04 | 0.01 | 0.02 | 14.48 | 10 | 4.07 | 0.01 | 0 | 0.01 | 7 | 0 | 1 | 0 | 830 | 1226.4 | 1722.5 | 14.7 | 51.9 | 99.5 | -0.0338 | -0.0507 | 0.3023 | 3639.665298
8.47 | 3171.121606 | 0.8557 | 0.1185 | 0.1443 | 0.03 | 0.01 | 0.01 | 0.01 | 14.5 | 2.95 | 0.01 | 0 | 0.01 | 12.5 | 0 | 1.06 | 0.09 | 870 | 1289 | 1462.7 | 15 | 52.6 | 87.8 | -0.0722 | -0.6268 | 0.2596 | 3646.734048
8.47 | 3171.121606 | 0.8557 | 0.1185 | 0.1443 | 0.2 | 0.01 | 0.01 | 0.01 | 11.91 | 2.24 | 0.01 | 0 | 0.08 | 13.64 | 0 | 0.03 | 0 | 871 | 1660.5 | 1777.6 | 12 | 50.3 | 87.1 | 0.3009 | -1.008 | 0.4927 | 3742.593858
8.47 | 3171.121606 | 0.8557 | 0.1185 | 0.1443 | 0.2 | 0.01 | 0.51 | 12.49 | 9.61 | 5 | 0.01 | 0 | 0.08 | 8.02 | 0 | 0.03 | 0 | 900 | 1675 | 1978.1 | 11 | 52.2 | 102 | 0.6914 | -0.929 | 0.0609 | 3934.306532
8.47 | 3171.121606 | 0.8557 | 0.1185 | 0.1443 | 0.21 | 0.43 | 0.5 | 0.01 | 8.63 | 3.88 | 0.01 | 0 | 0.01 | 8.7 | 0 | 0.03 | 0 | 900 | 1684.6 | 2256.5 | 11.7 | 50.1 | 92.7 | 0.2933 | -0.9481 | 0.3361 | 3726.286172
8.47 | 3171.121606 | 0.8557 | 0.1185 | 0.1443 | 0.27 | 0.27 | 0.01 | 12.35 | 9.61 | 2.75 | 0.07 | 0 | 0.01 | 9.2 | 0 | 0.03 | 0 | 830 | 1722.5 | 2242.4 | 10 | 40.7 | 94.6 | 0.7919 | -0.0375 | 0.2115 | 3933.215546
8.47 | 3171.121606 | 0.8557 | 0.1185 | 0.1443 | 0.04 | 0.01 | 0.01 | 17.5 | 8.63 | 3.1 | 0.01 | 0 | 0.01 | 13.5 | 0 | 1.04 | 0.1 | 871 | 1274.7 | 1610.2 | 12.8 | 48 | 100.1 | 0.1389 | -0.1284 | 0.2052 | 3642.938549
8.47 | 3171.121606 | 0.8557 | 0.1185 | 0.1443 | 0.04 | 0.01 | 0.01 | 0.01 | 10 | 2.21 | 0.01 | 0 | 0.01 | 13 | 0 | 1.04 | 0.1 | 871 | 1329.8 | 1378 | 13.7 | 55.2 | 87.1 | -0.5531 | -0.9824 | 0.4449 | 3592.511436
8.47 | 3171.121606 | 0.8557 | 0.1185 | 0.1443 | 0 | 0.01 | 0.01 | 0.01 | 11.91 | 2.22 | 0.01 | 0 | 0.01 | 13.51 | 0 | 0.39 | 0.57 | 927 | 1164.4 | 1433.1 | 15 | 55.6 | 88 | -0.5282 | -0.1981 | 0.4867 | 3564.954993
8.47 | 3171.121606 | 0.8557 | 0.1185 | 0.1443 | 0.12 | 0.18 | 0.06 | 12.52 | 8.34 | 3.15 | 0.01 | 0 | 0.01 | 13.5 | 0 | 0.01 | 0 | 900 | 1415.2 | 2108.3 | 12 | 51 | 94.7 | 0.249 | -0.8582 | 0.3527 | 3734.48058
8.47 | 3171.121606 | 0.8557 | 0.1185 | 0.1443 | 0.18 | 0.01 | 0.01 | 8.67 | 10.3 | 2.22 | 0.29 | 0 | 0.01 | 10.48 | 0 | 0.03 | 0.03 | 899 | 1666 | 1728.1 | 10 | 49.7 | 89.1 | 0.1403 | -0.1301 | 0.0678 | 3848.864996
8.65 | 3171.121387 | 0.8557 | 0.1185 | 0.1443 | 0.01 | 0.01 | 0.01 | 14.5 | 10 | 2.21 | 0.01 | 0 | 0.01 | 9.2 | 0 | 0.27 | 0.71 | 816 | 1281.5 | 1350.6 | 15 | 51.4 | 92.8 | -0.1753 | -0.9402 | 0.2776 | 3633.182818
8.65 | 3171.121387 | 0.8557 | 0.1185 | 0.1443 | 0.16 | 0.16 | 0.05 | 5 | 8.7 | 2.75 | 0.01 | 0 | 0.01 | 13.45 | 0 | 0.01 | 0 | 885 | 1593.7 | 2080.3 | 10 | 44.1 | 89 | 0.1567 | -0.8515 | 0.1239 | 3835.522988
8.65 | 3171.121387 | 0.8557 | 0.1185 | 0.1443 | 0.01 | 0.01 | 0.01 | 0.01 | 10.4 | 3.1 | 0.01 | 0 | 0.01 | 9.2 | 0 | 0.03 | 0.62 | 830 | 1155 | 1575 | 15 | 47 | 87.8 | -0.3098 | -0.0575 | 0.3594 | 3573.448993
8.65 | 3171.121387 | 0.8557 | 0.1185 | 0.1443 | 0.03 | 0.01 | 0.01 | 0.01 | 15 | 4.9 | 0.01 | 0 | 0.01 | 12.5 | 0 | 0.15 | 1.77 | 885 | 1212.6 | 1777.6 | 15.8 | 52.1 | 94.9 | 0.0792 | -0.795 | 0.2603 | 3916.999059
8.65 | 3171.121387 | 0.8557 | 0.1185 | 0.1443 | 0.03 | 0.01 | 0.01 | 14.5 | 9.9 | 2.95 | 0.01 | 0 | 0.01 | 7 | 0 | 1.06 | 0.09 | 825 | 1261.6 | 1626 | 14 | 54.4 | 95.6 | -0.0857 | -0.9037 | 0.1244 | 3617.671632
8.65 | 3171.121387 | 0.8557 | 0.1185 | 0.1443 | 0.04 | 0.01 | 0.01 | 12.63 | 10.02 | 3.01 | 0.01 | 0 | 0.01 | 8.02 | 0 | 1.04 | 0.1 | 927 | 1254 | 1398.7 | 14 | 54.2 | 94.7 | -0.1501 | -0.0843 | 0.2461 | 3567.347383
8.65 | 3171.121387 | 0.8557 | 0.1185 | 0.1443 | 0.03 | 0.01 | 0.01 | 16.42 | 11.91 | 3.15 | 0.01 | 0 | 0.01 | 10.48 | 0 | 0.11 | 2.5 | 825 | 1415.2 | 1514.4 | 14.5 | 40.7 | 95.6 | 0.2693 | -0.8555 | 0.3849 | 3859.429528
8.65 | 3171.121387 | 0.8557 | 0.1185 | 0.1443 | 0.01 | 0.04 | 0.04 | 12.51 | 10.3 | 5 | 0 | 0 | 0 | 10.05 | 0 | 1.8 | 0 | 927 | 1322.9 | 1848 | 14 | 52 | 101.8 | 0.3342 | -0.8966 | 0.2832 | 3907.070271
8.65 | 3171.121387 | 0.8557 | 0.1185 | 0.1443 | 0.01 | 0.08 | 0.05 | 12.49 | 15.1 | 2.75 | 0.01 | 0 | 0.01 | 8.7 | 0 | 0.27 | 0.22 | 816 | 1026.6 | 1832.5 | 16 | 42.3 | 94.6 | -0.0181 | -0.9411 | 0.1407 | 3693.483791
8.65 | 3171.121387 | 0.8557 | 0.1185 | 0.1443 | 0.04 | 0.01 | 0.02 | 9.1 | 8.5 | 3.01 | 0.01 | 0 | 0.01 | 13 | 0 | 1 | 0 | 816 | 1343.6 | 1640.2 | 13 | 48.7 | 94.7 | -0.0221 | -1.1069 | 0.44 | 3759.93709
8.65 | 3171.121387 | 0.8557 | 0.1185 | 0.1443 | 0.15 | 0.01 | 0.01 | 7.74 | 8.63 | 3.15 | 0.41 | 0.03 | 0.01 | 8.55 | 0 | 0.04 | 0 | 871 | 1736.3 | 1859.5 | 11.7 | 44.7 | 94.5 | 0.2437 | -0.9194 | 0.3993 | 3884.182228
8.65 | 3171.121387 | 0.8557 | 0.1185 | 0.1443 | 0.03 | 0.01 | 0.01 | 12.51 | 11.95 | 4.9 | 0.01 | 0 | 0.01 | 9.24 | 0 | 1.07 | 0.05 | 830 | 1254 | 1748.1 | 15 | 52.2 | 99.9 | 0.3121 | -0.5467 | 0.0816 | 3815.270561
8.65 | 3171.121387 | 0.8557 | 0.1185 | 0.1443 | 0 | 0.07 | 0.08 | 12.53 | 11.1 | 2.21 | 0.01 | 0 | 0.01 | 10 | 0 | 0.21 | 0.23 | 825 | 1198 | 1694.9 | 15 | 42.6 | 90.1 | -0.0678 | -0.724 | 0.2513 | 3650.605855
8.65 | 3171.121387 | 0.8557 | 0.1185 | 0.1443 | 0.27 | 0.27 | 0.01 | 4.86 | 10.1 | 2.22 | 0.07 | 0 | 0.01 | 13 | 0 | 0.03 | 0 | 900 | 1757 | 2308.2 | 10 | 50.2 | 88 | 0.3336 | -0.975 | 0.1788 | 3955.121885
8.65 | 3171.121387 | 0.8557 | 0.1185 | 0.1443 | 0.23 | 0.01 | 0.36 | 10.2 | 10.46 | 2.4 | 0.01 | 0 | 0.08 | 8.14 | 0 | 0.03 | 0 | 871 | 1825.9 | 1910 | 11 | 55 | 93.4 | 0.6245 | -0.7812 | 0.2845 | 3998.520447
8.65 | 3171.121387 | 0.8557 | 0.1185 | 0.1443 | 0.27 | 0.27 | 0.01 | 10.53 | 10.05 | 3.07 | 0.07 | 0 | 0.01 | 9.2 | 0 | 0.03 | 0 | 816 | 1667.4 | 2204.8 | 10 | 52 | 92.6 | 0.507 | -0.9002 | 0.2346 | 3870.730489
11.51 | 3228.743701 | 0.8557 | 0.1185 | 0.1443 | 0.01 | 0.01 | 0.01 | 12.46 | 11.91 | 5 | 0.01 | 0 | 0.01 | 10.48 | 0 | 0.03 | 0.62 | 927 | 1343.6 | 1794.2 | 15.3 | 55.6 | 101.9 | 0.4541 | -0.8142 | -1.6832 | 4143.452668
11.51 | 3228.743701 | 0.8557 | 0.1185 | 0.1443 | 0.08 | 0.01 | 0.01 | 2.97 | 10.3 | 5 | 0.46 | 0.07 | 0.01 | 13.74 | 0 | 0.03 | 0 | 900 | 1666 | 2000.2 | 13.3 | 52.3 | 94.6 | 1.0314 | -0.7988 | -3.0321 | 4472.786541
11.51 | 3228.743701 | 0.8557 | 0.1185 | 0.1443 | 0.01 | 0.01 | 0.01 | 0.01 | 14.7 | 5 | 0.01 | 0 | 0.01 | 13.79 | 0 | 0.03 | 0.2 | 899 | 1254 | 1722.5 | 16 | 51.9 | 95 | 0.0866 | -0.0766 | -2.9451 | 4017.792146
11.51 | 3228.743701 | 0.8557 | 0.1185 | 0.1443 | 0.01 | 0.05 | 0.05 | 12.51 | 10.81 | 2.24 | 0.01 | 0 | 0.01 | 13.5 | 0 | 0.76 | 1.16 | 816 | 1286.4 | 1663.2 | 15 | 47 | 93.4 | 0.2833 | -0.8829 | -2.9721 | 4076.022791
11.51 | 3228.743701 | 0.8557 | 0.1185 | 0.1443 | 0.01 | 0.01 | 0.01 | 14.5 | 15.1 | 5 | 0.34 | 0 | 0.01 | 13.5 | 0 | 0.39 | 0.67 | 871 | 1460.7 | 1782.5 | 15.5 | 49.8 | 102 | 0.9491 | -0.9234 | -2.9707 | 4580.246611
11.51 | 3228.743701 | 0.8557 | 0.1185 | 0.1443 | 0.04 | 0.01 | 0.02 | 0.41 | 11.2 | 4.99 | 0.01 | 0 | 0.01 | 12.5 | 0 | 1 | 0 | 885 | 1316 | 1765.8 | 14.4 | 51.7 | 96.1 | 0.0359 | -1.2044 | -2.9598 | 4248.152003
11.51 | 3228.743701 | 0.8557 | 0.1185 | 0.1443 | 0.23 | 0.01 | 0.01 | 7.74 | 15.1 | 5 | 0.01 | 0 | 0.01 | 13.5 | 0 | 0.01 | 0.01 | 816 | 1681.2 | 1939.9 | 12.7 | 49.5 | 95.6 | 0.8532 | -1.0089 | -0.7588 | 4148.240266
11.51 | 3228.743701 | 0.8557 | 0.1185 | 0.1443 | 0.01 | 0.01 | 0.01 | 2.97 | 12.08 | 4.99 | 0.01 | 0 | 0.01 | 13.5 | 0 | 0.03 | 0.62 | 816 | 1150.4 | 1750.1 | 15 | 46.9 | 93.4 | 0.093 | -0.7324 | -2.2773 | 4047.524428
11.51 | 3228.743701 | 0.8557 | 0.1185 | 0.1443 | 0.2 | 0.01 | 0.51 | 12.67 | 11.2 | 5 | 0.01 | 0 | 0.08 | 13.5 | 0 | 0.03 | 0 | 900 | 1688.1 | 2039.5 | 12 | 54.8 | 102 | 1.2762 | -1.0288 | -2.2127 | 4387.267914
11.51 | 3228.743701 | 0.8557 | 0.1185 | 0.1443 | 0.01 | 0.01 | 0.01 | 11.3 | 11.91 | 2.22 | 0.01 | 0 | 0.01 | 13.6 | 0 | 0.39 | 1.11 | 900 | 1309.8 | 1412.5 | 15 | 51.2 | 93.5 | 0.3322 | -0.7826 | -2.3383 | 4136.706304
11.51 | 3228.743701 | 0.8557 | 0.1185 | 0.1443 | 0.02 | 0.11 | 3.18 | 0.41 | 14.8 | 5 | 0.01 | 0 | 0.01 | 10.05 | 0 | 0.03 | 0 | 816 | 1341 | 1992.6 | 16 | 47.5 | 90.5 | 0.3765 | -0.8488 | -2.9694 | 4349.254789
11.51 | 3228.743701 | 0.8557 | 0.1185 | 0.1443 | 0.24 | 0.01 | 0.01 | 0.01 | 14.8 | 2.22 | 0.28 | 0 | 0.01 | 11.5 | 0 | 0.03 | 0.02 | 927 | 1791.4 | 1887.9 | 12.5 | 54.7 | 87.7 | 0.8945 | -0.7476 | -2.3445 | 4166.194134
11.51 | 3228.743701 | 0.8557 | 0.1185 | 0.1443 | 0.24 | 0.01 | 0.01 | 17 | 14.6 | 3.07 | 0.28 | 0 | 0.01 | 9.95 | 0 | 0.03 | 0.03 | 900 | 1825.9 | 1939.6 | 10.8 | 50.1 | 100 | 1.2828 | -1.0849 | -2.2981 | 4521.27649
11.51 | 3228.743701 | 0.8557 | 0.1185 | 0.1443 | 0.16 | 0.01 | 0.67 | 12.53 | 14.8 | 5 | 0.41 | 0.02 | 0.01 | 13.64 | 0 | 0.04 | 0 | 900 | 1784.5 | 2156.5 | 11.7 | 54.1 | 100.1 | 1.5601 | -1.0122 | -2.9945 | 4622.437026
11.51 | 3228.743701 | 0.8557 | 0.1185 | 0.1443 | 0.04 | 0.55 | 0.27 | 12.53 | 11.1 | 5 | 0.01 | 0.03 | 0.01 | 12.4 | 0 | 0.03 | 0 | 843 | 1316 | 2508 | 14.9 | 52.9 | 100.2 | 0.9332 | -0.6642 | -1.9983 | 4514.987632
9.67 | 3228.743537 | 0.8557 | 0.1185 | 0.1443 | 0.16 | 0.01 | 0.01 | 12.52 | 11.1 | 5 | 0.01 | 0.03 | 0.01 | 13 | 0 | 0.07 | 0 | 830 | 1526.1 | 1836.2 | 12.5 | 44.7 | 99.9 | 0.9609 | -0.7846 | -0.0933 | 4122.642061
9.67 | 3228.743537 | 0.8557 | 0.1185 | 0.1443 | 0.21 | 0.01 | 0.5 | 9.8 | 11.2 | 2.22 | 0.01 | 0 | 0.08 | 13.78 | 0 | 0.03 | 0 | 885 | 1666 | 1769.4 | 12 | 55.7 | 90.1 | 0.2639 | -0.2807 | 0.0139 | 3988.447496
9.67 | 3228.743537 | 0.8557 | 0.1185 | 0.1443 | 0.03 | 0.01 | 0.01 | 0.01 | 14.5 | 2.75 | 0.01 | 0 | 0.01 | 13.74 | 0 | 1.03 | 0.01 | 825 | 1256.7 | 1338.6 | 15.3 | 45 | 88.1 | -0.2309 | -1.397 | 0.0603 | 3790.26691
9.67 | 3228.743537 | 0.8557 | 0.1185 | 0.1443 | 0.19 | 0.01 | 0.49 | 12.49 | 15.1 | 3.25 | 0.33 | 0 | 0.01 | 13.5 | 0 | 0.03 | 0 | 899 | 1750.1 | 1889.3 | 12 | 48.7 | 94.7 | 0.8839 | -0.0531 | -0.2123 | 4079.759833
9.67 | 3228.743537 | 0.8557 | 0.1185 | 0.1443 | 0.15 | 0.01 | 0.01 | 12.51 | 10.4 | 2.22 | 0.01 | 0 | 0.01 | 13.82 | 0 | 0.05 | 0 | 927 | 1493.1 | 1548.9 | 12 | 50.9 | 94.6 | 0.1481 | -0.8778 | 0.0039 | 4011.990712
9.67 | 3228.743537 | 0.8557 | 0.1185 | 0.1443 | 0.01 | 0.04 | 0.04 | 10.2 | 14.7 | 5 | 0 | 0 | 0 | 8.8 | 0 | 1.8 | 0 | 885 | 1047.3 | 1887.9 | 16 | 49.9 | 99.3 | 0.1987 | -0.7423 | -0.0835 | 4063.110726
9.67 | 3228.743537 | 0.8557 | 0.1185 | 0.1443 | 0.15 | 0.01 | 0.01 | 0.41 | 11.1 | 4.99 | 0.41 | 0.03 | 0.01 | 13.45 | 0 | 0.03 | 0 | 885 | 1743.2 | 1974.2 | 12 | 55.4 | 94.6 | 0.4443 | -1.1833 | -0.0457 | 3967.98264
9.67 | 3228.743537 | 0.8557 | 0.1185 | 0.1443 | 0.01 | 0.01 | 0.01 | 0.01 | 10.08 | 2.24 | 0.01 | 0 | 0.01 | 9.2 | 0 | 0.9 | 0.7 | 927 | 1035.6 | 1386 | 14 | 49.9 | 89 | -0.5978 | -1.2379 | 0.0373 | 3483.730368
9.67 | 3228.743537 | 0.8557 | 0.1185 | 0.1443 | 0.27 | 0.27 | 0.01 | 0.41 | 12.08 | 2.23 | 0.07 | 0 | 0.01 | 13.45 | 0 | 0.03 | 0 | 816 | 1670.8 | 2187.5 | 10 | 40.2 | 87.2 | 0.3882 | -1.2009 | 0.065 | 4006.626312
9.67 | 3228.743537 | 0.8557 | 0.1185 | 0.1443 | 0.15 | 0.01 | 0.01 | 14.5 | 10.3 | 5 | 0.01 | 0 | 0.01 | 13.33 | 0 | 0.05 | 0 | 885 | 1421.5 | 1798.3 | 12 | 53.5 | 102 | 0.8655 | -0.891 | 0.0179 | 4235.759703
9.67 | 3228.743537 | 0.8557 | 0.1185 | 0.1443 | 0.23 | 0.01 | 0.01 | 8.14 | 13.45 | 3.9 | 0.01 | 0 | 0.01 | 13.5 | 0 | 0.01 | 0.01 | 871 | 1605.4 | 1750.1 | 11.2 | 48.1 | 95 | 0.4753 | -1.0021 | 0.0596 | 3935.952989
9.67 | 3228.743537 | 0.8557 | 0.1185 | 0.1443 | 0.03 | 0.01 | 0.01 | 9.1 | 12.2 | 4.98 | 0.01 | 0.01 | 0.01 | 12.5 | 0 | 1.05 | 0.05 | 900 | 1212.6 | 1721.7 | 15.6 | 55.5 | 99.5 | 0.4196 | -1.0513 | 0.0952 | 3891.354485
9.67 | 3228.743537 | 0.8557 | 0.1185 | 0.1443 | 0.01 | 0.01 | 0.01 | 14.09 | 15 | 5 | 0.01 | 0 | 0.01 | 13.49 | 0 | 0.03 | 0.7 | 816 | 1055 | 1832.7 | 16 | 48.3 | 101.5 | 0.4327 | -1.1291 | 0.0547 | 3930.419386
9.67 | 3228.743537 | 0.8557 | 0.1185 | 0.1443 | 0.15 | 0.01 | 0.01 | 0.01 | 12.05 | 5 | 0.01 | 0 | 0.01 | 12.3 | 0 | 0.05 | 0 | 900 | 1488.2 | 1746.2 | 12 | 46.6 | 92.7 | 0.4421 | -1.1784 | 0.1828 | 3961.612402
9.67 | 3228.743537 | 0.8557 | 0.1185 | 0.1443 | 0.01 | 0.01 | 0.01 | 12.46 | 13.45 | 4.07 | 0.34 | 0 | 0.01 | 11.8 | 0 | 0.39 | 0.67 | 900 | 1522.7 | 1735.4 | 15.1 | 50.3 | 99.5 | 0.7324 | -1.3163 | 0.1731 | 4093.455406
6.815 | 3319.121056 | 1 | 0 | 0 | 0.01 | 0.01 | 0.01 | 12.52 | 11.16 | 5 | 1 | 0 | 0.01 | 13.83 | 0 | 0.05 | 1.1 | 1040 | 1999.5 | 2392.3 | 35 | 104.4 | 261 | 1.5166 | -1.1451 | -0.0183 | 4839.984687
6.815 | 3319.121056 | 1 | 0 | 0 | 0.04 | 0.01 | 0.01 | 14.5 | 9.2 | 5.09 | 0.01 | 0 | 0.01 | 13.74 | 0 | 1.07 | 0.01 | 996 | 1293.3 | 1819 | 18 | 65.8 | 416.6 | 0.1257 | -1.1367 | -2.095 | 4446.864448
6.815 | 3319.121056 | 1 | 0 | 0 | 0.37 | 0.23 | 0.01 | 14.5 | 8.63 | 5 | 1.1 | 0 | 0.78 | 13.74 | 0 | 0.03 | 0 | 1050 | 2576.9 | 2625.1 | 13 | 95.1 | 251.5 | 1.6501 | -1.2887 | -0.1013 | 4810.013908
6.815 | 3319.121056 | 1 | 0 | 0 | 0.01 | 0.11 | 0.18 | 0.01 | 10.07 | 5 | 0.01 | 0 | 0.01 | 13.8 | 0 | 0.27 | 0.22 | 1149 | 1349 | 2122.1 | 19 | 184.4 | 210.9 | 0.4638 | -1.3962 | 0.3786 | 4333.406519
6.815 | 3319.121056 | 1 | 0 | 0 | 0.01 | 0.07 | 0.1 | 10.2 | 14.9 | 4.8 | 0.01 | 0 | 0.01 | 13.75 | 0 | 0.08 | 0.06 | 927 | 1309.1 | 1915.4 | 28 | 63.6 | 207.4 | 0.3857 | -1.083 | 0.0225 | 4292.068844
6.815 | 3319.121056 | 1 | 0 | 0 | 0.01 | 0.01 | 1.72 | 0.01 | 8.64 | 5.02 | 0.01 | 0 | 0.01 | 13.5 | 0 | 0.02 | 0.04 | 1038 | 1019.7 | 1798.3 | 20 | 122.8 | 167.3 | -0.2684 | -0.1748 | 0.3507 | 3715.615954
6.8 | 3319.122059 | 1 | 0 | 0 | 0.02 | 0.01 | 0.01 | 0.01 | 10.2 | 5 | 0.01 | 0 | 0.01 | 13.5 | 0 | 0.1 | 1.95 | 982 | 1233.3 | 1772 | 28 | 69.6 | 156.2 | -0.2653 | -0.9895 | 0.2919 | 3944.648213
6.8 | 3319.122059 | 1 | 0 | 0 | 0.01 | 0.04 | 0.04 | 10.97 | 11.91 | 5 | 0 | 0 | 0 | 13.79 | 0 | 1.8 | 0 | 1040 | 1109.3 | 1890.4 | 33 | 115.6 | 238.5 | 0.2776 | -1.2819 | -0.0808 | 4436.155651
6.8 | 3319.122059 | 1 | 0 | 0 | 0.04 | 0.01 | 0.01 | 12.3 | 8.63 | 5.09 | 0.01 | 0 | 0.01 | 13.78 | 0 | 1.07 | 0.01 | 1038 | 1390.4 | 1764.5 | 18.1 | 105.8 | 246.7 | 0.2391 | -1.4092 | -0.0585 | 4364.068779
6.8 | 3319.122059 | 1 | 0 | 0 | 0.01 | 0.01 | 0.01 | 5.2 | 11.06 | 5.1 | 0.94 | 0 | 0.01 | 13.48 | 0 | 0.09 | 0.78 | 996 | 1784.5 | 2163.4 | 21 | 95.1 | 194.9 | 0.7144 | -1.3774 | 0.4694 | 4388.030488
6.8 | 3319.122059 | 1 | 0 | 0 | 0.01 | 0.01 | 0.01 | 12.14 | 11.91 | 5 | 0.01 | 0 | 0.01 | 13.8 | 0 | 0.9 | 0.7 | 996 | 1105.8 | 1819 | 26 | 81.3 | 234.8 | 0.2099 | -1.0663 | 0.2503 | 4162.320394
6.8 | 3319.122059 | 1 | 0 | 0 | 0.01 | 0.06 | 0.03 | 12.46 | 8.38 | 5 | 0.01 | 0 | 0.01 | 13.8 | 0 | 0.47 | 0.19 | 996 | 1371.1 | 1915.4 | 19 | 95.1 | 238.5 | 0.2388 | -0.9693 | 0.2676 | 4194.889089
7.19 | 3310.422809 | 1 | 0 | 0 | 0.15 | 0.01 | 0.01 | 0.01 | 8.7 | 5.09 | 0.01 | 0 | 0.01 | 13.88 | 0 | 0.05 | 0 | 1038 | 1460 | 1832.7 | 16.5 | 105.1 | 157.7 | 0.0424 | -1.0573 | 0.4487 | 4035.570992
7.19 | 3310.422809 | 1 | 0 | 0 | 0.22 | 0.01 | 0.01 | 0.01 | 9.2 | 5 | 0.01 | 0 | 0.01 | 13.88 | 0 | 0.01 | 0.01 | 927 | 1605.4 | 1799.7 | 15.4 | 62.2 | 140.5 | 0.0095 | -1.0228 | 0.2656 | 4146.577454
7.19 | 3310.422809 | 1 | 0 | 0 | 0.01 | 0.01 | 0.01 | 12.47 | 10.3 | 4.95 | 0.01 | 0 | 0.01 | 13.82 | 0 | 0.39 | 1.11 | 996 | 1254 | 1701.8 | 21 | 61.5 | 253 | -0.0273 | -1.1386 | -0.7551 | 4261.664494
7.36 | 3310.422554 | 1 | 0 | 0 | 0 | 0.05 | 0.05 | 0.01 | 10.2 | 5 | 0.5 | 0 | 0.01 | 13.5 | 0 | 0.02 | 1.9 | 996 | 1653.6 | 2067 | 20 | 61.5 | 167.3 | 0.6314 | -0.8614 | 0.1962 | 4575.363989
7.36 | 3310.422554 | 1 | 0 | 0 | 0.15 | 0.01 | 0.01 | 12.55 | 10 | 5 | 0.01 | 0 | 0.01 | 13.79 | 0 | 0.05 | 0 | 996 | 1420 | 1743.2 | 17 | 80.7 | 238.6 | 0.2896 | -1.3906 | -0.156 | 4238.217165
7.36 | 3310.422554 | 1 | 0 | 0 | 0.02 | 0.01 | 0.01 | 0.01 | 11.83 | 5 | 0.01 | 0 | 0.01 | 13.83 | 0 | 0.1 | 1.98 | 960 | 1285 | 1779.5 | 19.1 | 93.6 | 146.3 | 0.1787 | -0.8706 | 0.3967 | 4127.966851
7.36 | 3310.422554 | 1 | 0 | 0 | 0.37 | 0.23 | 0.01 | 12.51 | 8.63 | 5 | 1.1 | 0 | 0.78 | 13.5 | 0 | 0.03 | 0 | 982 | 2521.7 | 2625.1 | 12 | 56.7 | 238.6 | 1.8031 | -1.357 | -0.04 | 4855.736086
7.36 | 3310.422554 | 1 | 0 | 0 | 0.01 | 0.07 | 0.11 | 5 | 8.34 | 5 | 0.01 | 0 | 0.01 | 13.82 | 0 | 0.24 | 0.23 | 1149 | 1149.9 | 1931.2 | 20.7 | 211.5 | 238.6 | 0.1053 | -0.776 | 0.0606 | 4175.225041
7.36 | 3310.422554 | 1 | 0 | 0 | 0.02 | 0.01 | 1.93 | 12.51 | 8.63 | 5 | 0.01 | 0 | 0.01 | 13.56 | 0 | 0.03 | 0.05 | 1093 | 1207.1 | 1846.5 | 18.8 | 116 | 402.2 | -0.1079 | -1.122 | -1.4489 | 4411.489107
7.36 | 3310.422554 | 1 | 0 | 0 | 0 | 0.12 | 0.07 | 14.36 | 8.63 | 5 | 0.01 | 0 | 0.01 | 13.83 | 0 | 0.23 | 0.22 | 996 | 1084.2 | 2149.7 | 21 | 82.9 | 266.5 | 0.1597 | -1.0106 | -2.1451 | 4505.270126
7.36 | 3310.422554 | 1 | 0 | 0 | 0.2 | 0.01 | 1 | 9.9 | 8.63 | 5 | 0.21 | 0 | 0.08 | 13.88 | 0 | 0.03 | 0 | 1050 | 1760.4 | 2044.3 | 16 | 103 | 234.8 | 0.5808 | -1.3812 | 0.2934 | 4218.306316
7.31 | 3310.422709 | 1 | 0 | 0 | 0.16 | 0.01 | 0.01 | 12.61 | 8.63 | 5 | 0.48 | 0.05 | 0.01 | 13.82 | 0 | 0.04 | 0 | 1025 | 1846.5 | 2199.7 | 17 | 60.9 | 264.1 | 1.1287 | -1.2114 | -0.7087 | 4725.822927
7.31 | 3310.422709 | 1 | 0 | 0 | 0.15 | 0.01 | 0.01 | 0.41 | 8.34 | 5.1 | 0.01 | 0 | 0.01 | 13.88 | 0 | 0.05 | 0 | 1038 | 1593.7 | 1896.8 | 17 | 119 | 170.6 | 0.3216 | -1.3317 | 0.2024 | 4151.738401
7.31 | 3310.422709 | 1 | 0 | 0 | 0.02 | 0.07 | 0.1 | 0.01 | 10 | 5.1 | 0.01 | 0 | 0.01 | 13.88 | 0 | 0.52 | 0.24 | 1149 | 1371.1 | 1944 | 19 | 124.1 | 209.4 | -0.0751 | -0.7657 | -0.0038 | 4030.070765
7.31 | 3310.422709 | 1 | 0 | 0 | 0.02 | 0.24 | 0.1 | 4.83 | 10.2 | 5 | 0.01 | 0 | 0.01 | 13.8 | 0 | 0.24 | 0.23 | 996 | 1247.1 | 2535.5 | 24 | 104.4 | 194.9 | 0.3435 | -1.078 | 0.3583 | 4168.181909
7.31 | 3310.422709 | 1 | 0 | 0 | 0 | 0.1 | 0.41 | 0.01 | 11.95 | 5 | 0.01 | 0 | 0.01 | 13.41 | 0 | 0.25 | 0.23 | 1038 | 1240 | 1984.3 | 35 | 81.2 | 184.2 | -0.2179 | -1.2952 | 0.294 | 3845.717984
7.31 | 3310.422709 | 1 | 0 | 0 | 0.1 | 0.62 | 0.37 | 0.01 | 8.38 | 5 | 0.01 | 0.03 | 0.01 | 13.74 | 0 | 0.03 | 0 | 950 | 1460.7 | 2473.5 | 17 | 60.1 | 161.4 | 0.2421 | -1.2612 | 0.2381 | 4029.680632
7.31 | 3310.422709 | 1 | 0 | 0 | 0.01 | 0.01 | 0.01 | 12.53 | 8.36 | 5.06 | 0.01 | 0 | 0.01 | 13.74 | 0 | 0.39 | 1.11 | 927 | 1218.8 | 1803.1 | 18.1 | 56.9 | 210.3 | -0.0161 | -1.3023 | -0.0667 | 3938.069813
7.31 | 3310.422709 | 1 | 0 | 0 | 0.01 | 0.01 | 0.01 | 0.01 | 10.07 | 5 | 0.34 | 0 | 0.01 | 13.89 | 0 | 0.39 | 0.67 | 1093 | 1451.7 | 1722.5 | 21 | 138.3 | 191.1 | 0.1471 | -0.779 | 0.3187 | 4250.785962
9.53 | 3208.028332 | 0.8557 | 0.1185 | 0.1443 | 0.02 | 0.1 | 2.02 | 14.4 | 13 | 2.24 | 0.01 | 0 | 0.01 | 13.5 | 0 | 0.03 | 0 | 900 | 1247.1 | 1874.1 | 15.3 | 53.6 | 93.4 | 0.2494 | -0.9077 | 0.0722 | 3905.419333
9.53 | 3208.028332 | 0.8557 | 0.1185 | 0.1443 | 0.19 | 0.01 | 0.01 | 15.54 | 10.3 | 2.22 | 0.01 | 0 | 0.07 | 13 | 0 | 0.03 | 0 | 927 | 1684.6 | 1746.6 | 11.7 | 51.6 | 95.6 | 0.5102 | -0.9668 | 0.0531 | 4007.271127
9.53 | 3208.028332 | 0.8557 | 0.1185 | 0.1443 | 0.01 | 0.01 | 0.01 | 6.55 | 14.6 | 3.77 | 0.01 | 0 | 0.01 | 13.5 | 0 | 0.03 | 1.8 | 927 | 1317.4 | 1661.7 | 16 | 52.1 | 94.9 | 0.2083 | -0.9313 | 0.0575 | 3864.677837
9.53 | 3208.028332 | 0.8557 | 0.1185 | 0.1443 | 0.01 | 0.01 | 0.01 | 9.8 | 11.2 | 4.8 | 0.01 | 0 | 0.01 | 13.79 | 0 | 0.92 | 0.7 | 830 | 1389.7 | 1750.1 | 14 | 48.3 | 94.9 | 0.3177 | -0.8529 | -0.7801 | 3969.766341
9.53 | 3208.028332 | 0.8557 | 0.1185 | 0.1443 | 0.03 | 0.01 | 0.01 | 12.49 | 11.03 | 2.93 | 0.01 | 0 | 0.01 | 11.8 | 0 | 0.1 | 2.5 | 870 | 1281.5 | 1503.4 | 15 | 44.1 | 94.6 | 0.1283 | -0.8607 | -0.704 | 3720.344756
9.53 | 3208.028332 | 0.8557 | 0.1185 | 0.1443 | 0.15 | 0.01 | 0.01 | 12.55 | 11.2 | 4.8 | 0.01 | 0 | 0.01 | 13.5 | 0 | 0.05 | 0 | 885 | 1451.7 | 1798.3 | 12 | 49.7 | 99.9 | 0.3653 | -0.1968 | -0.7438 | 4162.817384
9.53 | 3208.028332 | 0.8557 | 0.1185 | 0.1443 | 0.01 | 0.01 | 0.01 | 11.3 | 15 | 5 | 0.01 | 0 | 0.01 | 9.2 | 0 | 0.92 | 0.7 | 927 | 1302.2 | 1783.5 | 15.1 | 55.4 | 101.5 | 0.4857 | -0.8776 | 0.0845 | 4009.571362
9.53 | 3208.028332 | 0.8557 | 0.1185 | 0.1443 | 0.15 | 0.01 | 0.01 | 12.47 | 12.08 | 5 | 0.01 | 0 | 0.01 | 9.24 | 0 | 0.05 | 0 | 816 | 1460.7 | 1820 | 12 | 54.7 | 99.8 | 0.4105 | -0.1401 | 0.0571 | 3887.656923
9.53 | 3208.028332 | 0.8557 | 0.1185 | 0.1443 | 0.15 | 0.01 | 0.01 | 12 | 10.5 | 3.6 | 0.01 | 0 | 0.01 | 9.95 | 0 | 0.05 | 0 | 830 | 1529.6 | 1646.8 | 12 | 54.2 | 97.2 | 0.1656 | -1.3356 | -0.0249 | 4091.398033
9.53 | 3208.028332 | 0.8557 | 0.1185 | 0.1443 | 0.16 | 0.16 | 0.05 | 12.51 | 12.16 | 4.8 | 0.01 | 0 | 0.01 | 12 | 0 | 0.01 | 0 | 871 | 1529.6 | 2377.1 | 11.7 | 50.1 | 101.8 | 1.0331 | -0.3494 | -0.8307 | 4238.417479
9.53 | 3208.028332 | 0.8557 | 0.1185 | 0.1443 | 0.2 | 0.01 | 0.01 | 12.52 | 11.11 | 5 | 0.01 | 0 | 0.1 | 13.5 | 0 | 0.03 | 0 | 900 | 1729.4 | 2053.3 | 12 | 53.6 | 102 | 0.7554 | -0.86 | 0.048 | 4074.25505
9.53 | 3208.028332 | 0.8557 | 0.1185 | 0.1443 | 0.22 | 0.01 | 0.01 | 9 | 11.22 | 3.5 | 0.01 | 0 | 0.01 | 9.95 | 0 | 0.03 | 0.01 | 899 | 1653.6 | 1792.8 | 11 | 55.5 | 95.1 | 0.4693 | -0.8746 | 0.2785 | 4104.060906
9.53 | 3208.028332 | 0.8557 | 0.1185 | 0.1443 | 0.15 | 0.01 | 0.01 | 0.01 | 8.63 | 5 | 0.01 | 0 | 0.01 | 13.77 | 0 | 0.05 | 0 | 927 | 1488.2 | 1779 | 11.7 | 50.9 | 94.6 | 0.1424 | -0.1804 | -0.0131 | 3794.199287
9.53 | 3208.028332 | 0.8557 | 0.1185 | 0.1443 | 0.04 | 0.01 | 0.01 | 0.01 | 10.3 | 2.22 | 0.01 | 0 | 0.01 | 13.45 | 0 | 0.81 | 0.03 | 899 | 1322.9 | 1371.1 | 13 | 51.5 | 88 | -0.2962 | -1.0415 | 0.2321 | 3706.706517
9.53 | 3208.028332 | 0.8557 | 0.1185 | 0.1443 | 0.23 | 0.01 | 0.01 | 14.3 | 10.81 | 2.95 | 0.01 | 0 | 0.01 | 13.33 | 0 | 0.01 | 0.01 | 816 | 1600.5 | 1734.9 | 10 | 41 | 95.6 | 0.5354 | -1.0504 | 0.0553 | 3873.319978
9.53 | 3208.028332 | 0.8557 | 0.1185 | 0.1443 | 0.03 | 0.01 | 0.01 | 8.9 | 13.45 | 3.07 | 0.01 | 0.01 | 0.01 | 12.4 | 0 | 1.06 | 0.09 | 830 | 1405.6 | 1502 | 15 | 46.6 | 91.5 | 0.2952 | -0.8912 | 0.2324 | 3747.522638
9.53 | 3208.028332 | 0.8557 | 0.1185 | 0.1443 | 0.2 | 0.01 | 0.01 | 12.51 | 14.9 | 2.6 | 0.01 | 0 | 0.08 | 13.5 | 0 | 0.03 | 0 | 900 | 1692.9 | 1830.7 | 12 | 52 | 93.2 | 1.0796 | -0.1164 | 0.0887 | 3979.854272
9.53 | 3208.028332 | 0.8557 | 0.1185 | 0.1443 | 0.01 | 0.01 | 0.01 | 12.47 | 11.22 | 5 | 0.01 | 0 | 0.01 | 13.48 | 0 | 0.27 | 0.71 | 816 | 1154.8 | 1763.8 | 14 | 44.7 | 100 | 0.332 | -0.9807 | -0.014 | 3908.696673
9.53 | 3208.028332 | 0.8557 | 0.1185 | 0.1443 | 0.16 | 0.06 | 0.04 | 14.5 | 10.05 | 2.75 | 0.01 | 0 | 0.01 | 13.41 | 0 | 0.01 | 0.01 | 816 | 1426.2 | 1777.6 | 11.7 | 46.4 | 94.6 | 0.3126 | 0.0785 | 0.0115 | 3892.223286
9.53 | 3208.028332 | 0.8557 | 0.1185 | 0.1443 | 0.2 | 0.51 | 0.51 | 12.54 | 11.6 | 2.5 | 0.01 | 0 | 0.01 | 13.79 | 0 | 0.03 | 0 | 927 | 1535.1 | 2073.9 | 12 | 55.7 | 95.8 | 1.0037 | -0.7831 | -0.1818 | 4167.442318
9.53 | 3208.028332 | 0.8557 | 0.1185 | 0.1443 | 0.27 | 0.27 | 0.01 | 8.5 | 15 | 3.2 | 0.07 | 0 | 0.01 | 13.5 | 0 | 0.03 | 0 | 927 | 1750.1 | 2322 | 10.9 | 53.6 | 95.7 | 1.1806 | -0.7959 | 0.0083 | 4179.464951
9.53 | 3208.028332 | 0.8557 | 0.1185 | 0.1443 | 0.04 | 0.01 | 0.02 | 12.49 | 8.63 | 2.22 | 0.01 | 0 | 0.01 | 13.5 | 0 | 1 | 0 | 900 | 1386.2 | 1471.7 | 13.2 | 49.9 | 94.5 | 0.0509 | -0.831 | -0.8773 | 3846.247538
9.27 | 3208.028047 | 0.8557 | 0.1185 | 0.1443 | 0.01 | 0.1 | 3.3 | 12.44 | 15.1 | 3.6 | 0.01 | 0 | 0.01 | 13.67 | 0 | 0.05 | 0.11 | 885 | 1169.2 | 1931.2 | 15.4 | 52.9 | 97.2 | 0.1529 | -0.0298 | 0.0773 | 3812.938956
9.27 | 3208.028047 | 0.8557 | 0.1185 | 0.1443 | 0.03 | 0.01 | 0.01 | 8.14 | 10.4 | 4.8 | 0.01 | 0 | 0.01 | 13.5 | 0 | 0.15 | 1.77 | 816 | 1389 | 1710.9 | 14.4 | 47.8 | 94.8 | 0.2004 | -0.8245 | 0.0052 | 3840.417264
9.27 | 3208.028047 | 0.8557 | 0.1185 | 0.1443 | 0.36 | 0.21 | 0.01 | 12.54 | 12.16 | 2.22 | 1.15 | 0 | 0.01 | 13.5 | 0 | 0.03 | 0 | 816 | 2452.8 | 2625.1 | 10 | 40.7 | 93.4 | 1.7982 | -0.7712 | 0.2563 | 4307.484093
9.27 | 3208.028047 | 0.8557 | 0.1185 | 0.1443 | 0.15 | 0.01 | 0.01 | 0.01 | 10.4 | 2.98 | 0.01 | 0 | 0.01 | 13.75 | 0 | 0.05 | 0 | 927 | 1453.8 | 1543.4 | 12 | 53.6 | 89.1 | -0.0295 | -0.7474 | 0.0087 | 3774.485266
9.27 | 3208.028047 | 0.8557 | 0.1185 | 0.1443 | 0.01 | 0.01 | 0.01 | 0.01 | 11.2 | 3.05 | 0.01 | 0 | 0.01 | 0.01 | 0 | 0.03 | 0.12 | 830 | 1290 | 1467.6 | 15.4 | 40.2 | 88.1 | -0.3771 | -0.8582 | 0.0157 | 3627.381321
9.27 | 3208.028047 | 0.8557 | 0.1185 | 0.1443 | 0.04 | 0.01 | 0.01 | 3.1 | 10.3 | 2.97 | 0.01 | 0 | 0.01 | 10.05 | 0 | 1.04 | 0.1 | 816 | 1401.8 | 1484.4 | 14 | 43.4 | 89 | -0.1871 | -0.9637 | 0.2078 | 3747.734171
9.27 | 3208.028047 | 0.8557 | 0.1185 | 0.1443 | 0.03 | 0.01 | 0.01 | 16.42 | 15.1 | 3.6 | 0.01 | 0.01 | 0.01 | 10.48 | 0 | 1.05 | 0.01 | 885 | 1384.9 | 1495.1 | 15.5 | 49.9 | 99.3 | 0.5104 | -0.5649 | 0.1778 | 3805.796849
9.27 | 3208.028047 | 0.8557 | 0.1185 | 0.1443 | 0 | 0.01 | 0.01 | 8.14 | 13.45 | 2.22 | 0.01 | 0 | 0.01 | 13.5 | 0 | 0.43 | 0.56 | 870 | 1281.5 | 1378 | 15 | 54.2 | 88.6 | -0.0525 | -0.2394 | 0.1856 | 3694.259593
9.27 | 3208.028047 | 0.8557 | 0.1185 | 0.1443 | 0.15 | 0.01 | 0.01 | 17.5 | 9.9 | 5 | 0.01 | 0 | 0.01 | 11.8 | 0 | 0.05 | 0 | 816 | 1434.5 | 1765.8 | 11.7 | 48.8 | 99.8 | 0.79 | -0.7588 | 0.0166 | 4178.644457
9.27 | 3208.028047 | 0.8557 | 0.1185 | 0.1443 | 0 | 0.01 | 0.01 | 12.49 | 12.2 | 4.8 | 0.01 | 0 | 0.01 | 12.05 | 0 | 0.43 | 0.56 | 900 | 1259.6 | 1719.1 | 15.3 | 53.8 | 102 | 0.1791 | -0.8602 | 0.1048 | 4126.145443
9.27 | 3208.028047 | 0.8557 | 0.1185 | 0.1443 | 0.03 | 0.01 | 0.01 | 0.01 | 11.22 | 4.9 | 0.01 | 0 | 0.01 | 9.2 | 0 | 1.03 | 0.02 | 899 | 1130 | 1792.3 | 14.4 | 56.6 | 94.6 | -0.2441 | -0.8222 | -0.3237 | 3713.712123
9.27 | 3208.028047 | 0.8557 | 0.1185 | 0.1443 | 0.03 | 0.01 | 0.01 | 14.5 | 15.1 | 5 | 0.01 | 0.01 | 0.01 | 13.75 | 0 | 1.06 | 0.09 | 899 | 1402.8 | 1750.1 | 16 | 54 | 101.5 | 0.5606 | -0.8657 | 0.0359 | 4039.512079
9.27 | 3208.028047 | 0.8557 | 0.1185 | 0.1443 | 0.04 | 0.01 | 0.01 | 7.4 | 10.25 | 4.8 | 0.01 | 0 | 0.01 | 12.4 | 0 | 1.02 | 0.09 | 900 | 1368.5 | 1743.9 | 14 | 53.8 | 101.1 | 0.244 | -1.1269 | 0.0783 | 3880.015411
9.27 | 3208.028047 | 0.8557 | 0.1185 | 0.1443 | 0.2 | 0.51 | 0.52 | 12.51 | 11.22 | 3.97 | 0.01 | 0 | 0.01 | 13.5 | 0 | 0.03 | 0 | 900 | 1536.5 | 2239.3 | 11 | 52.9 | 100.1 | 0.9574 | -0.879 | 0.054 | 4121.494291
9.27 | 3208.028047 | 0.8557 | 0.1185 | 0.1443 | 0.04 | 0.01 | 0.01 | 12.52 | 12.08 | 4.8 | 0.01 | 0 | 0.01 | 13.64 | 0 | 1.04 | 0.1 | 927 | 1405.6 | 1730.5 | 15 | 55 | 102 | 0.3378 | -0.0088 | 0.0297 | 3870.286489
9.27 | 3208.028047 | 0.8557 | 0.1185 | 0.1443 | 0.23 | 0.01 | 0.52 | 5.1 | 10.08 | 3.5 | 0.01 | 0 | 0.08 | 8.02 | 0 | 0.03 | 0 | 899 | 1794.8 | 1962.9 | 10 | 52.6 | 94.6 | 0.3847 | -0.7389 | -0.0608 | 3772.236695
9.27 | 3208.028047 | 0.8557 | 0.1185 | 0.1443 | 0.01 | 0.01 | 0.01 | 12 | 15.1 | 4.95 | 0.41 | 0 | 0.01 | 13.5 | 0 | 0.43 | 0.57 | 885 | 1609.5 | 1912.6 | 16 | 55.2 | 101.4 | 1.0119 | -0.8505 | 0.2604 | 4172.280324
9.27 | 3208.028047 | 0.8557 | 0.1185 | 0.1443 | 0.22 | 0.01 | 1.01 | 14.3 | 11.2 | 5 | 0.01 | 0 | 0.08 | 13.5 | 0 | 0.03 | 0 | 885 | 1729.4 | 2032.5 | 10.9 | 56.4 | 100.1 | 1.1571 | -0.7867 | 0.1449 | 4221.904299
9.27 | 3208.028047 | 0.8557 | 0.1185 | 0.1443 | 0.03 | 0.01 | 0.01 | 12.58 | 11.95 | 3.6 | 0.01 | 0 | 0.01 | 13.5 | 0 | 1.06 | 0.09 | 885 | 1194 | 1639.8 | 14.5 | 48.3 | 99.8 | 0.2133 | -1.3856 | 0.0552 | 3887.612517
9.27 | 3208.028047 | 0.8557 | 0.1185 | 0.1443 | 0.04 | 0.01 | 0.01 | 0.01 | 10.2 | 3.17 | 0.01 | 0 | 0.01 | 8.02 | 0 | 1.07 | 0.01 | 871 | 1258.2 | 1503.4 | 13 | 51 | 89.1 | -0.5345 | -0.6321 | 0.0475 | 3437.837463
9.27 | 3208.028047 | 0.8557 | 0.1185 | 0.1443 | 0.19 | 0.02 | 0.49 | 12.52 | 10.15 | 5 | 0.01 | 0 | 0.01 | 13.5 | 0 | 0.03 | 0 | 900 | 1574.4 | 1932.7 | 11.6 | 55.2 | 101.9 | 0.7487 | -0.0998 | -0.0526 | 3849.863028
9.27 | 3208.028047 | 0.8557 | 0.1185 | 0.1443 | 0.01 | 0.06 | 0.05 | 0.01 | 13.45 | 3.3 | 0.01 | 0 | 0.01 | 13.5 | 0 | 0.06 | 0.1 | 816 | 1172 | 1784.5 | 16 | 49.2 | 88 | 0.0503 | -0.8385 | 0.0592 | 3784.734319
9.27 | 3208.028047 | 0.8557 | 0.1185 | 0.1443 | 0.01 | 0.01 | 0.01 | 9.8 | 12.08 | 5 | 0.34 | 0 | 0.01 | 13.51 | 0 | 0.39 | 0.67 | 816 | 1464.1 | 1825.9 | 15 | 41 | 98.8 | 0.6603 | -0.7666 | 0.0464 | 4103.60531
9.27 | 3208.028047 | 0.8557 | 0.1185 | 0.1443 | 0.01 | 0.04 | 0.04 | 0.01 | 15.1 | 3.05 | 0 | 0 | 0 | 8.14 | 0 | 1.8 | 0 | 900 | 1130 | 1730.5 | 16 | 45 | 88.2 | -0.0976 | -0.6361 | -0.032 | 3890.835435
9.27 | 3208.028047 | 0.8557 | 0.1185 | 0.1443 | 0.15 | 0.01 | 0.01 | 10.2 | 14.8 | 3.95 | 0.21 | 0 | 0.01 | 13.45 | 0 | 0.03 | 0 | 825 | 1575.7 | 1682.5 | 14 | 49.6 | 94.6 | 0.3749 | -0.865 | 0.0102 | 4054.121847
9.27 | 3208.028047 | 0.8557 | 0.1185 | 0.1443 | 0.01 | 0.01 | 0.01 | 12.51 | 14.6 | 4.15 | 0.01 | 0 | 0.01 | 13.5 | 0 | 0.9 | 0.7 | 927 | 1267.8 | 1745.9 | 16 | 49.9 | 100.2 | 0.4102 | -0.1001 | 0.163 | 3934.725394
9.27 | 3208.028047 | 0.8557 | 0.1185 | 0.1443 | 0.03 | 0.01 | 0.01 | 0.01 | 12.14 | 4.07 | 0.01 | 0 | 0.01 | 13.5 | 0 | 1.02 | 0.01 | 816 | 1386 | 1651.5 | 14 | 44.7 | 89.6 | -0.0778 | -1.1015 | 0.1306 | 3696.414354
9.27 | 3208.028047 | 0.8557 | 0.1185 | 0.1443 | 0.35 | 0.23 | 0.01 | 14.5 | 14.9 | 3.88 | 1.02 | 0 | 0.01 | 13.48 | 0 | 0.03 | 0 | 871 | 2356.4 | 2625.1 | 10 | 49.9 | 99.5 | 1.8668 | -0.1225 | -0.1222 | 4658.937824
9.27 | 3208.028047 | 0.8557 | 0.1185 | 0.1443 | 0.15 | 0.01 | 0.01 | 0.01 | 11.11 | 4.99 | 0.01 | 0 | 0.01 | 13.5 | 0 | 0.05 | 0 | 871 | 1415.9 | 1784.5 | 12 | 55.6 | 92.7 | 0.0929 | -1.3429 | 0.0233 | 3871.711522
9.27 | 3208.028047 | 0.8557 | 0.1185 | 0.1443 | 0.24 | 0.01 | 0.01 | 10.09 | 10.3 | 2.24 | 0.29 | 0 | 0.01 | 13 | 0 | 0.03 | 0.03 | 871 | 1819 | 1908.5 | 11 | 52.1 | 90 | 0.6072 | -0.7376 | 0.0219 | 3958.120857
9.27 | 3208.028047 | 0.8557 | 0.1185 | 0.1443 | 0.24 | 0.01 | 0.01 | 12.35 | 15 | 2.5 | 0.28 | 0 | 0.01 | 9.2 | 0 | 0.03 | 0.03 | 825 | 1830 | 1918.9 | 12 | 46.4 | 93.2 | 1.0372 | -0.8374 | 0.1211 | 4023.025908
9.27 | 3208.028047 | 0.8557 | 0.1185 | 0.1443 | 0.19 | 0.01 | 0.01 | 9 | 10.02 | 2.23 | 0.28 | 0 | 0.01 | 13.5 | 0 | 0.03 | 0.02 | 830 | 1657.7 | 1774.9 | 11 | 41 | 90.6 | 0.2643 | -0.8044 | 0.104 | 3853.599735
9.27 | 3208.028047 | 0.8557 | 0.1185 | 0.1443 | 0.01 | 0.01 | 0.01 | 0.01 | 10.5 | 3.06 | 0.01 | 0 | 0.01 | 13.75 | 0 | 0.9 | 0.7 | 816 | 1247.1 | 1546.1 | 13.4 | 53.6 | 89.1 | -0.3455 | -0.0746 | 0.135 | 3667.848365
9.27 | 3208.028047 | 0.8557 | 0.1185 | 0.1443 | 0.11 | 0.01 | 0.01 | 2.97 | 10.3 | 5 | 0.5 | 0 | 0.01 | 13.74 | 0 | 0.03 | 0.03 | 871 | 1819 | 2129.1 | 14 | 52.7 | 96.1 | 0.4239 | -0.1433 | 0.2219 | 3909.00106
9.27 | 3208.028047 | 0.8557 | 0.1185 | 0.1443 | 0.03 | 0.01 | 0.01 | 10.2 | 10.1 | 2.22 | 0.01 | 0.01 | 0.01 | 13.79 | 0 | 1.06 | 0.09 | 900 | 1343.6 | 1405.6 | 14 | 51.5 | 94.6 | 0.0716 | -1.0974 | 0.1584 | 3741.507278
9.27 | 3208.028047 | 0.8557 | 0.1185 | 0.1443 | 0.18 | 0.01 | 0.01 | 4.83 | 11.95 | 4.99 | 0.29 | 0 | 0.01 | 13.5 | 0 | 0.03 | 0.03 | 927 | 1757 | 2087.7 | 12 | 52.2 | 98.4 | 0.5601 | -0.8234 | 0.1011 | 4119.96577
9.27 | 3208.028047 | 0.8557 | 0.1185 | 0.1443 | 0.01 | 0.01 | 0.01 | 0.01 | 10.4 | 4.8 | 0.01 | 0 | 0.01 | 9.95 | 0 | 1.02 | 0.71 | 927 | 1267.8 | 1722.5 | 14 | 53.6 | 94.6 | 0.1594 | -0.9565 | -0.0466 | 3936.884488
9.27 | 3208.028047 | 0.8557 | 0.1185 | 0.1443 | 0.02 | 0.01 | 0.01 | 12.54 | 14.8 | 4.9 | 0.01 | 0 | 0.01 | 13.5 | 0 | 0.12 | 0.64 | 885 | 1169.2 | 1708.7 | 16 | 49.6 | 101.5 | 0.4611 | -0.9943 | 0.0738 | 3889.309908
9.27 | 3208.028047 | 0.8557 | 0.1185 | 0.1443 | 0.03 | 0.01 | 0.01 | 13.99 | 10.02 | 2.24 | 0.01 | 0 | 0.01 | 11.8 | 0 | 1.06 | 0.02 | 816 | 1047.3 | 1412.5 | 13 | 52.2 | 92.7 | -0.2254 | -1.1361 | 0.0954 | 3610.093536
9.27 | 3208.028047 | 0.8557 | 0.1185 | 0.1443 | 0.15 | 0.16 | 0.05 | 0.01 | 10.3 | 4.8 | 0.01 | 0 | 0.01 | 13.5 | 0 | 0.01 | 0 | 900 | 1570.9 | 2404.6 | 11 | 55.4 | 94.6 | 0.7443 | -0.1106 | -0.0293 | 4017.577872
9.27 | 3208.028047 | 0.8557 | 0.1185 | 0.1443 | 0.01 | 0.02 | 0.03 | 3.12 | 11.95 | 2.22 | 0.01 | 0 | 0.01 | 12.3 | 0 | 0.31 | 0.21 | 900 | 1241 | 1351.8 | 15 | 50.2 | 91.8 | -0.4684 | -0.0987 | 0.0476 | 3684.218952
9.27 | 3208.028047 | 0.8557 | 0.1185 | 0.1443 | 0.24 | 0.01 | 0.01 | 10.96 | 12.21 | 3.04 | 0.37 | 0 | 0.01 | 13.8 | 0 | 0.03 | 0.03 | 816 | 1846.5 | 1950.5 | 11.7 | 42.3 | 90.1 | 0.8133 | -1.0772 | 0.0207 | 3985.65825
9.27 | 3208.028047 | 0.8557 | 0.1185 | 0.1443 | 0.03 | 0.01 | 0.01 | 14.5 | 8.7 | 5 | 0.01 | 0 | 0.01 | 13.5 | 0 | 1.06 | 0.09 | 900 | 1281.5 | 1770.7 | 14 | 52 | 102.6 | 0.2698 | -0.7373 | 0.0493 | 4003.860136
9.27 | 3208.028047 | 0.8557 | 0.1185 | 0.1443 | 0.01 | 0.01 | 0.01 | 12.54 | 10.3 | 2.75 | 0.01 | 0 | 0.01 | 13.5 | 0 | 0.39 | 1.11 | 816 | 1028.7 | 1610.8 | 14.4 | 49.8 | 94.7 | -0.0719 | -0.0278 | -0.7696 | 3740.661409
7.7 | 4077.242857 | 0.5924 | 0.7556 | 0.4076 | 0.03 | 0.01 | 0.01 | 12.58 | 18.5 | 5.75 | 0.01 | 0 | 0.01 | 15.4 | 0 | 0.15 | 1.77 | 816 | 1232 | 1855 | 9 | 14.8 | 62.4 | 0.4003 | -1.555 | 0.5741 | 5133.254114
7.7 | 4077.242857 | 0.5924 | 0.7556 | 0.4076 | 0.04 | 0.01 | 0.01 | 14.5 | 18.5 | 5.84 | 0.01 | 0 | 0.01 | 15.4 | 6 | 0.81 | 0.03 | 815 | 1311.9 | 1777.6 | 8 | 14.9 | 63.4 | 0.7211 | -1.678 | 0.6155 | 5219.852445
7.7 | 4077.242857 | 0.5924 | 0.7556 | 0.4076 | 0.02 | 0.01 | 0.01 | 12.51 | 18.4 | 9.67 | 0.49 | 0 | 0.01 | 15.6 | 0 | 0.41 | 0.74 | 816 | 1564 | 2014.3 | 9.2 | 13.6 | 64.8 | 1.4873 | -1.6581 | 0.5479 | 5535.886072
7.7 | 4077.242857 | 0.5924 | 0.7556 | 0.4076 | 0.03 | 0.01 | 0.01 | 17.48 | 18.3 | 6 | 0.01 | 0.01 | 0.01 | 16.2 | 0 | 1.05 | 0.01 | 816 | 1123.1 | 1887.9 | 9 | 16.7 | 63.9 | 0.9725 | -1.4518 | 0.607 | 4991.263575
7.7 | 4077.242857 | 0.5924 | 0.7556 | 0.4076 | 0.03 | 0.01 | 0.01 | 12.52 | 18.4 | 5.84 | 0.01 | 0 | 0.01 | 18 | 0 | 1.03 | 0.02 | 815 | 1241.2 | 1846.5 | 8 | 19.7 | 62.3 | 0.5862 | -1.5264 | 0.5417 | 5072.010518
7.36 | 4077.243207 | 0.5924 | 0.7556 | 0.4076 | 0.03 | 0.6 | 0.3 | 12.67 | 18.5 | 5.84 | 0.01 | 0 | 0.01 | 15.95 | 2.43 | 1.2 | 0 | 816 | 1406.9 | 2508 | 8 | 14.2 | 63.4 | 1.0133 | -1.5257 | 0.6799 | 5284.481785
7.36 | 4077.243207 | 0.5924 | 0.7556 | 0.4076 | 0.02 | 0.01 | 0.01 | 12.51 | 18.2 | 6.3 | 0.01 | 0 | 0.01 | 19.46 | 0 | 0.03 | 0.41 | 816 | 1116.2 | 1832.7 | 9 | 17 | 63.6 | 0.7145 | -1.5819 | 0.75 | 5135.992732
7.36 | 4077.243207 | 0.5924 | 0.7556 | 0.4076 | 0.16 | 0.06 | 0.04 | 10.7 | 18.5 | 9.67 | 0.01 | 0 | 0.01 | 18 | 0 | 0.01 | 0.01 | 816 | 1460 | 2377.1 | 7 | 17 | 64.5 | 1.6505 | -1.6368 | 2.1815 | 5447.696639
7.36 | 4077.243207 | 0.5924 | 0.7556 | 0.4076 | 0.23 | 0.01 | 0.01 | 14.5 | 18.6 | 6.16 | 0.3 | 0 | 0.01 | 15.5 | 0.28 | 0.03 | 0.03 | 816 | 1853.4 | 2280.6 | 5 | 18.6 | 63.6 | 1.2261 | -1.5159 | 0.5228 | 5241.641473
7.36 | 4077.243207 | 0.5924 | 0.7556 | 0.4076 | 0.24 | 0.01 | 0.01 | 14.5 | 18.4 | 6.85 | 0.28 | 0 | 0.01 | 15.56 | 0 | 0.03 | 0.02 | 816 | 1793 | 2252.1 | 6 | 12.2 | 63.7 | 1.3471 | -1.5291 | 0.7195 | 5212.570248
9.45 | 3228.742857 | 0.8557 | 0.1185 | 0.1443 | 0.02 | 0.01 | 0.01 | 12.47 | 12.08 | 2.75 | 0.01 | 0 | 0.01 | 8.62 | 0 | 0.03 | 0.43 | 830 | 1343.6 | 1405.6 | 14 | 47.5 | 92.8 | 0.2844 | -0.7335 | 0.1681 | 3783.371225
9.45 | 3228.742857 | 0.8557 | 0.1185 | 0.1443 | 0.2 | 0.01 | 0.51 | 14.5 | 15.1 | 2.24 | 0.01 | 0 | 0.08 | 12.05 | 0 | 0.03 | 0 | 885 | 1670.8 | 1760.4 | 12 | 49.4 | 95 | 0.5622 | -1.0271 | 0.0594 | 4058.774339
9.45 | 3228.742857 | 0.8557 | 0.1185 | 0.1443 | 0.02 | 0.01 | 0.01 | 0.41 | 14.9 | 4.7 | 0.47 | 0 | 0.01 | 13.5 | 0 | 0.2 | 0.71 | 871 | 1481.4 | 1690.1 | 15.8 | 54.4 | 93.4 | 0.3578 | -1.0121 | 0.0307 | 4202.486645
9.45 | 3228.742857 | 0.8557 | 0.1185 | 0.1443 | 0.15 | 0.01 | 0.01 | 0.41 | 10.2 | 2.24 | 0.01 | 0 | 0.01 | 13.5 | 0 | 0.05 | 0 | 899 | 1482.7 | 1565.3 | 13 | 51.8 | 87.2 | -0.1301 | -1.0291 | 0.1043 | 3817.409026
9.45 | 3228.742857 | 0.8557 | 0.1185 | 0.1443 | 0.01 | 0.01 | 0.01 | 10.97 | 10.4 | 3.77 | 0.01 | 0 | 0.01 | 13.75 | 0 | 1.21 | 0.01 | 830 | 1295.3 | 1590.2 | 14.6 | 42 | 93.2 | -0.0239 | -1.2549 | -0.0332 | 3893.286043
7.76 | 3182.179124 | 0.6124 | 0.1288 | 0.3876 | 0.01 | 0.02 | 0.01 | 7.15 | 15.1 | 5 | 0.01 | 0 | 0.01 | 13.5 | 0 | 0.09 | 1.26 | 816 | 1302.2 | 1853.4 | 9 | 20.3 | 68.1 | 0.3175 | -0.712 | 0.5733 | 3679.53508
7.76 | 3182.179124 | 0.6124 | 0.1288 | 0.3876 | 0.17 | 0.16 | 0.05 | 1.97 | 14.8 | 3.95 | 0.01 | 0 | 0.01 | 13.67 | 0 | 0.01 | 0 | 815 | 1543.4 | 2108.3 | 6 | 18.6 | 65.9 | 0.4903 | -0.167 | 0.5467 | 3827.365154
7.76 | 3182.179124 | 0.6124 | 0.1288 | 0.3876 | 0.03 | 0.01 | 0.01 | 12.49 | 11.95 | 2.23 | 0.01 | 0 | 0.01 | 3.9 | 0 | 1.06 | 0.02 | 816 | 1267.8 | 1324.4 | 7.1 | 23 | 66.7 | -0.2162 | -0.7592 | 0.6684 | 3528.769146
7.76 | 3182.179124 | 0.6124 | 0.1288 | 0.3876 | 0 | 0.01 | 0.01 | 8.67 | 10.2 | 4.8 | 0.01 | 0 | 0.01 | 13.33 | 0 | 1.19 | 0.02 | 816 | 1247.4 | 1783.5 | 8 | 19 | 67.7 | -0.0434 | -0.9661 | 0.5686 | 3723.97891
7.76 | 3182.179124 | 0.6124 | 0.1288 | 0.3876 | 0.23 | 0.01 | 0.01 | 14.5 | 9.46 | 3.12 | 0.3 | 0 | 0.01 | 10.2 | 0 | 0.03 | 0.03 | 816 | 1853.4 | 1977.5 | 4 | 20.3 | 66.8 | 0.6672 | -0.7723 | 0.9751 | 3962.707546
9.235 | 3208.028154 | 0.8557 | 0.1185 | 0.1443 | 0.01 | 0.1 | 0.18 | 9 | 12.2 | 4.07 | 0.01 | 0 | 0.01 | 13 | 0 | 0.25 | 0.15 | 871 | 1164.4 | 1941.6 | 14 | 50.3 | 97.5 | 0.1042 | -0.6645 | 0.2626 | 3904.855051
9.235 | 3208.028154 | 0.8557 | 0.1185 | 0.1443 | 0.16 | 0.16 | 0.05 | 12.19 | 10 | 2.22 | 0.01 | 0 | 0.01 | 13.5 | 0 | 0.01 | 0 | 900 | 1460 | 1998.1 | 11 | 45 | 94.6 | 0.446 | -0.229 | 0.2468 | 3941.781908
9.235 | 3208.028154 | 0.8557 | 0.1185 | 0.1443 | 0.08 | 0.59 | 0.3 | 13.82 | 10.3 | 2.23 | 0.01 | 0.05 | 0.01 | 10.48 | 0 | 0.03 | 0 | 816 | 1378 | 2067 | 13 | 44.7 | 94.6 | 0.3049 | -0.9634 | 0.0189 | 3906.134469
9.235 | 3208.028154 | 0.8557 | 0.1185 | 0.1443 | 0.03 | 0.01 | 0.01 | 0.41 | 10.3 | 2.97 | 0.01 | 0 | 0.2 | 9.2 | 0 | 0.98 | 0.26 | 927 | 1635 | 1759 | 14.5 | 55.4 | 90 | 0.2058 | -1.3472 | -0.029 | 4104.400572
9.235 | 3208.028154 | 0.8557 | 0.1185 | 0.1443 | 0.02 | 0.01 | 0.01 | 14.5 | 10.5 | 4.8 | 0.9 | 0 | 0.01 | 13.52 | 0 | 0.07 | 1.4 | 900 | 1960 | 2366.5 | 15 | 44.1 | 101.5 | 1.2571 | -0.1137 | 0.1019 | 4174.223768
7.86 | 3265.335878 | 0.8557 | 0.1185 | 0.1443 | 0.03 | 0.01 | 0.01 | 12.46 | 15 | 5 | 0.01 | 0 | 0.01 | 13 | 0 | 1.07 | 0.05 | 927 | 1274.7 | 1826.5 | 16 | 54.2 | 101.7 | 0.604 | -0.7058 | 0.2085 | 4011.60346
7.86 | 3265.335878 | 0.8557 | 0.1185 | 0.1443 | 0.01 | 0.01 | 0.01 | 12.49 | 14.6 | 5 | 0.01 | 0 | 0.01 | 10.48 | 0 | 0.03 | 1.8 | 927 | 1274.7 | 1846.5 | 16.5 | 49.9 | 102.1 | 0.4201 | -0.7856 | 0.4091 | 3911.338242
7.86 | 3265.335878 | 0.8557 | 0.1185 | 0.1443 | 0.21 | 0.43 | 0.5 | 17.12 | 15.1 | 3.1 | 0.01 | 0 | 0.01 | 13.75 | 0 | 0.03 | 0 | 927 | 1478.6 | 2135.9 | 12 | 51.4 | 100.1 | 0.9894 | -0.7699 | 0.4486 | 4222.295704
7.86 | 3265.335878 | 0.8557 | 0.1185 | 0.1443 | 0.1 | 0.5 | 0.3 | 11.85 | 15 | 2.75 | 0.01 | 0 | 0.01 | 13.75 | 0 | 0.03 | 0 | 885 | 1405.8 | 2032.6 | 15 | 54.6 | 95.1 | 0.4441 | -0.8744 | 0.5069 | 3783.095041
7.86 | 3265.335878 | 0.8557 | 0.1185 | 0.1443 | 0.15 | 0.01 | 0.01 | 0.01 | 15.1 | 4.9 | 0.01 | 0 | 0.01 | 13.78 | 0 | 0.05 | 0 | 816 | 1440 | 1798.3 | 13.4 | 46.9 | 92.7 | 0.2517 | -0.0976 | 0.5246 | 3840.898416
7.86 | 3265.335878 | 0.8557 | 0.1185 | 0.1443 | 0.03 | 0.01 | 0.01 | 12.52 | 15 | 5 | 0.01 | 0.01 | 0.01 | 13 | 0 | 1.06 | 0.02 | 816 | 1340 | 1798.3 | 15.6 | 47 | 99.5 | 0.4744 | -0.2318 | 0.4226 | 3960.846655
7.86 | 3265.335878 | 0.8557 | 0.1185 | 0.1443 | 0.15 | 0.01 | 0.01 | 12.51 | 14.8 | 5 | 0.01 | 0 | 0.01 | 13.88 | 0 | 0.05 | 0 | 825 | 1478.6 | 1812.1 | 14 | 40.7 | 98.7 | 0.8931 | -1.2173 | 0.3638 | 4154.050038
7.86 | 3265.335878 | 0.8557 | 0.1185 | 0.1443 | 0.03 | 0.01 | 0.01 | 12.6 | 14.9 | 3.2 | 0.01 | 0 | 0.01 | 13.78 | 0 | 1.06 | 0.02 | 816 | 1378 | 1639.8 | 15 | 54.3 | 94.7 | 0.1385 | -1.3863 | 0.4373 | 3983.82845
11.91 | 3265.335852 | 0.8557 | 0.1185 | 0.1443 | 0.01 | 0.01 | 0.01 | 0.01 | 15.2 | 5 | 0.01 | 0 | 0.01 | 13.74 | 0 | 0.03 | 0.62 | 925 | 1295.3 | 1799 | 16 | 54 | 95.8 | 0.3126 | -1.2581 | -3.0477 | 4428.017124
11.91 | 3265.335852 | 0.8557 | 0.1185 | 0.1443 | 0.27 | 0.27 | 0.01 | 14.5 | 15.1 | 3.95 | 0.07 | 0 | 0.01 | 13.5 | 0 | 0.03 | 0 | 825 | 1694.9 | 2232.3 | 12 | 49.4 | 98.9 | 1.5803 | -0.759 | -3.0706 | 4750.889092
11.91 | 3265.335852 | 0.8557 | 0.1185 | 0.1443 | 0.01 | 0.01 | 0.01 | 15.54 | 15.1 | 5 | 0.01 | 0 | 0.01 | 13.6 | 0 | 0.03 | 0.2 | 899 | 1260.9 | 1819.8 | 15 | 54.6 | 102 | 0.9765 | -1.3938 | -3.0407 | 4667.1159
11.91 | 3265.335852 | 0.8557 | 0.1185 | 0.1443 | 0.01 | 0.01 | 0.01 | 9.8 | 14.7 | 5 | 0.01 | 0 | 0.01 | 13.5 | 0 | 0.03 | 0.7 | 816 | 1309.1 | 1754.2 | 16 | 42 | 101.5 | 0.697 | -0.7986 | -3.002 | 4380.71522
11.91 | 3265.335852 | 0.8557 | 0.1185 | 0.1443 | 0.21 | 0.01 | 0.01 | 12.49 | 15.1 | 5 | 0.01 | 0 | 0.01 | 13.51 | 0 | 0.01 | 0.01 | 927 | 1559.9 | 1835.5 | 13.3 | 55 | 101.5 | 0.9446 | -0.8163 | -3.0209 | 4507.942897
11.91 | 3265.335852 | 0.8557 | 0.1185 | 0.1443 | 0.37 | 0.18 | 0.01 | 14.5 | 15 | 5 | 0.96 | 0 | 0.01 | 13.88 | 0 | 0.03 | 0 | 900 | 2370.2 | 2625.1 | 10 | 55.9 | 102.5 | 2.171 | -1.1476 | -2.7545 | 4842.838222
11.91 | 3265.335852 | 0.8557 | 0.1185 | 0.1443 | 0 | 0.44 | 0.08 | 12.49 | 14.5 | 5 | 0.01 | 0 | 0.01 | 13.33 | 0 | 0.3 | 0.22 | 885 | 1309.1 | 2425.3 | 14.9 | 50.3 | 102.6 | 1.2216 | -0.119 | -2.9333 | 4535.583986
11.91 | 3265.335852 | 0.8557 | 0.1185 | 0.1443 | 0.2 | 0.01 | 0.01 | 0.01 | 12.14 | 5 | 0.01 | 0 | 0.1 | 13.76 | 0 | 0.03 | 0 | 900 | 1757.6 | 2109 | 12.8 | 52.2 | 96.7 | 0.957 | -1.0288 | -2.518 | 4415.207642
11.91 | 3265.335852 | 0.8557 | 0.1185 | 0.1443 | 0.16 | 0.56 | 0.01 | 14.5 | 14.6 | 5 | 0.41 | 0.03 | 0.01 | 9.95 | 0 | 0.05 | 0 | 900 | 1846.5 | 2625.1 | 12 | 51.9 | 102.6 | 1.6771 | -1.3126 | -2.9936 | 4750.028604
11.91 | 3265.335852 | 0.8557 | 0.1185 | 0.1443 | 0.23 | 0.01 | 0.01 | 11.2 | 13 | 5 | 0.01 | 0 | 0.01 | 13.5 | 0 | 0.01 | 0.01 | 927 | 1688.1 | 1916.1 | 12 | 52.3 | 101.5 | 0.8534 | -0.7745 | -2.9791 | 4521.383432
11.91 | 3265.335852 | 0.8557 | 0.1185 | 0.1443 | 0.01 | 0.08 | 0.12 | 12.51 | 15.1 | 5 | 0.01 | 0 | 0.01 | 13.5 | 0 | 0.25 | 0.2 | 830 | 1136.5 | 1956.8 | 15 | 49.3 | 99.5 | 0.6701 | -1.3449 | -2.2323 | 4270.881042
11.91 | 3265.335852 | 0.8557 | 0.1185 | 0.1443 | 0.01 | 0.12 | 0.08 | 14.3 | 12.2 | 5 | 0.01 | 0 | 0.01 | 13.5 | 0 | 0.2 | 0.19 | 816 | 1335.1 | 2067 | 14 | 40.9 | 99.9 | 1.088 | -0.7084 | -2.9675 | 4491.079742
11.91 | 3265.335852 | 0.8557 | 0.1185 | 0.1443 | 0.21 | 0.43 | 0.5 | 1.97 | 11.91 | 5 | 0.01 | 0 | 0.01 | 12.5 | 0 | 0.03 | 0 | 816 | 1683 | 2383.9 | 11.7 | 42.3 | 94.6 | 1.1499 | -0.5144 | -2.9208 | 4456.920656
11.91 | 3265.335852 | 0.8557 | 0.1185 | 0.1443 | 0.02 | 0.07 | 0.1 | 14.5 | 14.9 | 3.95 | 0.01 | 0 | 0.01 | 13.52 | 0 | 0.52 | 0.24 | 927 | 1274.7 | 1891.1 | 16 | 49.8 | 102 | 0.5935 | -0.9198 | -2.969 | 4331.65162
11.91 | 3265.335852 | 0.8557 | 0.1185 | 0.1443 | 0.1 | 0.53 | 0.26 | 0.01 | 12.2 | 4.95 | 0.01 | 0.03 | 0.01 | 13.82 | 0 | 0.03 | 0 | 982 | 1434.5 | 2452.8 | 12 | 55.5 | 95.8 | 0.7611 | -0.9555 | -3.0081 | 4517.077124
11.91 | 3265.335852 | 0.8557 | 0.1185 | 0.1443 | 0.03 | 0.01 | 0.01 | 10.5 | 14.6 | 5 | 0.01 | 0.01 | 0.01 | 13.49 | 0 | 1.05 | 0.05 | 900 | 1281.5 | 1763.8 | 15 | 56.4 | 101.8 | 0.5286 | -0.9165 | -2.6667 | 4289.290275
9.53 | 3265.335782 | 0.8557 | 0.1185 | 0.1443 | 0.21 | 0.43 | 0.5 | 12.52 | 10.5 | 5 | 0.01 | 0 | 0.01 | 13.83 | 0 | 0.03 | 0 | 927 | 1605.4 | 2459.7 | 11 | 55.6 | 101.5 | 1.1676 | -0.7742 | 0.1892 | 4250.812141
9.53 | 3265.335782 | 0.8557 | 0.1185 | 0.1443 | 0.22 | 0.01 | 0.01 | 14.5 | 15.1 | 4.07 | 0.01 | 0 | 0.01 | 13.67 | 0 | 0.01 | 0.01 | 816 | 1639.8 | 1809.2 | 12 | 51 | 99.5 | 0.6026 | -0.9565 | 0.0738 | 3957.248982
9.53 | 3265.335782 | 0.8557 | 0.1185 | 0.1443 | 0.36 | 0.17 | 0.01 | 14.5 | 11.91 | 4.8 | 1.08 | 0 | 0.01 | 13.56 | 0 | 0.03 | 0 | 900 | 2383.9 | 2625.1 | 10 | 54 | 102 | 1.8645 | -0.9977 | -0.0462 | 4602.533183
9.53 | 3265.335782 | 0.8557 | 0.1185 | 0.1443 | 0.01 | 0.01 | 0.01 | 9.9 | 11.11 | 4.7 | 0.01 | 0 | 0.01 | 13.41 | 0 | 0.03 | 0.2 | 825 | 1247.4 | 1754.2 | 15.3 | 42.6 | 97.5 | 0.1886 | -0.918 | 0.051 | 3899.715822
9.53 | 3265.335782 | 0.8557 | 0.1185 | 0.1443 | 0.01 | 0.01 | 0.01 | 0.01 | 15.1 | 5 | 0.01 | 0 | 0.01 | 13.79 | 0 | 0.39 | 1.11 | 900 | 1357.3 | 1764.5 | 16 | 49.7 | 94.6 | 0.3484 | -0.8998 | 0.0116 | 4150.842344
9.53 | 3265.335782 | 0.8557 | 0.1185 | 0.1443 | 0.01 | 0.04 | 0.04 | 7.93 | 15.2 | 4.15 | 0 | 0 | 0 | 13.75 | 0 | 1.8 | 0 | 816 | 1123.1 | 1863.1 | 16 | 49.9 | 94.7 | 0.205 | -1.2809 | -0.1059 | 4077.611194
9.53 | 3265.335782 | 0.8557 | 0.1185 | 0.1443 | 0.15 | 0.01 | 0.01 | 8.9 | 14.9 | 5 | 0.21 | 0 | 0.01 | 13.78 | 0 | 0.03 | 0 | 900 | 1662 | 1970 | 14 | 43.2 | 100 | 0.8967 | -0.7528 | 0.222 | 4102.522988
9.53 | 3265.335782 | 0.8557 | 0.1185 | 0.1443 | 0.15 | 0.01 | 0.01 | 8.14 | 15.1 | 3.95 | 0.41 | 0.03 | 0.01 | 13.5 | 0 | 0.04 | 0 | 816 | 1774.2 | 1931.3 | 13 | 41 | 94.6 | 1.0559 | -0.8302 | 0.1907 | 4175.155525
9.53 | 3265.335782 | 0.8557 | 0.1185 | 0.1443 | 0.24 | 0.01 | 0.01 | 12.55 | 10.15 | 4.98 | 0.37 | 0 | 0.01 | 13.74 | 0 | 0.03 | 0.03 | 927 | 1860.3 | 2197.9 | 10.8 | 55.5 | 101.8 | 1.2528 | -1.0517 | 0.1683 | 4357.381068
9.53 | 3265.335782 | 0.8557 | 0.1185 | 0.1443 | 0.16 | 0.01 | 0.01 | 16.42 | 10.3 | 4.07 | 0.48 | 0.05 | 0.01 | 13.48 | 0 | 0.04 | 0 | 900 | 1798.3 | 2042.9 | 12 | 43.1 | 101.7 | 1.2828 | -1.2799 | -0.0123 | 4521.342366
9.53 | 3265.335782 | 0.8557 | 0.1185 | 0.1443 | 0.17 | 0.16 | 0.05 | 7.95 | 14.8 | 5 | 0.01 | 0 | 0.01 | 13.77 | 0 | 0.01 | 0 | 843 | 1543.4 | 2383.9 | 13.3 | 49.2 | 96.7 | 1.0984 | -0.9209 | 0.0127 | 4389.739653
9.53 | 3265.335782 | 0.8557 | 0.1185 | 0.1443 | 0.16 | 0.16 | 0.05 | 14.36 | 15.1 | 4.9 | 0.01 | 0 | 0.01 | 13.77 | 0 | 0.01 | 0 | 900 | 1502 | 2432.2 | 13 | 51.4 | 102.5 | 1.2659 | -1.0264 | -0.0807 | 4423.079474
9.53 | 3265.335782 | 0.8557 | 0.1185 | 0.1443 | 0.01 | 0.01 | 0.01 | 0.01 | 10.25 | 4.98 | 0.01 | 0 | 0.01 | 13.64 | 0 | 0.03 | 1.8 | 816 | 1212.6 | 1772 | 13 | 54.7 | 92.8 | -0.1041 | -1.0498 | 0.0449 | 3873.686307
9.53 | 3265.335782 | 0.8557 | 0.1185 | 0.1443 | 0.24 | 0.01 | 0.01 | 12.49 | 11.83 | 5 | 0.29 | 0 | 0.01 | 13.77 | 0 | 0.03 | 0.03 | 871 | 1805.9 | 2171 | 11 | 52.3 | 99.4 | 1.5114 | -0.8847 | 0.1931 | 4398.391404
9.53 | 3265.335782 | 0.8557 | 0.1185 | 0.1443 | 0.15 | 0.01 | 0.01 | 14.5 | 15.1 | 4.99 | 0.21 | 0 | 0.01 | 13.33 | 0 | 0.03 | 0 | 885 | 1660.5 | 2032.5 | 15 | 49.5 | 102.1 | 1.315 | -0.7228 | 0.069 | 4298.648234
9.53 | 3265.335782 | 0.8557 | 0.1185 | 0.1443 | 0.01 | 0.01 | 0.01 | 12.51 | 15.1 | 5 | 0.01 | 0 | 0.01 | 13 | 0 | 0.13 | 1.9 | 871 | 1218.8 | 1770.7 | 16 | 42 | 102.6 | 0.4956 | -0.9619 | -0.0178 | 3959.150486
10.42 | 3265.335893 | 0.8557 | 0.1185 | 0.1443 | 0.15 | 0.01 | 0.01 | 12.51 | 11.83 | 4.98 | 0.01 | 0 | 0.01 | 12.5 | 0 | 0.05 | 0 | 816 | 1535.1 | 1757 | 12 | 47.5 | 99.5 | 0.7512 | -1.1324 | -1.6449 | 4242.870234
10.42 | 3265.335893 | 0.8557 | 0.1185 | 0.1443 | 0 | 0.05 | 0.05 | 5.1 | 14.7 | 4.93 | 0.01 | 0 | 0.01 | 13.5 | 0 | 0.1 | 1.62 | 816 | 1340 | 1878.6 | 16 | 40.2 | 94.7 | 0.331 | -0.8698 | -0.0493 | 3961.47083
10.42 | 3265.335893 | 0.8557 | 0.1185 | 0.1443 | 0.01 | 0.01 | 0.01 | 0.41 | 14.8 | 4.99 | 0.01 | 0 | 0.01 | 13.83 | 0 | 0.9 | 0.7 | 927 | 1123.1 | 1746.6 | 15 | 53.8 | 94.7 | -0.0105 | -0.773 | -2.1381 | 4079.175542
10.42 | 3265.335893 | 0.8557 | 0.1185 | 0.1443 | 0.01 | 0.12 | 0.08 | 12.28 | 15.1 | 4.99 | 0.01 | 0 | 0.01 | 10.96 | 0 | 0.2 | 0.19 | 871 | 1378 | 2149.7 | 16 | 51.4 | 98.8 | 0.7554 | -1.3831 | -0.9566 | 4377.281457
10.42 | 3265.335893 | 0.8557 | 0.1185 | 0.1443 | 0.15 | 0.01 | 0.01 | 12.51 | 14.5 | 3.06 | 0.01 | 0 | 0.01 | 13.5 | 0 | 0.05 | 0 | 900 | 1460.7 | 1550.2 | 13.1 | 52.1 | 98.4 | 0.4409 | -1.1532 | -2.0384 | 4147.227799
10.42 | 3265.335893 | 0.8557 | 0.1185 | 0.1443 | 0 | 0.05 | 0.05 | 5.1 | 15.1 | 5 | 0.01 | 0 | 0.01 | 13.76 | 0 | 0.11 | 2.25 | 927 | 1267.8 | 1900.2 | 16 | 53.8 | 96.8 | 0.5165 | -0.7636 | -1.9357 | 4250.978784
10.42 | 3265.335893 | 0.8557 | 0.1185 | 0.1443 | 0 | 0.12 | 0.07 | 0.41 | 15.1 | 2.75 | 0.01 | 0 | 0.01 | 13.9 | 0 | 0.23 | 0.22 | 900 | 1032.1 | 1929.2 | 16.2 | 55.2 | 88.4 | 0.1391 | -0.6697 | -0.0429 | 3880.255423
10.42 | 3265.335893 | 0.8557 | 0.1185 | 0.1443 | 0.2 | 0.01 | 0.51 | 0.01 | 12.11 | 4.95 | 0.01 | 0 | 0.08 | 13.78 | 0 | 0.03 | 0 | 825 | 1688.1 | 2011.9 | 11.7 | 47.8 | 89.9 | 0.4867 | -1.137 | -1.8678 | 4318.612277
10.42 | 3265.335893 | 0.8557 | 0.1185 | 0.1443 | 0.17 | 0.01 | 0.78 | 12.35 | 15.1 | 4.99 | 0.01 | 0 | 0.08 | 13.51 | 0 | 0.03 | 0 | 870 | 1612.3 | 1889.5 | 12.1 | 45 | 102 | 1.1779 | -1.0476 | -0.2659 | 4334.151536
10.42 | 3265.335893 | 0.8557 | 0.1185 | 0.1443 | 0.17 | 0.16 | 0.05 | 6.55 | 14.9 | 5 | 0.01 | 0 | 0.01 | 12.2 | 0 | 0.01 | 0 | 871 | 1559.9 | 2239.3 | 13.1 | 48.3 | 97.1 | 1.2352 | -0.7049 | -0.6661 | 4335.466975
10.42 | 3265.335893 | 0.8557 | 0.1185 | 0.1443 | 0.03 | 0.01 | 0.01 | 13.99 | 13.45 | 5 | 0.01 | 0 | 0.01 | 13.5 | 0 | 1.06 | 0.09 | 871 | 1287.4 | 1674.3 | 14 | 54.9 | 101.5 | 0.5369 | -0.6148 | -1.9491 | 4289.760837
10.42 | 3265.335893 | 0.8557 | 0.1185 | 0.1443 | 0.2 | 0.01 | 0.01 | 12.51 | 15 | 3.9 | 0.01 | 0 | 0.09 | 13.5 | 0 | 0.03 | 0 | 900 | 1658.4 | 1872 | 13.2 | 49.9 | 100.9 | 1.0394 | -0.7961 | -2.1241 | 4380.604627
10.42 | 3265.335893 | 0.8557 | 0.1185 | 0.1443 | 0.01 | 0.04 | 0.04 | 0.01 | 15 | 5 | 0 | 0 | 0 | 13.5 | 0 | 1.8 | 0 | 816 | 1311 | 1920 | 16 | 40.2 | 92.7 | 0.2575 | -1.3067 | -0.1952 | 3960.949003
10.42 | 3265.335893 | 0.8557 | 0.1185 | 0.1443 | 0.15 | 0.01 | 0.01 | 12.47 | 14.9 | 5 | 0.01 | 0 | 0.01 | 13.67 | 0 | 0.05 | 0 | 825 | 1467.6 | 1791.4 | 13 | 46.4 | 101.7 | 0.9571 | -0.6532 | -0.1083 | 4231.904079
10.42 | 3265.335893 | 0.8557 | 0.1185 | 0.1443 | 0.16 | 0.01 | 0.01 | 0.01 | 11.95 | 5 | 0.48 | 0.05 | 0.01 | 13.88 | 0 | 0.04 | 0 | 885 | 1812.1 | 2178 | 12 | 50.1 | 93.8 | 0.8992 | -0.1367 | -0.7369 | 4204.40948
10.42 | 3265.335893 | 0.8557 | 0.1185 | 0.1443 | 0.16 | 0.01 | 0.01 | 12.52 | 11.95 | 3.2 | 0.46 | 0.03 | 0.01 | 13.8 | 0 | 0.04 | 0 | 927 | 1825.9 | 1972.7 | 12 | 54.2 | 96.8 | 1.2005 | -0.9556 | -1.6028 | 4518.567322
7.86 | 3265.335878 | 0.8557 | 0.1185 | 0.1443 | 0.01 | 0.01 | 0.01 | 10.09 | 14.9 | 5 | 0.01 | 0 | 0.01 | 13.8 | 0 | 0.9 | 0.7 | 816 | 1164.4 | 1783.5 | 16 | 51 | 99.9 | 0.3789 | -1.0499 | 0.3468 | 4011.404205
7.86 | 3265.335878 | 0.8557 | 0.1185 | 0.1443 | 0.4 | 0.14 | 0.01 | 9.8 | 12.08 | 5 | 0.56 | 0 | 0.01 | 13.74 | 0 | 0.03 | 0 | 927 | 2315 | 2625.1 | 10 | 49.4 | 102.1 | 1.6349 | -0.6586 | 0.3809 | 4380.512061
7.86 | 3265.335878 | 0.8557 | 0.1185 | 0.1443 | 0.02 | 0.01 | 1.86 | 14.5 | 10.81 | 5 | 0.01 | 0 | 0.01 | 13.78 | 0 | 0.02 | 0.05 | 900 | 1322.9 | 1674 | 14 | 50.2 | 102 | 0.2926 | -1.2879 | 0.5143 | 3940.306938
7.86 | 3265.335878 | 0.8557 | 0.1185 | 0.1443 | 0.01 | 0.01 | 0.01 | 12.51 | 15 | 5 | 0.01 | 0 | 0.01 | 13.5 | 0 | 1.02 | 0.71 | 816 | 1116.2 | 1855 | 15.5 | 41 | 101.7 | 0.1534 | -0.7321 | 0.3625 | 3942.637683
7.86 | 3265.335878 | 0.8557 | 0.1185 | 0.1443 | 0.03 | 0.01 | 0.01 | 12.47 | 15.1 | 5 | 0.01 | 0 | 0.01 | 13.74 | 0 | 1.03 | 0.01 | 816 | 1295.3 | 1719.7 | 15.8 | 55.2 | 99.9 | 0.4341 | -0.7284 | 0.5154 | 3926.994389
7.86 | 3265.335878 | 0.8557 | 0.1185 | 0.1443 | 0.12 | 0.01 | 0.01 | 14.6 | 14.6 | 5 | 0.41 | 0.03 | 0.01 | 13.56 | 0 | 0.05 | 0 | 950 | 1731 | 2117.5 | 14.5 | 53 | 102.6 | 1.3551 | -0.9743 | 0.5327 | 4423.743288
7.86 | 3265.335878 | 0.8557 | 0.1185 | 0.1443 | 0 | 0.01 | 0.01 | 8.67 | 14.9 | 5 | 0.01 | 0 | 0.01 | 13.52 | 0 | 1.19 | 0.02 | 900 | 1267.8 | 1730.8 | 16 | 51.8 | 97.1 | 0.2208 | -0.5706 | 0.4916 | 3900.749869
7.86 | 3265.335878 | 0.8557 | 0.1185 | 0.1443 | 0.01 | 0.01 | 0.01 | 4.87 | 15.1 | 5 | 0.01 | 0 | 0.01 | 13.6 | 0 | 0.13 | 1.9 | 927 | 1327.5 | 1825.9 | 16 | 55.1 | 101.4 | 0.3062 | -1.0257 | 0.3726 | 3875.359243
7.9 | 3086.034177 | 0.5924 | 0.7556 | 0.4076 | 0.03 | 0.01 | 0.01 | 12.51 | 17 | 2.21 | 0.01 | 0.01 | 0.01 | 8.02 | 0 | 1.05 | 0.01 | 816 | 1281.5 | 1329.7 | 8 | 19 | 61.4 | 0.0375 | -0.7596 | 0.4494 | 3649.903873
7.9 | 3086.034177 | 0.5924 | 0.7556 | 0.4076 | 0.01 | 0.01 | 0.01 | 14.48 | 17.5 | 2.05 | 0.01 | 0 | 0.01 | 4.3 | 0 | 0.27 | 0.71 | 815 | 1309.8 | 1416.8 | 8 | 13.8 | 62 | 0.0357 | 0.0643 | 0.6633 | 3560.040441
7.9 | 3086.034177 | 0.5924 | 0.7556 | 0.4076 | 0.01 | 0.01 | 0.01 | 8.14 | 17 | 2.21 | 0.01 | 0 | 0.01 | 8.02 | 4 | 0.03 | 0 | 816 | 1232 | 1322.9 | 9 | 13.6 | 60.4 | -0.3808 | -0.8797 | 0.5075 | 3601.217959
7.9 | 3086.034177 | 0.5924 | 0.7556 | 0.4076 | 0 | 0.01 | 0.01 | 14.5 | 17.5 | 2.21 | 0.01 | 0 | 0.01 | 6.3 | 0 | 0.57 | 0.59 | 815 | 1219.5 | 1316 | 9.2 | 16.3 | 61.6 | 0.1611 | -0.067 | 0.4053 | 3626.713146
7.9 | 3086.034177 | 0.5924 | 0.7556 | 0.4076 | 0.2 | 0.51 | 0.51 | 11.2 | 16.7 | 2.2 | 0.01 | 0 | 0.01 | 6.7 | 2.29 | 0.03 | 0 | 815 | 1510.3 | 2130 | 6 | 14.2 | 61.6 | 0.5036 | -0.8564 | 0.4998 | 3799.397805
7.9 | 3086.034177 | 0.5924 | 0.7556 | 0.4076 | 0.04 | 0.01 | 0.02 | 14.5 | 17.3 | 2.2 | 0.01 | 0 | 0.01 | 0.01 | 2.35 | 1 | 0 | 816 | 1267.8 | 1470.3 | 8 | 13.8 | 62 | 0.0785 | -0.6973 | 0.6938 | 3440.690053
7.9 | 3086.034177 | 0.5924 | 0.7556 | 0.4076 | 0.2 | 0.01 | 0.03 | 12.56 | 17.4 | 2.21 | 0.01 | 0 | 0.08 | 8.02 | 8 | 0.03 | 0 | 816 | 1605.4 | 1695 | 6 | 18.6 | 61.8 | 0.263 | 0.0504 | 0.5253 | 3535.301703
7.9 | 3086.034177 | 0.5924 | 0.7556 | 0.4076 | 0.01 | 0.01 | 0.01 | 8.14 | 17.3 | 1.98 | 0.01 | 0 | 0.01 | 13.45 | 2.43 | 0.03 | 0 | 815 | 1143.7 | 1370 | 8 | 13.6 | 60.4 | -0.328 | -0.0444 | 0.5754 | 3382.740563
7.9 | 3086.034177 | 0.5924 | 0.7556 | 0.4076 | 0.2 | 0.51 | 0.51 | 12.61 | 16.4 | 2.21 | 0.01 | 0 | 0.01 | 10.48 | 0 | 0.03 | 0 | 816 | 1515.8 | 2011.9 | 5 | 12.2 | 61.6 | 0.6985 | 0.0826 | 0.4993 | 3816.696402
7.94 | 3086.032746 | 0.5924 | 0.7556 | 0.4076 | 0.2 | 0.01 | 0.01 | 9 | 15.7 | 2.22 | 0.01 | 0 | 0.1 | 7.48 | 1.3 | 0.03 | 0 | 815 | 1653.6 | 1725.2 | 5.3 | 12.2 | 60.4 | 0.4486 | -0.2043 | 0.5305 | 3581.120596
7.94 | 3086.032746 | 0.5924 | 0.7556 | 0.4076 | 0.23 | 0.01 | 0.52 | 0.01 | 17.1 | 2.1 | 0.01 | 0 | 0.08 | 4.88 | 2.35 | 0.03 | 0 | 815 | 1688.1 | 1766.9 | 5 | 13.8 | 60.2 | 0.1244 | -0.0679 | 0.4019 | 3377.27288
7.94 | 3086.032746 | 0.5924 | 0.7556 | 0.4076 | 0.35 | 0.01 | 0.01 | 9.8 | 17 | 2.22 | 0.3 | 0 | 0.01 | 8.51 | 0 | 0.03 | 0.02 | 815 | 2027 | 2123.5 | 4 | 13.8 | 61.4 | 1.1819 | -0.1409 | 0.5423 | 3904.798151
7.94 | 3086.032746 | 0.5924 | 0.7556 | 0.4076 | 0.04 | 0.01 | 0.02 | 14.58 | 17 | 2.22 | 0.01 | 0 | 0.01 | 2.03 | 0.28 | 1 | 0 | 816 | 1343.6 | 1391.8 | 8 | 14.8 | 61.8 | 0.1864 | 0.0749 | 0.496 | 3572.296777
7.94 | 3086.032746 | 0.5924 | 0.7556 | 0.4076 | 0.01 | 0.01 | 0.01 | 8.67 | 17.1 | 2.1 | 0.01 | 0 | 0.01 | 4.87 | 0 | 0.03 | 0.2 | 815 | 1281.5 | 1320.8 | 8.9 | 12.2 | 60.4 | -0.3912 | -0.7277 | 0.5453 | 3540.035094
7.94 | 3086.032746 | 0.5924 | 0.7556 | 0.4076 | 0.01 | 0.05 | 0.12 | 9.8 | 17.4 | 2.22 | 0.01 | 0 | 0.01 | 0.01 | 1.84 | 0.4 | 0.19 | 815 | 1233.3 | 1626 | 8 | 12.2 | 61.4 | 0.033 | -0.1648 | 0.5576 | 3454.374179
7.94 | 3086.032746 | 0.5924 | 0.7556 | 0.4076 | 0.02 | 0.01 | 0.01 | 12.51 | 17.4 | 2.05 | 0.01 | 0 | 0.01 | 8.8 | 2.43 | 0.03 | 0.41 | 816 | 1391.8 | 1446.9 | 8 | 14.9 | 61.6 | -0.0686 | -0.5697 | 0.7021 | 3495.972559
7.94 | 3086.032746 | 0.5924 | 0.7556 | 0.4076 | 0 | 0.01 | 0.01 | 14.5 | 17.5 | 2.21 | 0.01 | 0 | 0.01 | 5 | 0 | 0.39 | 0.57 | 815 | 1180 | 1371.1 | 8 | 14.9 | 62 | 0.0482 | 0.063 | 2.7223 | 3220.631442
7.94 | 3086.032746 | 0.5924 | 0.7556 | 0.4076 | 0.03 | 0.01 | 0.01 | 6.99 | 15.3 | 2.2 | 0.01 | 0 | 0.01 | 0.01 | 1.3 | 1.06 | 0.02 | 816 | 1332.2 | 1413.8 | 8 | 19 | 61.4 | -0.1764 | 0.1254 | 0.4997 | 3370.106351
7.84 | 3086.034439 | 0.5924 | 0.7556 | 0.4076 | 0.09 | 0.63 | 0.37 | 12.51 | 17.4 | 2.22 | 0.01 | 0.04 | 0.01 | 8 | 0 | 0.03 | 0 | 815 | 1429.7 | 1998.1 | 7.4 | 18 | 61.8 | 0.3719 | -0.687 | 0.6128 | 3512.41695
7.84 | 3086.034439 | 0.5924 | 0.7556 | 0.4076 | 0.01 | 0.01 | 0.01 | 5 | 17 | 1.7 | 0.01 | 0 | 0.01 | 4.3 | 2.29 | 0.27 | 0.71 | 815 | 1302.2 | 1343.6 | 9 | 18.6 | 60.4 | -0.1536 | -0.1142 | 0.7623 | 3238.721146
7.84 | 3086.034439 | 0.5924 | 0.7556 | 0.4076 | 0.01 | 0.12 | 0.08 | 0.01 | 17.2 | 2.22 | 0.01 | 0 | 0.01 | 0.01 | 6 | 0.2 | 0.19 | 816 | 1130 | 1894.8 | 9 | 14.8 | 60.2 | 0.0488 | 0.1198 | 0.5693 | 3533.115438
7.84 | 3086.034439 | 0.5924 | 0.7556 | 0.4076 | 0.15 | 0.01 | 0.01 | 12.49 | 17.2 | 2.22 | 0.21 | 0 | 0.01 | 7.17 | 0 | 0.03 | 0 | 816 | 1564 | 1648 | 6 | 18.6 | 61.4 | 0.3555 | -1.0975 | 0.4942 | 3848.31494
7.84 | 3086.034439 | 0.5924 | 0.7556 | 0.4076 | 0.01 | 0.02 | 0.01 | 0.41 | 17.4 | 2.21 | 0.01 | 0 | 0.01 | 9.95 | 0 | 0.09 | 1.26 | 815 | 1316 | 1412.5 | 8 | 13.6 | 60.2 | -0.3944 | -1.1871 | 0.5964 | 3559.189235
7.84 | 3086.034439 | 0.5924 | 0.7556 | 0.4076 | 0.06 | 2.09 | 0.32 | 14.3 | 17.4 | 2.25 | 0.01 | 0 | 0.01 | 10.48 | 4 | 0.88 | 0 | 816 | 1390.1 | 2023.6 | 8 | 13.8 | 62 | 0.375 | -0.7813 | 0.5529 | 3825.726896
7.84 | 3086.034439 | 0.5924 | 0.7556 | 0.4076 | 0 | 0.05 | 0.06 | 12.49 | 17.4 | 2.22 | 0.01 | 0 | 0.01 | 7.48 | 0 | 0.66 | 0.2 | 815 | 1131.9 | 1694.9 | 8.9 | 14.9 | 61.8 | 0.1623 | -1.0402 | 0.4437 | 3681.534663
7.84 | 3086.034439 | 0.5924 | 0.7556 | 0.4076 | 0.04 | 0.01 | 0.01 | 11.2 | 16.7 | 2.22 | 0.01 | 0 | 0.01 | 4 | 0 | 0.81 | 0.03 | 815 | 1281.5 | 1342.9 | 8 | 18 | 61.8 | -0.0833 | -0.8255 | 0.7816 | 3384.907883
7.84 | 3086.034439 | 0.5924 | 0.7556 | 0.4076 | 0.19 | 0.01 | 0.49 | 12.51 | 17.4 | 2.21 | 0.33 | 0 | 0.01 | 9.2 | 0 | 0.03 | 0 | 816 | 1825.9 | 1929.3 | 6 | 14.9 | 61.4 | 1.3162 | -0.2077 | 0.5427 | 3923.542325
9.385 | 3009.557805 | 1 | 0 | 0 | 0.04 | 0.01 | 0.01 | 12.52 | 4.44 | 2.2 | 0.01 | 0 | 0.01 | 0.01 | 0 | 1.06 | 0.05 | 1038 | 1164.4 | 1316 | 17 | 100.3 | 157.7 | -0.1528 | 0.0176 | -2.0064 | 3675.15136
9.385 | 3009.557805 | 1 | 0 | 0 | 0.02 | 0.01 | 0.01 | 12.56 | 8.28 | 1.98 | 0.01 | 0 | 0.01 | 6.2 | 0 | 0.03 | 0.43 | 1038 | 1267.8 | 1398.7 | 18.1 | 86.2 | 187.3 | -0.0206 | 0.0285 | -2.0485 | 3890.599359
9.385 | 3009.557805 | 1 | 0 | 0 | 0.03 | 0.01 | 0.01 | 11.85 | 8.27 | 1 | 0.01 | 0.01 | 0.01 | 2.03 | 0 | 1.05 | 0.05 | 996 | 1233.3 | 1260.8 | 19 | 84.9 | 123.5 | -0.2548 | -0.0709 | -0.2588 | 3400.699935
9.385 | 3009.557805 | 1 | 0 | 0 | 0.04 | 0.01 | 0.01 | 12.51 | 1.18 | 1.44 | 0.01 | 0 | 0.01 | 0.01 | 0 | 1.04 | 0.01 | 982 | 1300.8 | 1332.5 | 17 | 86.8 | 133 | -0.4682 | -0.688 | -0.9275 | 3533.864382
9.385 | 3009.557805 | 1 | 0 | 0 | 0.03 | 0.01 | 0.01 | 15.7 | 0.01 | 1.51 | 0.01 | 0 | 0.01 | 8.02 | 0 | 1.02 | 0.01 | 927 | 1136.5 | 1325.1 | 15.5 | 78.6 | 145.9 | -0.5423 | 0.0458 | -1.5645 | 3466.203743
9.385 | 3009.557805 | 1 | 0 | 0 | 0.16 | 0.01 | 0.01 | 14.5 | 1.5 | 1.7 | 0.4 | 0.04 | 0.01 | 4.9 | 0 | 0.04 | 0 | 996 | 1736.3 | 1805.2 | 14.8 | 95.2 | 133.5 | 0.3387 | 0.0496 | -0.011 | 3691.907279
9.385 | 3009.557805 | 1 | 0 | 0 | 0.21 | 0.01 | 0.01 | 0.01 | 6.99 | 1.98 | 0.01 | 0 | 0.01 | 0.01 | 0 | 0.01 | 0.01 | 1038 | 1605.4 | 1674.3 | 16 | 65.7 | 112 | -0.2258 | 0.1513 | 0.1317 | 3316.316568
9.385 | 3009.557805 | 1 | 0 | 0 | 0.02 | 0.1 | 4.27 | 1.97 | 0.94 | 1.19 | 0.01 | 0 | 0.01 | 4.99 | 0 | 0.07 | 0.09 | 1038 | 1233.3 | 1846.5 | 17 | 126.8 | 110.5 | -0.3789 | -0.6689 | 0.0275 | 3390.241448
9.385 | 3009.557805 | 1 | 0 | 0 | 0.24 | 0.01 | 0.01 | 14.5 | 0.01 | 1 | 0.28 | 0 | 0.01 | 8.02 | 0 | 0.03 | 0.03 | 927 | 1777.6 | 1839.2 | 13 | 57.1 | 113 | 0.2351 | -0.0494 | -0.0847 | 3609.301366
9.385 | 3009.557805 | 1 | 0 | 0 | 0.02 | 0.01 | 1.86 | 12.49 | 8.3 | 2 | 0.01 | 0 | 0.01 | 3.9 | 0 | 0.02 | 0.05 | 996 | 1272.6 | 1316 | 18.3 | 81.3 | 145.7 | -0.2885 | 0.0494 | -2.2469 | 3675.535949
9.385 | 3009.557805 | 1 | 0 | 0 | 0.01 | 0.04 | 0.04 | 9 | 8.31 | 1.5 | 0 | 0 | 0 | 0.01 | 0 | 1.8 | 0 | 996 | 1133.4 | 1419.3 | 19 | 57.7 | 133 | -0.4337 | -0.0717 | -1.3984 | 3489.375099
9.285 | 3009.557351 | 1 | 0 | 0 | 0 | 0.01 | 0.01 | 12.52 | 8.28 | 2.1 | 0.01 | 0 | 0.01 | 0.01 | 0 | 0.57 | 0.59 | 996 | 1281.5 | 1329.7 | 19 | 64.4 | 145.8 | -0.0073 | 0.0207 | -0.9136 | 3611.786256
9.285 | 3009.557351 | 1 | 0 | 0 | 0.01 | 0.02 | 0.01 | 9.9 | 6.99 | 1.7 | 0.01 | 0 | 0.01 | 0.01 | 0 | 0.09 | 1.26 | 996 | 1384.9 | 1437.9 | 19.7 | 80 | 130.8 | -0.1076 | 0.0109 | 0.0268 | 3496.503204
9.285 | 3009.557351 | 1 | 0 | 0 | 0.23 | 0.01 | 0.01 | 10.4 | 8.28 | 0.49 | 0.3 | 0 | 0.01 | 0.01 | 0 | 0.03 | 0.03 | 927 | 1812.1 | 1876.2 | 16.7 | 57.1 | 110.3 | 0.3271 | 0.1174 | 0.1537 | 3538.99638
9.285 | 3009.557351 | 1 | 0 | 0 | 0.15 | 0.01 | 0.01 | 0.01 | 8.28 | 1.99 | 0.01 | 0 | 0.01 | 8.14 | 0 | 0.05 | 0 | 1149 | 1460.7 | 1543.4 | 17 | 128.8 | 117.3 | -0.2125 | 0.0181 | 0.1493 | 3418.052993
9.285 | 3009.557351 | 1 | 0 | 0 | 0.03 | 0.01 | 0.01 | 0.01 | 8.31 | 2.21 | 0.01 | 0 | 0.01 | 0.01 | 0 | 1.02 | 0.01 | 996 | 1349 | 1453.8 | 22.5 | 75.9 | 112.7 | -0.3556 | -0.1532 | -0.0069 | 3449.270593
9.285 | 3009.557351 | 1 | 0 | 0 | 0 | 0.01 | 0.01 | 12.54 | 8.27 | 1.51 | 0.01 | 0 | 0.01 | 0.01 | 0 | 0.43 | 0.56 | 1149 | 1088.6 | 1320.1 | 18 | 211.5 | 177.6 | 0.0177 | -0.1218 | -2.129 | 3745.387106
9.285 | 3009.557351 | 1 | 0 | 0 | 0.06 | 2.09 | 0.32 | 14.36 | 1.18 | 2.1 | 0.01 | 0 | 0.01 | 0.01 | 0 | 0.88 | 0 | 1038 | 1412.5 | 2025.7 | 16 | 94.9 | 178 | 0.101 | 0.121 | -1.6161 | 3962.775239
9.285 | 3009.557351 | 1 | 0 | 0 | 0.04 | 0.01 | 0.01 | 3.11 | 2.8 | 2.1 | 0.01 | 0 | 0.01 | 0.01 | 0 | 1.07 | 0.01 | 1038 | 1405.6 | 1467.6 | 17 | 142.8 | 130.1 | -0.329 | -0.3597 | 0.0038 | 3403.69871
9.285 | 3009.557351 | 1 | 0 | 0 | 0.25 | 0.01 | 0.01 | 12.49 | 4.14 | 1.5 | 0.29 | 0 | 0.01 | 0.01 | 0 | 0.03 | 0.03 | 996 | 1853.4 | 1929.2 | 15 | 59.3 | 122 | 0.3551 | -0.0491 | -0.7655 | 3753.34441
9.285 | 3009.557351 | 1 | 0 | 0 | 0.27 | 0.27 | 0.01 | 12.45 | 7.01 | 2 | 0.07 | 0 | 0.01 | 0.01 | 0 | 0.03 | 0 | 1149 | 1662 | 2132.9 | 14.7 | 174.9 | 210.9 | 0.8335 | 0.0343 | -2.2267 | 4170.845138
9.285 | 3009.557351 | 1 | 0 | 0 | 0.15 | 0.01 | 0.01 | 14.5 | 8.32 | 1.98 | 0.01 | 0 | 0.01 | 3.9 | 0 | 0.05 | 0 | 1040 | 1435.9 | 1514.7 | 16.9 | 77.3 | 148.6 | 0.0525 | 0.0535 | -1.7359 | 3569.750779
9.285 | 3009.557351 | 1 | 0 | 0 | 0.15 | 0.01 | 0.01 | 12.64 | 0.94 | 2.06 | 0.01 | 0 | 0.01 | 0.01 | 0 | 0.05 | 0 | 1038 | 1434.5 | 1518.5 | 15 | 84.1 | 152.7 | -0.3703 | 0.081 | -0.6736 | 3359.923014
9.285 | 3009.557351 | 1 | 0 | 0 | 0.2 | 0.01 | 0.01 | 7.74 | 1.18 | 2.2 | 0.01 | 0 | 0.1 | 7.51 | 0 | 0.03 | 0 | 927 | 1729.4 | 1825.9 | 14 | 56.6 | 112.3 | -0.106 | 0.1735 | 0.1907 | 3541.774814
9.285 | 3009.557351 | 1 | 0 | 0 | 0.15 | 0.01 | 0.01 | 12.54 | 0.01 | 2.21 | 0.21 | 0 | 0.01 | 8.02 | 0 | 0.03 | 0 | 996 | 1667.4 | 1751.4 | 14 | 78.3 | 139.9 | -0.1629 | -0.149 | -2.0228 | 3657.729949
9.285 | 3009.557351 | 1 | 0 | 0 | 0.01 | 0.03 | 0.01 | 12.52 | 8.31 | 2.24 | 0.01 | 0 | 0.01 | 0.01 | 0 | 0.09 | 1.41 | 996 | 1282.2 | 1591.6 | 20.1 | 61.5 | 177.9 | -0.0696 | 0.0558 | -0.6819 | 3603.11105
9.285 | 3009.557351 | 1 | 0 | 0 | 0.17 | 0.16 | 0.05 | 9.9 | 6.99 | 2.2 | 0.01 | 0 | 0.01 | 0.01 | 0 | 0.01 | 0 | 1093 | 1446.9 | 1984.3 | 17 | 108.5 | 146.5 | 0.4141 | -0.084 | -0.04 | 3564.409035
9.285 | 3009.557351 | 1 | 0 | 0 | 0.01 | 0.01 | 0.01 | 14.5 | 6.99 | 2.05 | 0.01 | 0 | 0.01 | 0.01 | 0 | 0.27 | 0.71 | 1025 | 1260.9 | 1467.6 | 18 | 78.6 | 177.1 | -0.0841 | 0.0616 | -1.6685 | 3720.870285
9.35 | 3009.557219 | 1 | 0 | 0 | 0.03 | 0.01 | 0.01 | 12.44 | 8.31 | 2.1 | 0.01 | 0 | 0.01 | 0.01 | 0 | 1.02 | 0.01 | 1093 | 1254 | 1413.8 | 19 | 81 | 167.3 | 0.1939 | 0.0434 | -1.2092 | 3763.872896
9.35 | 3009.557219 | 1 | 0 | 0 | 0.15 | 0.01 | 0.01 | 0.01 | 2.48 | 1.99 | 0.01 | 0 | 0.01 | 0.01 | 0 | 0.05 | 0 | 996 | 1431.7 | 1476.1 | 15.5 | 99 | 110.5 | -0.5496 | -0.1483 | 0.0094 | 3262.833738
9.35 | 3009.557219 | 1 | 0 | 0 | 0.04 | 0.01 | 0.01 | 9.9 | 8.31 | 2.2 | 0.01 | 0 | 0.01 | 0.01 | 0 | 1.02 | 0.09 | 996 | 1382.2 | 1444.2 | 17.5 | 67.7 | 135.1 | -0.0551 | -0.0329 | 0.091 | 3439.929558
9.35 | 3009.557219 | 1 | 0 | 0 | 0.04 | 0.01 | 0.01 | 0.01 | 7.01 | 1.21 | 0.01 | 0 | 0.01 | 0.01 | 0 | 0.81 | 0.03 | 996 | 1420 | 1455.4 | 17.7 | 65.6 | 108.2 | -0.463 | -0.0205 | -0.042 | 3341.805558
9.35 | 3009.557219 | 1 | 0 | 0 | 0.16 | 0.01 | 0.01 | 12.51 | 0.01 | 1.97 | 0.97 | 0.03 | 0.01 | 6 | 0 | 0.05 | 0 | 996 | 2027 | 2151 | 15 | 65.1 | 145.9 | 0.767 | 0.031 | -0.1675 | 3736.824569
9.35 | 3009.557219 | 1 | 0 | 0 | 0.23 | 0.01 | 0.01 | 12.57 | 1.18 | 0.99 | 0.01 | 0 | 0.01 | 0.01 | 0 | 0.01 | 0.01 | 982 | 1675 | 1708.1 | 13 | 109.5 | 129.1 | 0.3391 | -0.1637 | 0.0578 | 3758.098633
9.35 | 3009.557219 | 1 | 0 | 0 | 0.01 | 0.04 | 1.87 | 12.29 | 8.29 | 2 | 0.01 | 0 | 0.01 | 0.01 | 0 | 0.05 | 0.08 | 996 | 1267.8 | 1542.7 | 17.9 | 58 | 147.3 | 0.0154 | 0.0426 | -0.88 | 3501.954032
9.35 | 3009.557219 | 1 | 0 | 0 | 0.15 | 0.01 | 0.01 | 12.56 | 4.44 | 1.7 | 0.01 | 0 | 0.08 | 8.14 | 0 | 0.03 | 0 | 1093 | 1575.7 | 1637.7 | 16 | 124.8 | 186.2 | 0.3022 | 0.1281 | -2.1102 | 3882.570111
9.35 | 3009.557219 | 1 | 0 | 0 | 0.15 | 0.01 | 0.01 | 2.01 | 8.28 | 2.1 | 0.01 | 0 | 0.01 | 0.01 | 0 | 0.05 | 0 | 1149 | 1478.6 | 1533.7 | 16 | 234.6 | 124.6 | 0.0571 | -0.0696 | -0.1144 | 3618.303835
9.35 | 3009.557219 | 1 | 0 | 0 | 0.15 | 0.01 | 0.01 | 9.8 | 0.01 | 2 | 0.01 | 0 | 0.01 | 0.01 | 0 | 0.05 | 0 | 982 | 1426.2 | 1501.9 | 15 | 113.2 | 142.2 | -0.3888 | -0.0674 | -0.9211 | 3397.274357
9.35 | 3009.557219 | 1 | 0 | 0 | 0 | 0.01 | 0.01 | 14.48 | 8.3 | 1.98 | 0.01 | 0 | 0.01 | 3.9 | 0 | 0.12 | 0.47 | 1025 | 1068 | 1398.7 | 19 | 103 | 178.6 | -0.3494 | -0.0375 | -2.0706 | 3634.844062
9.35 | 3009.557219 | 1 | 0 | 0 | 0.04 | 0.01 | 0.01 | 12.49 | 8.33 | 1.99 | 0.01 | 0 | 0.01 | 0.01 | 0 | 1.04 | 0.1 | 1050 | 1378 | 1440 | 19 | 117.7 | 177.5 | -0.1507 | -0.1259 | -0.2502 | 3494.542152
9.35 | 3009.557219 | 1 | 0 | 0 | 0.1 | 0.5 | 0.3 | 12.54 | 4.44 | 2.21 | 0.01 | 0 | 0.01 | 2.03 | 0 | 0.03 | 0 | 950 | 1464.8 | 2025.7 | 16 | 57.1 | 124.6 | 0.109 | -0.1113 | -0.0419 | 3487.608006
9.35 | 3009.557219 | 1 | 0 | 0 | 0.01 | 0.01 | 0.01 | 8.84 | 7.4 | 2.2 | 0.01 | 0 | 0.01 | 0.01 | 0 | 0.03 | 0.12 | 996 | 1267.8 | 1480 | 19 | 99 | 125.7 | -0.3096 | -0.6796 | -1.1104 | 3410.423702
9.35 | 3009.557219 | 1 | 0 | 0 | 0.04 | 0.01 | 0.01 | 8.14 | 8.29 | 1.5 | 0.01 | 0 | 0.01 | 0.01 | 0 | 1.02 | 0.09 | 927 | 1322.9 | 1378 | 17.9 | 57.3 | 110.5 | -0.5135 | 0.1273 | 0.0489 | 3189.504252
9.35 | 3009.557219 | 1 | 0 | 0 | 0.03 | 0.01 | 0.01 | 12.52 | 8.31 | 0.49 | 0.01 | 0.01 | 0.01 | 7.48 | 0 | 1.05 | 0.05 | 1050 | 1207.8 | 1228.5 | 18.1 | 121.5 | 122 | -0.2278 | 0.0414 | -0.0054 | 3289.555367
9.35 | 3009.557219 | 1 | 0 | 0 | 0.01 | 0.01 | 0.01 | 12.51 | 8.29 | 0.2 | 0.01 | 0 | 0.01 | 9.2 | 0 | 0.39 | 1.11 | 996 | 1282.2 | 1309.7 | 18.2 | 65.7 | 112 | -0.4506 | 0.0957 | 0.1207 | 3403.314986
9.935 | 3009.558128 | 1 | 0 | 0 | 0.01 | 0.04 | 0.04 | 14.5 | 7.01 | 2.05 | 0 | 0 | 0 | 0.01 | 0 | 1.8 | 0 | 927 | 1198 | 1650 | 17 | 57.3 | 145.7 | 0.1625 | 0.0347 | -1.1484 | 3686.396455
9.935 | 3009.558128 | 1 | 0 | 0 | 0.01 | 0.01 | 0.01 | 8.67 | 8.3 | 2.2 | 0.01 | 0 | 0.01 | 0.01 | 0 | 0.03 | 0.12 | 982 | 1233.3 | 1350.4 | 18 | 77.3 | 134.1 | -0.1289 | 0.2587 | -0.0441 | 3405.889795
9.935 | 3009.558128 | 1 | 0 | 0 | 0.01 | 0.05 | 0.06 | 14.46 | 8.3 | 2.1 | 0.01 | 0 | 0.01 | 0.01 | 0 | 0.51 | 0.2 | 1025 | 1107.9 | 1722.6 | 20 | 74.7 | 176.4 | -0.0722 | -0.8557 | -2.5028 | 3833.257213
9.935 | 3009.558128 | 1 | 0 | 0 | 0.01 | 0.01 | 0.01 | 5.1 | 8.29 | 2.1 | 0.01 | 0 | 0.01 | 0.01 | 0 | 0.36 | 0.11 | 1093 | 1005.9 | 1322.9 | 20.7 | 112.5 | 153.6 | -0.5444 | 0.0907 | -2.9893 | 3672.01099
9.935 | 3009.558128 | 1 | 0 | 0 | 0.03 | 0.01 | 0.01 | 12.51 | 8.31 | 1.95 | 0.01 | 0 | 0.01 | 0.01 | 0 | 1.02 | 0.01 | 1038 | 1298.8 | 1405.6 | 19.7 | 76.6 | 184.3 | -0.0734 | 0.0257 | -2.2591 | 3654.195858
9.935 | 3009.558128 | 1 | 0 | 0 | 0.01 | 0.05 | 0.05 | 0.01 | 8.31 | 2.2 | 0.01 | 0 | 0.01 | 2.03 | 0 | 0.13 | 1.47 | 996 | 1116.2 | 1777.6 | 20 | 69.1 | 112 | -0.5026 | 0.0206 | -0.1655 | 3397.284823
9.935 | 3009.558128 | 1 | 0 | 0 | 0.03 | 0.01 | 0.01 | 12.53 | 8.26 | 1.45 | 0.01 | 0.01 | 0.01 | 8.7 | 0 | 1.06 | 0.09 | 1093 | 1155 | 1260.9 | 18 | 122.8 | 160.3 | -0.0707 | -0.1527 | -2.1701 | 3629.613481
9.935 | 3009.558128 | 1 | 0 | 0 | 0.04 | 0.01 | 0.01 | 12.49 | 8.31 | 1.51 | 0.01 | 0 | 0.01 | 0.01 | 0 | 1.04 | 0.1 | 927 | 1343.6 | 1373.9 | 19 | 56.9 | 132.5 | -0.1512 | -0.0126 | -0.9489 | 3473.432509
9.935 | 3009.558128 | 1 | 0 | 0 | 0.03 | 0.01 | 0.01 | 0.01 | 8.31 | 1.7 | 0.01 | 0 | 0.01 | 0.01 | 0 | 0.15 | 1.77 | 996 | 1286.4 | 1371.1 | 30.5 | 74.6 | 112 | -0.537 | 0.2333 | -1.8758 | 3372.110094
9.935 | 3009.558128 | 1 | 0 | 0 | 0.01 | 2.5 | 0.02 | 12.54 | 8.28 | 0.02 | 0.01 | 0 | 0.01 | 0.01 | 0 | 0.05 | 0.04 | 1038 | 1039 | 1929.2 | 21 | 80.7 | 122 | 0.0938 | 0.025 | -0.2688 | 3465.499316
9.935 | 3009.558128 | 1 | 0 | 0 | 0.15 | 0.01 | 0.01 | 14.36 | 7 | 2.06 | 0.01 | 0 | 0.01 | 0.01 | 0 | 0.05 | 0 | 1093 | 1405.8 | 1487.8 | 17.2 | 149.1 | 207 | 0.2951 | -0.0207 | -2.9772 | 4002.321528
9.935 | 3009.558128 | 1 | 0 | 0 | 0.16 | 0.56 | 0.01 | 9.9 | 8.29 | 2.21 | 0.41 | 0.03 | 0.01 | 0.01 | 0 | 0.05 | 0 | 1093 | 1846.5 | 2370.1 | 16.9 | 81 | 177 | 0.5739 | 0.0298 | -2.5774 | 4157.554147
9.935 | 3009.558128 | 1 | 0 | 0 | 0.04 | 0.55 | 0.27 | 1.97 | 8.3 | 2.21 | 0.01 | 0.03 | 0.01 | 0.01 | 0 | 0.03 | 0 | 996 | 1281.5 | 2067 | 18 | 62.3 | 111.1 | -0.133 | -0.0485 | -1.1354 | 3514.139728
9.935 | 3009.558128 | 1 | 0 | 0 | 0.21 | 0.01 | 0.6 | 12.51 | 0.95 | 2.01 | 0.29 | 0 | 0.01 | 5 | 0 | 0.03 | 0.02 | 1038 | 1774.2 | 1836.2 | 13.3 | 101.7 | 151 | 0.1099 | 0.0722 | -0.7706 | 3705.621454
9.935 | 3009.558128 | 1 | 0 | 0 | 0.17 | 0.16 | 0.05 | 12.47 | 0.01 | 1.51 | 0.01 | 0 | 0.01 | 0.01 | 0 | 0.01 | 0 | 982 | 1519.2 | 1958.1 | 14.4 | 63.6 | 133.5 | 0.0873 | -0.043 | -2.1693 | 3767.850852
9.935 | 3009.558128 | 1 | 0 | 0 | 0.02 | 0.21 | 0.19 | 12.46 | 8.31 | 1.21 | 0.01 | 0 | 0.01 | 0.01 | 0 | 0.23 | 0.14 | 996 | 1256.7 | 1972 | 17.8 | 75.2 | 120 | 0.4188 | 0.0709 | -0.4297 | 3682.402769
9.935 | 3009.558128 | 1 | 0 | 0 | 0.04 | 0.01 | 0.01 | 8.5 | 8.28 | 1.19 | 0.01 | 0 | 0.01 | 0.01 | 0 | 1.07 | 0.01 | 1093 | 1274.7 | 1305 | 18.5 | 99.2 | 121.9 | -0.1195 | 0.0082 | -2.0773 | 3543.695558
9.385 | 3009.557805 | 1 | 0 | 0 | 0.04 | 0.01 | 0.01 | 0.41 | 8.31 | 2.1 | 0.01 | 0 | 0.01 | 0.01 | 0 | 1.06 | 0.05 | 996 | 1316 | 1393.1 | 18.7 | 169.5 | 111.4 | -0.3013 | -0.196 | 0.105 | 3559.55456
9.385 | 3009.557805 | 1 | 0 | 0 | 0.01 | 0.01 | 0.01 | 11.11 | 5.1 | 0.98 | 0.01 | 0 | 0.01 | 7.4 | 0 | 0.03 | 0.12 | 996 | 1320.8 | 1348.4 | 17 | 108.7 | 117.2 | -0.2394 | -0.0875 | 0.0559 | 3373.653795
9.385 | 3009.557805 | 1 | 0 | 0 | 0.14 | 3 | 0.24 | 13.99 | 2.48 | 1.4 | 0.01 | 0 | 0.01 | 0.01 | 0 | 0.03 | 0 | 1093 | 1502 | 1998.1 | 15.4 | 88.9 | 157.7 | 0.0222 | 0.0756 | -2.023 | 3737.820037
9.385 | 3009.557805 | 1 | 0 | 0 | 0.23 | 0.01 | 0.01 | 0.01 | 8.3 | 2.1 | 0.3 | 0 | 0.01 | 0.01 | 0 | 0.03 | 0.03 | 1038 | 1805.9 | 1876.1 | 15 | 88.1 | 112.7 | 0.1047 | 0.0958 | -0.0822 | 3575.455735
9.385 | 3009.557805 | 1 | 0 | 0 | 0.07 | 0.57 | 0.32 | 12.64 | 4.2 | 2.21 | 0.01 | 0.05 | 0.01 | 6.2 | 0 | 0.03 | 0 | 996 | 1391.8 | 2067 | 17.3 | 85.4 | 164.2 | 0.3617 | 0.1248 | -2.3431 | 3749.741037
9.385 | 3009.557805 | 1 | 0 | 0 | 0.03 | 0.01 | 0.01 | 14.5 | 8.27 | 2.2 | 0.01 | 0 | 0.01 | 0.01 | 0 | 1.06 | 0.02 | 1093 | 1288.4 | 1481.4 | 20.1 | 138.3 | 190 | 0.0121 | 0.0046 | -1.9735 | 3846.201579
9.665 | 3009.557165 | 1 | 0 | 0 | 0.03 | 0.01 | 0.01 | 13.99 | 8.28 | 2.21 | 0.01 | 0 | 0.01 | 0.01 | 0 | 1.06 | 0.09 | 1050 | 1302.8 | 1379 | 20 | 92.9 | 186.2 | -0.1397 | -0.0228 | -2.1789 | 3721.176664
9.665 | 3009.557165 | 1 | 0 | 0 | 0 | 0.44 | 0.08 | 9.9 | 4.44 | 0.98 | 0.01 | 0 | 0.01 | 0.01 | 0 | 0.3 | 0.22 | 1038 | 1212.6 | 1991.2 | 18 | 84.1 | 134.6 | -0.1935 | -0.016 | -0.1636 | 3419.665302
9.665 | 3009.557165 | 1 | 0 | 0 | 0.02 | 0.01 | 0.01 | 0.01 | 8.28 | 2.06 | 0.01 | 0 | 0.01 | 0.01 | 0 | 0.1 | 1.95 | 1025 | 1141.7 | 1329.8 | 18 | 65.8 | 111.1 | -0.7947 | 0.2244 | -0.8146 | 3158.026158
9.665 | 3009.557165 | 1 | 0 | 0 | 0.02 | 0.01 | 0.01 | 9 | 8.3 | 1.99 | 0.01 | 0 | 0.01 | 0.01 | 0 | 0.12 | 0.89 | 950 | 1032.1 | 1329.8 | 18.1 | 57.7 | 133 | -0.4081 | -0.0905 | 0.0349 | 3168.055227
9.665 | 3009.557165 | 1 | 0 | 0 | 0.04 | 0.01 | 0.01 | 17 | 8.31 | 0.99 | 0.01 | 0 | 0.01 | 4.99 | 0 | 1.02 | 0.09 | 927 | 1364.6 | 1394.6 | 18.6 | 59 | 133 | -0.2381 | -0.0137 | -0.0222 | 3358.343975
9.665 | 3009.557165 | 1 | 0 | 0 | 0.02 | 0.01 | 0.01 | 17.12 | 4.2 | 2.2 | 0.49 | 0 | 0.01 | 0.01 | 0 | 0.41 | 0.74 | 1038 | 1579.2 | 1661.9 | 17.5 | 86.8 | 194.9 | 0.3353 | 0.0385 | -2.9771 | 4036.405103
9.665 | 3009.557165 | 1 | 0 | 0 | 0.02 | 0.05 | 0.05 | 0.01 | 8.31 | 2.1 | 0.69 | 0 | 0.01 | 0.01 | 0 | 0.16 | 1.58 | 982 | 1812.1 | 2156.6 | 18.3 | 61.5 | 111.9 | 0.6654 | 0.1879 | -0.2771 | 3719.971215
9.665 | 3009.557165 | 1 | 0 | 0 | 0.01 | 0.05 | 0.05 | 6.8 | 8.31 | 1.51 | 0.01 | 0 | 0.01 | 3.9 | 0 | 0.08 | 1.88 | 927 | 1281.5 | 1675.6 | 19.1 | 57.1 | 118.6 | -0.1992 | -0.0295 | -0.0337 | 3326.421322
9.665 | 3009.557165 | 1 | 0 | 0 | 0.24 | 0.01 | 0.01 | 14.5 | 4.2 | 1.97 | 0.29 | 0 | 0.01 | 0.01 | 0 | 0.03 | 0.02 | 1038 | 1908.5 | 1993.9 | 14 | 117.7 | 146 | 0.4066 | -0.0623 | -1.8082 | 3924.392001
9.665 | 3009.557165 | 1 | 0 | 0 | 0.19 | 0.01 | 0.5 | 14.46 | 5.14 | 1.98 | 0.01 | 0 | 0.01 | 2.03 | 0 | 0.03 | 0 | 1050 | 1564 | 1626 | 15 | 103 | 176.4 | 0.0884 | 0.1009 | -2.001 | 3862.180598
9.665 | 3009.557165 | 1 | 0 | 0 | 0.2 | 0.01 | 0.01 | 12.52 | 8.29 | 2.21 | 0.01 | 0 | 0.08 | 0.01 | 0 | 0.03 | 0 | 1093 | 1729.4 | 1825.8 | 16 | 138.3 | 192.2 | 0.6514 | -0.0264 | -1.8909 | 3996.528187
9.665 | 3009.557165 | 1 | 0 | 0 | 0.01 | 0.01 | 0.01 | 9 | 8.3 | 1.7 | 0.41 | 0 | 0.01 | 6.2 | 0 | 0.43 | 0.57 | 950 | 1605.4 | 1667.4 | 17.6 | 126.8 | 125.7 | 0.3044 | 0.0742 | -0.7714 | 3745.136964
9.665 | 3009.557165 | 1 | 0 | 0 | 0.03 | 0.01 | 0.01 | 12.51 | 0.95 | 0.92 | 0.01 | 0.01 | 0.01 | 0.01 | 0 | 1.06 | 0.09 | 996 | 1281.5 | 1323.6 | 17 | 57.9 | 114.5 | -0.6263 | 0.0598 | -0.0026 | 3231.633157
9.665 | 3009.557165 | 1 | 0 | 0 | 0.22 | 0.01 | 0.01 | 14.5 | 8.33 | 2.2 | 0.28 | 0 | 0.01 | 3.9 | 0 | 0.03 | 0.03 | 982 | 1867.2 | 1938.8 | 16.4 | 61.5 | 141.7 | 0.8829 | 0.1262 | -1.0324 | 3937.656047
9.73 | 3009.55704 | 1 | 0 | 0 | 0 | 0.12 | 0.08 | 11.14 | 0.94 | 2.1 | 0.01 | 0 | 0.01 | 0.01 | 0 | 0.26 | 0.21 | 1050 | 1274.7 | 1894.8 | 16.2 | 89 | 146 | -0.0785 | 0.088 | -1.8152 | 3600.989056
9.73 | 3009.55704 | 1 | 0 | 0 | 0.02 | 0.01 | 0.01 | 11.89 | 8.31 | 2.06 | 0.01 | 0 | 0.01 | 4.92 | 0 | 0.08 | 2.03 | 996 | 1226.4 | 1343.6 | 18.7 | 79.3 | 167.3 | -0.1758 | -0.0481 | -0.0909 | 3360.015632
9.255 | 3009.558077 | 1 | 0 | 0 | 0.21 | 0.43 | 0.5 | 9.8 | 8.28 | 2.02 | 0.01 | 0 | 0.01 | 7.51 | 0 | 0.03 | 0 | 996 | 1536.5 | 2067 | 15 | 67.8 | 134.3 | 0.3961 | -0.1255 | -0.798 | 3872.313925
9.255 | 3009.558077 | 1 | 0 | 0 | 0.23 | 0.01 | 0.01 | 0.01 | 5.14 | 1.51 | 0.01 | 0 | 0.01 | 0.01 | 0 | 0.01 | 0.01 | 1093 | 1674.3 | 1745.4 | 15 | 188.5 | 112.2 | 0.1279 | -0.1563 | 0.1381 | 3686.893605
9.255 | 3009.558077 | 1 | 0 | 0 | 0.27 | 0.27 | 0.01 | 4.67 | 8.26 | 0.02 | 0.07 | 0 | 0.01 | 0.01 | 0 | 0.03 | 0 | 996 | 1750.1 | 2177.8 | 15 | 61.5 | 107.3 | 0.16 | 0.027 | 0.0693 | 3588.921485
9.255 | 3009.558077 | 1 | 0 | 0 | 0.01 | 0.07 | 0.11 | 12.35 | 8.01 | 2.2 | 0.01 | 0 | 0.01 | 0.01 | 0 | 0.24 | 0.23 | 996 | 1143.7 | 1756 | 18 | 57 | 177.3 | -0.2369 | -0.0345 | -1.6253 | 3683.985046
9.255 | 3009.558077 | 1 | 0 | 0 | 0 | 0.11 | 0.3 | 17.5 | 0.01 | 2.2 | 0.01 | 0 | 0.01 | 9.75 | 0 | 0.2 | 0.22 | 1149 | 1113.4 | 1887.9 | 16 | 180.3 | 238.6 | -0.2762 | 0.0856 | -2.8889 | 3962.603839
9.255 | 3009.558077 | 1 | 0 | 0 | 0.03 | 0.01 | 0.01 | 0.01 | 0.98 | 1.5 | 0.01 | 0 | 0.01 | 0.01 | 0 | 1.02 | 0.01 | 1038 | 1164.4 | 1281.5 | 15.7 | 100.3 | 111 | -0.7945 | 0.0315 | -0.0141 | 3163.094884
9.255 | 3009.558077 | 1 | 0 | 0 | 0.06 | 2.09 | 0.32 | 0.01 | 2.8 | 2.21 | 0.01 | 0 | 0.01 | 0.01 | 0 | 0.88 | 0 | 996 | 1285 | 1965 | 16 | 78.3 | 122.8 | -0.4355 | 0.036 | -0.7705 | 3410.510235
9.255 | 3009.558077 | 1 | 0 | 0 | 0.03 | 0.01 | 0.01 | 15 | 7.01 | 2.2 | 0.01 | 0.01 | 0.01 | 0.01 | 0 | 1.06 | 0.02 | 1093 | 1412.5 | 1474.5 | 18 | 103 | 235.2 | -0.0164 | 0.0856 | -2.6652 | 3924.44127
9.255 | 3009.558077 | 1 | 0 | 0 | 0.01 | 0.01 | 0.01 | 9.9 | 8.28 | 2.1 | 0.01 | 0 | 0.01 | 0.01 | 0 | 0.9 | 0.7 | 996 | 1281.5 | 1329.8 | 19.7 | 64.4 | 137.8 | -0.554 | 0.1085 | -0.3734 | 3421.931486
9.255 | 3009.558077 | 1 | 0 | 0 | 0.03 | 0.6 | 0.3 | 14.09 | 8.32 | 2.1 | 0.01 | 0 | 0.01 | 0.01 | 0 | 1.2 | 0 | 1050 | 1281.5 | 2025.7 | 18 | 91.2 | 180.5 | 0.1905 | -0.2106 | -2.1437 | 3825.978203
9.255 | 3009.558077 | 1 | 0 | 0 | 0.04 | 0.01 | 0.01 | 0.01 | 8.32 | 2.1 | 0.01 | 0 | 0.01 | 0.01 | 0 | 1.04 | 0.01 | 982 | 1254 | 1288.4 | 18.7 | 99.1 | 110.3 | -0.5149 | 0.0644 | 0.0445 | 3270.182588
9.255 | 3009.558077 | 1 | 0 | 0 | 0.01 | 0.01 | 1.72 | 12.52 | 0.94 | 1.19 | 0.01 | 0 | 0.01 | 4.9 | 0 | 0.02 | 0.04 | 996 | 1205.8 | 1249.2 | 16.9 | 65.1 | 125.8 | -0.5724 | -0.635 | -0.0295 | 3438.357966
9.255 | 3009.558077 | 1 | 0 | 0 | 0.03 | 0.01 | 0.01 | 0.01 | 8.3 | 1.3 | 0.01 | 0 | 0.01 | 0.01 | 0 | 1.03 | 0.02 | 1025 | 1302.2 | 1347.7 | 18 | 116.6 | 109.8 | -0.3678 | -0.016 | -0.6575 | 3358.916829
9.255 | 3009.558077 | 1 | 0 | 0 | 0.23 | 0.01 | 0.02 | 0.01 | 8.31 | 2.06 | 0.01 | 0 | 0.01 | 0.01 | 0 | 0.01 | 0.01 | 1093 | 1674.3 | 1736.3 | 15.3 | 142.4 | 121.3 | -0.1361 | -0.0296 | -0.0118 | 3503.942787
9.255 | 3009.558077 | 1 | 0 | 0 | 0.01 | 0.05 | 0.05 | 14.09 | 8.31 | 0.99 | 0.01 | 0 | 0.01 | 0.01 | 0 | 0.62 | 1.48 | 982 | 1260.9 | 1479.3 | 19 | 70 | 158 | -0.2899 | -0.1421 | -0.3444 | 3494.124207
9.255 | 3009.558077 | 1 | 0 | 0 | 0.1 | 3 | 0.3 | 3.03 | 6.2 | 0.02 | 0.01 | 0 | 0.01 | 0.01 | 0 | 0.03 | 0 | 1025 | 1451.9 | 1921.8 | 16.7 | 130.2 | 103.6 | -0.1683 | 0.0848 | -0.0426 | 3455.375162
9.73 | 3009.55704 | 1 | 0 | 0 | 0 | 0.05 | 0.05 | 0.01 | 8.31 | 1.19 | 0.01 | 0 | 0.01 | 0.01 | 0 | 0.1 | 1.62 | 996 | 1213.3 | 1598.5 | 19.3 | 65.8 | 107.6 | -0.4927 | 0.0886 | -0.0277 | 3218.45077
9.73 | 3009.55704 | 1 | 0 | 0 | 0.04 | 0.01 | 0.01 | 14.5 | 2 | 0.02 | 0.01 | 0 | 0.01 | 0.01 | 0 | 1.06 | 0.05 | 1038 | 1164.4 | 1182.4 | 17 | 157.3 | 125.7 | -0.6168 | -0.7912 | -0.7766 | 3608.935749
9.73 | 3009.55704 | 1 | 0 | 0 | 0.03 | 0.01 | 0.01 | 10.2 | 0.96 | 1.97 | 0.01 | 0 | 0.01 | 0.01 | 0 | 1.03 | 0.01 | 1093 | 1258.8 | 1316 | 16 | 125.8 | 138.1 | -0.2694 | -0.1863 | -1.4086 | 3572.937878
9.73 | 3009.55704 | 1 | 0 | 0 | 0.01 | 0.01 | 0.01 | 12.47 | 8.32 | 2.21 | 0.01 | 0 | 0.01 | 4.3 | 0 | 0.03 | 0.62 | 996 | 1274.7 | 1329.8 | 18 | 66.4 | 149.9 | -0.0159 | 0.1305 | -2.0805 | 3751.68549
9.73 | 3009.55704 | 1 | 0 | 0 | 0.04 | 0.01 | 0.02 | 0.01 | 0.95 | 2.06 | 0.01 | 0 | 0.01 | 0.01 | 0 | 1 | 0 | 996 | 1399.4 | 1468.3 | 16.8 | 101.6 | 110.7 | -0.5283 | -0.5636 | 0.0855 | 3328.830547
9.73 | 3009.55704 | 1 | 0 | 0 | 0.23 | 0.01 | 0.01 | 8.9 | 8.3 | 1.99 | 0.01 | 0 | 0.01 | 0.01 | 0 | 0.01 | 0.01 | 982 | 1722.5 | 1806.5 | 16 | 66.4 | 133 | 0.3017 | -0.0325 | -1.2502 | 3710.615303
9.73 | 3009.55704 | 1 | 0 | 0 | 0.01 | 0.05 | 0.05 | 8.14 | 8.31 | 2.1 | 0.01 | 0 | 0.01 | 0.01 | 0 | 0.62 | 1.48 | 1038 | 1212.6 | 1722.6 | 18.1 | 147.8 | 125.7 | 0.0885 | 0.016 | -0.778 | 3754.687852
9.73 | 3009.55704 | 1 | 0 | 0 | 0.21 | 0.01 | 0.01 | 0.01 | 7 | 0.98 | 0.01 | 0 | 0.01 | 0.01 | 0 | 0.01 | 0.01 | 996 | 1555.8 | 1610.9 | 15.3 | 62.1 | 106.9 | -0.1982 | -0.6606 | -0.0043 | 3338.144793
9.73 | 3009.55704 | 1 | 0 | 0 | 0.15 | 0.01 | 0.01 | 11.2 | 0.01 | 0.92 | 0.01 | 0 | 0.01 | 0.01 | 0 | 0.05 | 0 | 1038 | 1411.8 | 1439.4 | 15 | 73.2 | 116.8 | -0.5148 | -0.0252 | -0.666 | 3304.608084
9.73 | 3009.55704 | 1 | 0 | 0 | 0.01 | 0.05 | 0.05 | 0.01 | 4.1 | 1.49 | 0.01 | 0 | 0.01 | 7.48 | 0 | 0.62 | 1.48 | 982 | 1281.5 | 1650 | 17 | 93.6 | 106.7 | -0.6316 | 0.0595 | -0.1004 | 3294.103455
9.73 | 3009.55704 | 1 | 0 | 0 | 0.01 | 0.01 | 0.01 | 0.01 | 8.32 | 1.3 | 0.01 | 0 | 0.01 | 0.01 | 0 | 0.92 | 0.7 | 996 | 1149.3 | 1226.4 | 20.7 | 70.5 | 109.8 | -0.6329 | 0.1452 | -1.736 | 3388.492456
9.73 | 3009.55704 | 1 | 0 | 0 | 0.27 | 0.27 | 0.01 | 12.49 | 0.01 | 1.23 | 0.07 | 0 | 0.01 | 0.01 | 0 | 0.03 | 0 | 1050 | 1731 | 2199.6 | 12 | 88.8 | 150.1 | 0.4002 | 0.139 | -2.0319 | 3936.338465
9.73 | 3009.55704 | 1 | 0 | 0 | 0.16 | 0.16 | 0.05 | 1.97 | 1.21 | 0.82 | 0.01 | 0 | 0.01 | 0.01 | 0 | 0.01 | 0 | 996 | 1466.9 | 1929.2 | 14 | 67.6 | 110.7 | -0.2864 | 0.0504 | 0.0183 | 3290.38928
9.73 | 3009.55704 | 1 | 0 | 0 | 0.03 | 0.01 | 0.01 | 14.13 | 4.6 | 2.2 | 0.01 | 0.01 | 0.01 | 0.01 | 0 | 1.05 | 0.01 | 1149 | 1019 | 1393.1 | 17.3 | 203.4 | 209.4 | -0.3931 | 0.1624 | -2.6591 | 3901.719289
9.73 | 3009.55704 | 1 | 0 | 0 | 0.01 | 0.01 | 0.01 | 12.56 | 8.32 | 2.2 | 0.01 | 0 | 0.01 | 0.01 | 0 | 0.27 | 0.71 | 982 | 1188.5 | 1344.2 | 19 | 84.9 | 155.9 | 0.1095 | 0.0607 | -2.1679 | 3777.261574
9.73 | 3009.55704 | 1 | 0 | 0 | 0.35 | 0.23 | 0.01 | 8.9 | 8.31 | 2.22 | 1.02 | 0 | 0.01 | 8.02 | 0 | 0.03 | 0 | 1149 | 2363.3 | 2625.1 | 13.9 | 180.3 | 157.1 | 1.609 | -0.2273 | -1.9652 | 4366.965614
9.255 | 3009.558077 | 1 | 0 | 0 | 0.15 | 0.01 | 0.01 | 12.57 | 8.28 | 2.2 | 0.01 | 0 | 0.01 | 0.01 | 0 | 0.05 | 0 | 982 | 1457.2 | 1536 | 17 | 82.7 | 133.4 | 0.1128 | -0.0197 | -1.0276 | 3673.330581
9.255 | 3009.558077 | 1 | 0 | 0 | 0.06 | 2.09 | 0.32 | 8.5 | 7.4 | 2.2 | 0.01 | 0 | 0.01 | 0.01 | 0 | 0.88 | 0 | 1038 | 1390.4 | 1995 | 17 | 86.1 | 141.3 | -0.1258 | 0.045 | -0.2956 | 3550.918848
9.255 | 3009.558077 | 1 | 0 | 0 | 0.02 | 0.11 | 3.18 | 7.14 | 7.99 | 0.02 | 0.01 | 0 | 0.01 | 0.01 | 0 | 0.03 | 0 | 996 | 1267.8 | 1672.9 | 18 | 72 | 110.7 | -0.3696 | 0.071 | 0.0209 | 3331.218896
9.255 | 3009.558077 | 1 | 0 | 0 | 0.02 | 0.01 | 0.01 | 14.5 | 8.28 | 1.19 | 0.01 | 0 | 0.01 | 3.9 | 0 | 0.12 | 0.89 | 1038 | 1149.3 | 1281.5 | 18 | 82.7 | 145.9 | -0.1391 | -0.8197 | -0.7737 | 3518.606579
9.255 | 3009.558077 | 1 | 0 | 0 | 0.01 | 0.05 | 0.06 | 12.52 | 8.28 | 0.02 | 0.01 | 0 | 0.01 | 3.9 | 0 | 0.51 | 0.2 | 996 | 1260.9 | 1325.1 | 18.7 | 127.4 | 110.9 | -0.1811 | -0.0882 | -0.0183 | 3394.316114
9.255 | 3009.558077 | 1 | 0 | 0 | 0.03 | 0.01 | 0.01 | 12.51 | 0.99 | 2.1 | 0.01 | 0 | 0.01 | 0.01 | 0 | 1.06 | 0.09 | 996 | 1327.5 | 1389.4 | 16 | 78.6 | 151.4 | -0.2131 | -0.0183 | -0.0362 | 3459.483195
9.255 | 3009.558077 | 1 | 0 | 0 | 0.03 | 0.01 | 0.01 | 0.41 | 1.18 | 1.99 | 0.01 | 0 | 0.01 | 0.01 | 0 | 1.06 | 0.02 | 1050 | 1260.9 | 1296.3 | 16 | 117.3 | 118.9 | -0.7411 | 0.0949 | 0.0671 | 3144.368171
9.255 | 3009.558077 | 1 | 0 | 0 | 0.22 | 0.01 | 0.01 | 12.49 | 0.01 | 2.1 | 0.28 | 0 | 0.01 | 2.03 | 0 | 0.03 | 0.03 | 982 | 2006 | 2123.2 | 13.1 | 82.8 | 134.8 | 0.6383 | -0.9397 | -0.1932 | 3899.94392
9.255 | 3009.558077 | 1 | 0 | 0 | 0.15 | 0.01 | 0.01 | 0.01 | 8.32 | 2.2 | 0.01 | 0 | 0.01 | 0.01 | 0 | 0.05 | 0 | 1038 | 1465.6 | 1548.3 | 16.5 | 120.2 | 111.1 | 0.058 | 0.075 | 0.1895 | 3570.131033
9.255 | 3009.558077 | 1 | 0 | 0 | 0.02 | 0.01 | 0.01 | 0.01 | 5.14 | 2.1 | 0.43 | 0 | 0.2 | 0.01 | 0 | 0.48 | 0.2 | 996 | 1867.2 | 1975 | 18 | 93.6 | 111.1 | 0.0093 | -0.0075 | -0.1411 | 3443.91731
9.255 | 3009.558077 | 1 | 0 | 0 | 0.01 | 0.06 | 0.03 | 14.26 | 0.94 | 1.47 | 0.01 | 0 | 0.01 | 0.01 | 0 | 0.47 | 0.19 | 996 | 1274.7 | 1719.7 | 16.8 | 67.7 | 150.5 | -0.5048 | -0.0998 | -1.8317 | 3502.151814
9.255 | 3009.558077 | 1 | 0 | 0 | 0.01 | 0.01 | 0.01 | 12.38 | 8.29 | 0.49 | 0.34 | 0 | 0.01 | 2.03 | 0 | 0.39 | 0.67 | 1093 | 1508.9 | 1539.9 | 19 | 118.4 | 138.7 | 0.3128 | 0.2146 | -0.796 | 3648.97993
9.255 | 3009.558077 | 1 | 0 | 0 | 0.03 | 0.01 | 0.01 | 4.81 | 8.31 | 2 | 0.01 | 0 | 0.01 | 0.01 | 0 | 1.02 | 0.01 | 1093 | 1386.2 | 1441.3 | 18.1 | 193.9 | 133.5 | 0.0938 | -0.0637 | -0.0386 | 3672.529757
9.255 | 3009.558077 | 1 | 0 | 0 | 0.2 | 0.01 | 1.5 | 12.54 | 8.31 | 2.22 | 0.01 | 0 | 0.08 | 7.48 | 0 | 0.03 | 0 | 996 | 1743.2 | 1846.5 | 16 | 61.9 | 177.3 | 0.4102 | -0.0852 | -0.207 | 3665.836427
9.255 | 3009.558077 | 1 | 0 | 0 | 0 | 0.05 | 0.05 | 12.51 | 8.31 | 0.02 | 0.01 | 0 | 0.01 | 4.9 | 0 | 0.11 | 2.25 | 996 | 1267.8 | 1405.6 | 19 | 71.4 | 111 | -0.452 | 0.0514 | -0.1235 | 3219.831812
9.255 | 3009.558077 | 1 | 0 | 0 | 0.03 | 0.05 | 0.11 | 0.01 | 7 | 2.21 | 0.01 | 0 | 0.01 | 0.01 | 0 | 0.25 | 0.2 | 996 | 1323 | 1610.8 | 19 | 91.7 | 110.6 | -0.31 | -0.0042 | -0.0008 | 3326.68589
9.42 | 3009.557325 | 1 | 0 | 0 | 0.27 | 0.27 | 0.01 | 6.99 | 0.99 | 1.5 | 0.07 | 0 | 0.01 | 0.01 | 0 | 0.03 | 0 | 996 | 1825.9 | 2321.9 | 12.2 | 62.4 | 121.3 | 0.431 | -0.1234 | -0.5073 | 3586.040502
9.42 | 3009.557325 | 1 | 0 | 0 | 0 | 0.05 | 0.05 | 12.52 | 8.3 | 1.7 | 0.01 | 0 | 0.01 | 9.2 | 0 | 0.1 | 1.62 | 996 | 1123.1 | 1531 | 20.1 | 61.5 | 154.3 | -0.1836 | -0.0706 | -0.7732 | 3554.742969
9.42 | 3009.557325 | 1 | 0 | 0 | 0.04 | 0.01 | 0.01 | 12.54 | 7.97 | 2.21 | 0.01 | 0 | 0.01 | 0.01 | 0 | 1.06 | 0.05 | 1050 | 1343.6 | 1391.8 | 18 | 138.3 | 152.7 | 0.0402 | -0.1106 | -0.3841 | 3429.724705
9.42 | 3009.557325 | 1 | 0 | 0 | 0.01 | 0.01 | 0.01 | 14.5 | 4.14 | 2.21 | 0.01 | 0 | 0.01 | 2.02 | 0 | 0.07 | 1.82 | 1050 | 1126.5 | 1467.6 | 17.5 | 99 | 182.3 | -0.2143 | -0.1215 | -2.2362 | 3763.127045
9.42 | 3009.557325 | 1 | 0 | 0 | 0.02 | 0.01 | 0.01 | 0.01 | 8.32 | 1.2 | 0.01 | 0 | 0.3 | 0.01 | 0 | 0.09 | 0.41 | 1038 | 1738 | 1800 | 18 | 100.3 | 110.6 | 0.1572 | 0.033 | -0.0462 | 3605.37941
9.42 | 3009.557325 | 1 | 0 | 0 | 0.03 | 0.01 | 0.01 | 10.09 | 6.99 | 2.1 | 0.01 | 0 | 0.01 | 0.01 | 0 | 1.06 | 0.09 | 996 | 1109.3 | 1465.5 | 17.9 | 82.7 | 129.5 | -0.4007 | 0.055 | -0.0372 | 3359.204124
9.42 | 3009.557325 | 1 | 0 | 0 | 0.04 | 0.01 | 0.01 | 12.35 | 8.28 | 1.19 | 0.01 | 0 | 0.01 | 0.01 | 0 | 1.07 | 0.01 | 1025 | 1349 | 1379.3 | 19 | 102.2 | 148.1 | 0.0071 | 0.0373 | -0.8699 | 3487.659247
9.42 | 3009.557325 | 1 | 0 | 0 | 0.27 | 0.27 | 0.01 | 0.01 | 2.8 | 1.21 | 0.07 | 0 | 0.01 | 0.01 | 0 | 0.03 | 0 | 1093 | 1675 | 2159.6 | 14 | 162.7 | 110.5 | 0.4357 | -0.0449 | -0.7087 | 3763.576013
9.42 | 3009.557325 | 1 | 0 | 0 | 0.04 | 0.55 | 0.27 | 0.01 | 5.1 | 2.1 | 0.01 | 0.03 | 0.01 | 0.01 | 0 | 0.03 | 0 | 996 | 1341 | 2015.3 | 17.1 | 57.4 | 109 | -0.406 | 0.1245 | 0.1625 | 3259.359846
9.42 | 3009.557325 | 1 | 0 | 0 | 0.15 | 0.16 | 0.06 | 0.01 | 8.31 | 2.02 | 0.01 | 0 | 0.01 | 3.9 | 0 | 0.01 | 0 | 1149 | 1506.8 | 1998.1 | 17 | 184.4 | 119.8 | 0.3798 | -0.0829 | 0.0081 | 3526.257602
9.42 | 3009.557325 | 1 | 0 | 0 | 0.03 | 0.01 | 0.01 | 14.48 | 4.2 | 0.92 | 0.01 | 0 | 0.01 | 0.01 | 0 | 1.06 | 0.02 | 996 | 1288.4 | 1316.1 | 16.8 | 74.6 | 130.8 | -0.3999 | -0.0021 | -0.0332 | 3357.071446
9.42 | 3009.557325 | 1 | 0 | 0 | 0.04 | 0.01 | 0.01 | 11.85 | 1.18 | 0.49 | 0.01 | 0 | 0.01 | 0.01 | 0 | 1.06 | 0.05 | 996 | 1282.2 | 1309.8 | 16 | 80.7 | 122 | -0.6147 | -0.0241 | -1.5947 | 3584.29785
9.42 | 3009.557325 | 1 | 0 | 0 | 0.01 | 0.05 | 0.05 | 6.55 | 8.27 | 2.1 | 0.01 | 0 | 0.01 | 0.01 | 0 | 0.13 | 1.55 | 996 | 1309.1 | 1737.4 | 19 | 57.5 | 138.1 | -0.2892 | 0.0274 | -0.9898 | 3442.641794
9.42 | 3009.557325 | 1 | 0 | 0 | 0.27 | 0.27 | 0.01 | 14.5 | 8.29 | 2.2 | 0.07 | 0 | 0.01 | 0.01 | 0 | 0.03 | 0 | 996 | 1708.7 | 2225.5 | 15 | 75.9 | 185.6 | 1.0371 | 0.0177 | -2.6021 | 4254.265251
9.42 | 3009.557325 | 1 | 0 | 0 | 0.03 | 0.01 | 0.01 | 12.52 | 8.31 | 0.49 | 0.01 | 0.01 | 0.01 | 2.03 | 0 | 1.05 | 0.05 | 996 | 1295.3 | 1322.8 | 18.6 | 71.9 | 113.6 | -0.3454 | -0.0108 | -0.0647 | 3348.327459
9.63 | 3009.557632 | 1 | 0 | 0 | 0.03 | 0.01 | 0.01 | 0.01 | 8.33 | 2.2 | 0.01 | 0.01 | 0.01 | 0.01 | 0 | 1.05 | 0.05 | 1093 | 1389.7 | 1437.9 | 24 | 172.2 | 122 | -0.1564 | 0.0357 | -1.5532 | 3853.022472
9.63 | 3009.557632 | 1 | 0 | 0 | 0.04 | 0.01 | 0.01 | 0.41 | 4.2 | 1.5 | 0.01 | 0 | 0.01 | 0.01 | 0 | 1.04 | 0.01 | 996 | 1247.4 | 1288.4 | 17 | 61.3 | 106.5 | -0.7532 | -0.0289 | 0.0185 | 3187.135871
9.63 | 3009.557632 | 1 | 0 | 0 | 0.12 | 0.18 | 0.06 | 5.1 | 1.21 | 2.1 | 0.01 | 0 | 0.01 | 7.48 | 0 | 0.01 | 0 | 1038 | 1393 | 2039.4 | 15 | 180.3 | 133.5 | 0.0636 | 0.1494 | -0.8743 | 3708.564464
9.63 | 3009.557632 | 1 | 0 | 0 | 0.04 | 0.01 | 0.02 | 1.95 | 0.01 | 0.02 | 0.01 | 0 | 0.01 | 0.01 | 0 | 1 | 0 | 982 | 1267.8 | 1295.4 | 16 | 105.8 | 105.4 | -0.9093 | 0.0275 | 0.0262 | 3133.479778
9.63 | 3009.557632 | 1 | 0 | 0 | 0 | 0.11 | 0.3 | 12.56 | 8.31 | 2.06 | 0.01 | 0 | 0.01 | 0.01 | 0 | 0.2 | 0.22 | 982 | 1311.9 | 1908.5 | 18 | 71.9 | 146 | 0.0536 | 0.0289 | -0.9209 | 3643.732747
9.63 | 3009.557632 | 1 | 0 | 0 | 0.03 | 0.01 | 0.01 | 5.1 | 4.1 | 2.2 | 0.01 | 0 | 0.01 | 0.01 | 0 | 0.39 | 0.26 | 950 | 1157.5 | 1398.7 | 17 | 62.3 | 117.5 | -0.7492 | 0.1357 | -0.8696 | 3226.874701
9.63 | 3009.557632 | 1 | 0 | 0 | 0.16 | 0.01 | 0.01 | 14.09 | 8.31 | 2 | 0.4 | 0.04 | 0.01 | 5 | 0 | 0.04 | 0 | 996 | 1846.5 | 1916.8 | 17.5 | 65.8 | 146 | 1.1723 | -0.0651 | -2.2262 | 4265.92195
9.63 | 3009.557632 | 1 | 0 | 0 | 0.04 | 0.01 | 0.01 | 12.51 | 8.25 | 2.1 | 0.01 | 0 | 0.01 | 0.01 | 0 | 1.06 | 0.05 | 1038 | 1391.8 | 1457.3 | 17.9 | 108.7 | 134.2 | 0.2407 | 0.0008 | -1.9539 | 3811.722874
9.63 | 3009.557632 | 1 | 0 | 0 | 0.01 | 0.01 | 0.01 | 0.01 | 8.3 | 2.06 | 0.01 | 0 | 0.01 | 0.01 | 0 | 0.03 | 0.2 | 1038 | 1192.9 | 1288.4 | 19.5 | 126.8 | 111 | -0.6673 | -0.1017 | 0.0211 | 3317.697483
9.63 | 3009.557632 | 1 | 0 | 0 | 0.01 | 0.01 | 0.01 | 12.57 | 8.31 | 2.1 | 0.01 | 0 | 0.01 | 0.01 | 0 | 0.27 | 0.71 | 996 | 1150.6 | 1325.9 | 18.6 | 65.1 | 154.2 | -0.394 | 0.111 | -1.7948 | 3524.88167
9.63 | 3009.557632 | 1 | 0 | 0 | 0.01 | 0.04 | 0.04 | 5.1 | 6.99 | 2 | 0 | 0 | 0 | 0.01 | 0 | 1.8 | 0 | 996 | 1119.6 | 1646.7 | 18 | 127.4 | 118.9 | -0.1887 | -0.0073 | -0.7209 | 3544.011198
9.63 | 3009.557632 | 1 | 0 | 0 | 0.15 | 0.01 | 0.01 | 10.12 | 4.1 | 0.02 | 0.01 | 0 | 0.01 | 8.02 | 0 | 0.05 | 0 | 1038 | 1522.7 | 1550.2 | 16 | 78.1 | 111 | -0.2488 | -0.7899 | 0.0501 | 3432.961913
9.63 | 3009.557632 | 1 | 0 | 0 | 0 | 0.01 | 0.01 | 0.01 | 0.01 | 1.98 | 0.01 | 0 | 0.01 | 4.88 | 0 | 0.57 | 0.59 | 996 | 1136.5 | 1289.1 | 17 | 93.6 | 111.1 | -0.8747 | 0.2679 | -0.0835 | 3195.594983
9.63 | 3009.557632 | 1 | 0 | 0 | 0.03 | 0.01 | 0.01 | 12.51 | 8.32 | 2.2 | 0.01 | 0 | 0.01 | 0.01 | 0 | 1.07 | 0.05 | 982 | 1299.8 | 1350.1 | 19 | 80.3 | 140.5 | 0.0725 | -0.7281 | 0.0095 | 3481.084735
9.63 | 3009.557632 | 1 | 0 | 0 | 0.19 | 0.01 | 0.5 | 12.28 | 0.01 | 1.98 | 0.01 | 0 | 0.01 | 0.01 | 0 | 0.03 | 0 | 1025 | 1536.5 | 1584.7 | 13.4 | 57.5 | 157.1 | -0.1687 | -0.3282 | -2.2166 | 3566.378557
9.63 | 3009.557632 | 1 | 0 | 0 | 0 | 0.1 | 0.41 | 7.41 | 8.31 | 1.99 | 0.01 | 0 | 0.01 | 0.01 | 0 | 0.25 | 0.23 | 996 | 1116.2 | 1853.4 | 18.3 | 73.2 | 119.7 | -0.1625 | 0.0124 | -0.0225 | 3383.045216
9.63 | 3009.557632 | 1 | 0 | 0 | 0.2 | 0.51 | 0.51 | 10.2 | 8.31 | 2.1 | 0.01 | 0 | 0.01 | 0.01 | 0 | 0.03 | 0 | 996 | 1575.7 | 2049.5 | 15.3 | 103.9 | 143.6 | 0.8485 | 0.1527 | -0.1001 | 3620.637525
9.73 | 3009.55704 | 1 | 0 | 0 | 0.01 | 0.05 | 0.05 | 7.74 | 8.31 | 2.2 | 0.01 | 0 | 0.01 | 0.01 | 0 | 0.17 | 1.54 | 982 | 1281.5 | 1646.7 | 19 | 71.5 | 133.5 | -0.2794 | 0.0387 | 0.0598 | 3364.470295
9.73 | 3009.55704 | 1 | 0 | 0 | 0.03 | 0.05 | 0.11 | 2.01 | 5.14 | 1.7 | 0.01 | 0 | 0.01 | 4.3 | 0 | 0.25 | 0.2 | 927 | 1226.4 | 1663.2 | 17.8 | 61.5 | 109.2 | -0.5869 | -0.0271 | 0.089 | 3170.854767
9.73 | 3009.55704 | 1 | 0 | 0 | 0.19 | 0.46 | 0.49 | 12.51 | 6.98 | 2.2 | 0.01 | 0 | 0.01 | 0.01 | 0 | 0.03 | 0 | 1093 | 1584.7 | 2104.6 | 16 | 79.9 | 162.6 | 0.6044 | -0.0135 | -2.0914 | 3896.519344
9.73 | 3009.55704 | 1 | 0 | 0 | 0.2 | 0.01 | 0.51 | 11.11 | 8.27 | 2 | 0.01 | 0 | 0.08 | 0.01 | 0 | 0.03 | 0 | 1038 | 1729.4 | 1832.7 | 16 | 61 | 153.9 | 0.5121 | -0.0109 | -0.7537 | 3830.909732
9.73 | 3009.55704 | 1 | 0 | 0 | 0.15 | 0.01 | 0.01 | 12.35 | 0.01 | 2.1 | 0.46 | 0.15 | 0.01 | 0.01 | 0 | 0.05 | 0 | 1093 | 1688.1 | 1766.9 | 15 | 78.3 | 207.4 | 0.0655 | 0.0151 | -2.9606 | 4040.775652
9.73 | 3009.55704 | 1 | 0 | 0 | 0.15 | 0.01 | 0.01 | 0.01 | 8.31 | 2.1 | 0.01 | 0 | 0.01 | 0.01 | 0 | 0.05 | 0 | 1093 | 1400.7 | 1455.8 | 17 | 150.5 | 112 | -0.1455 | 0.0164 | -0.0654 | 3417.353275
9.73 | 3009.55704 | 1 | 0 | 0 | 0.04 | 0.01 | 0.02 | 6.75 | 0.01 | 1.51 | 0.01 | 0 | 0.01 | 0.01 | 0 | 1 | 0 | 996 | 1364.2 | 1405.5 | 15.5 | 59.5 | 121.3 | -0.5962 | -0.0488 | 0.093 | 3325.201019
9.73 | 3009.55704 | 1 | 0 | 0 | 0.21 | 0.01 | 0.56 | 0.41 | 2 | 2.2 | 0.34 | 0 | 0.08 | 8.02 | 0 | 0.03 | 0 | 996 | 1960 | 2053.9 | 13 | 80.8 | 110.8 | 0.2379 | -0.1845 | -0.7493 | 3731.359806
9.73 | 3009.55704 | 1 | 0 | 0 | 0.04 | 0.01 | 0.02 | 12.57 | 8.31 | 1.49 | 0.01 | 0 | 0.01 | 0.01 | 0 | 1 | 0 | 1038 | 1390.4 | 1421.4 | 18 | 86.1 | 143.3 | 0.1785 | 0.2302 | -1.6766 | 3697.190757
9.73 | 3009.55704 | 1 | 0 | 0 | 0.01 | 0.01 | 0.01 | 13.56 | 8.29 | 2.21 | 0.01 | 0 | 0.01 | 0.01 | 0 | 0.9 | 0.7 | 927 | 1081.7 | 1364.2 | 18.5 | 65.1 | 138.1 | -0.3841 | -0.4579 | -0.0752 | 3360.675088
9.73 | 3009.55704 | 1 | 0 | 0 | 0.15 | 0.01 | 0.01 | 11.11 | 5.1 | 1.97 | 0.01 | 0 | 0.01 | 0.01 | 0 | 0.05 | 0 | 1025 | 1437.3 | 1492.4 | 16.5 | 112.5 | 154.3 | 0.1122 | -0.1583 | -2.1836 | 3891.508976
9.73 | 3009.55704 | 1 | 0 | 0 | 0.04 | 0.01 | 0.01 | 14.52 | 8.31 | 0.02 | 0.01 | 0 | 0.01 | 0.01 | 0 | 1.04 | 0.1 | 1093 | 1243 | 1261 | 17.3 | 142.4 | 123.1 | -0.3821 | -0.0638 | -2.2324 | 3762.14373
9.73 | 3009.55704 | 1 | 0 | 0 | 0.02 | 0.01 | 0.01 | 0.01 | 8.28 | 1.98 | 0.9 | 0 | 0.01 | 7.51 | 0 | 0.07 | 1.4 | 996 | 1960 | 2034.4 | 18.1 | 74.6 | 110.5 | 0.7115 | 0.1524 | -1.0286 | 3916.408306
9.73 | 3009.55704 | 1 | 0 | 0 | 0.1 | 0.5 | 0.3 | 12.56 | 2.8 | 1.98 | 0.01 | 0 | 0.01 | 0.01 | 0 | 0.03 | 0 | 996 | 1388.1 | 1998.1 | 15.5 | 91.2 | 160.3 | 0.0202 | -0.014 | -2.127 | 3788.190755
9.73 | 3009.55704 | 1 | 0 | 0 | 0.01 | 0.05 | 0.05 | 0.01 | 8.28 | 1.99 | 0.01 | 0 | 0.01 | 0.01 | 0 | 0.17 | 1.54 | 900 | 1243 | 1667.4 | 19 | 58.7 | 106.5 | -0.4063 | -0.0224 | -0.6758 | 3310.129509
9.73 | 3009.55704 | 1 | 0 | 0 | 0.02 | 0.08 | 0.04 | 9.9 | 0.01 | 1.3 | 0.01 | 0 | 0.01 | 0.01 | 0 | 0.38 | 0.23 | 1093 | 1295.3 | 1719.1 | 16.7 | 136.9 | 133 | -0.2252 | 0.0129 | -2.081 | 3731.234388
9.63 | 3009.557632 | 1 | 0 | 0 | 0.03 | 0.01 | 0.01 | 12.49 | 0.01 | 2.22 | 0.01 | 0.01 | 0.01 | 2.03 | 0 | 1.06 | 0.09 | 996 | 1169.2 | 1441.4 | 17 | 91.5 | 145.8 | -0.4796 | 0.0925 | -0.8631 | 3459.576304
9.63 | 3009.557632 | 1 | 0 | 0 | 0.24 | 0.01 | 0.01 | 9.2 | 8.31 | 2.2 | 0.28 | 0 | 0.01 | 0.01 | 0 | 0.03 | 0.02 | 1025 | 1875 | 1959.1 | 15.3 | 99 | 153.9 | 0.7335 | 0.0918 | -2.1558 | 4138.670548
9.63 | 3009.557632 | 1 | 0 | 0 | 0.04 | 0.01 | 0.01 | 5.01 | 0.95 | 2.21 | 0.01 | 0 | 0.01 | 0.01 | 0 | 1.02 | 0.09 | 1038 | 1233.3 | 1398.7 | 17 | 100.3 | 135.8 | -0.5072 | -0.1358 | -2.2545 | 3584.836316
9.63 | 3009.557632 | 1 | 0 | 0 | 0.15 | 0.01 | 0.01 | 2.01 | 8.28 | 2.2 | 0.01 | 0 | 0.01 | 0.01 | 0 | 0.05 | 0 | 1025 | 1430.3 | 1493.3 | 17 | 67.8 | 115 | -0.2167 | -0.6983 | -0.0296 | 3510.666616
9.63 | 3009.557632 | 1 | 0 | 0 | 0.01 | 0.01 | 0.01 | 0.01 | 8.29 | 2.06 | 0.01 | 0 | 0.01 | 4.9 | 0 | 0.13 | 1.9 | 996 | 1354.8 | 1396.8 | 18 | 102.2 | 110.5 | -0.3107 | -0.7597 | -0.7156 | 3585.998664
9.63 | 3009.557632 | 1 | 0 | 0 | 0 | 0.05 | 0.05 | 0.41 | 8.28 | 1.7 | 0.01 | 0 | 0.01 | 6.2 | 0 | 0.11 | 2.25 | 1093 | 1281.5 | 1729.4 | 18 | 119.3 | 110.9 | -0.3212 | -0.1441 | -0.0379 | 3431.357171
9.63 | 3009.557632 | 1 | 0 | 0 | 0.19 | 0.46 | 0.49 | 0.01 | 8.3 | 2.21 | 0.01 | 0 | 0.01 | 3.9 | 0 | 0.03 | 0 | 1038 | 1482.7 | 2009 | 16.5 | 76.4 | 117.1 | 0.0919 | -0.1432 | 0.0565 | 3690.511126
9.63 | 3009.557632 | 1 | 0 | 0 | 0 | 0.44 | 0.08 | 9.9 | 8.33 | 0.02 | 0.01 | 0 | 0.01 | 0.01 | 0 | 0.3 | 0.22 | 1093 | 1026.6 | 1901.6 | 18.1 | 88.8 | 123.6 | -0.3878 | -0.8202 | -0.655 | 3462.117297
9.63 | 3009.557632 | 1 | 0 | 0 | 0.1 | 0.62 | 0.37 | 12.52 | 8.31 | 2 | 0.01 | 0.03 | 0.01 | 0.01 | 0 | 0.03 | 0 | 996 | 1400.7 | 2130 | 16.2 | 66.8 | 141.3 | 0.2533 | -0.0129 | -0.8421 | 3725.106716
9.63 | 3009.557632 | 1 | 0 | 0 | 0.03 | 0.01 | 0.01 | 10.96 | 8.28 | 2.01 | 0.01 | 0 | 0.01 | 0.01 | 0 | 0.39 | 0.27 | 996 | 1157.5 | 1302.2 | 18 | 70.1 | 133.1 | -0.219 | 0.1252 | -0.0096 | 3299.644849
9.63 | 3009.557632 | 1 | 0 | 0 | 0.35 | 0.07 | 4.75 | 14.5 | 8.3 | 0.2 | 0.01 | 0 | 0.01 | 0.01 | 0 | 0.03 | 0 | 1050 | 1781.1 | 1946.4 | 13.1 | 62.4 | 142.2 | 0.4409 | -0.1092 | -0.0618 | 3625.533201
9.63 | 3009.557632 | 1 | 0 | 0 | 0.21 | 0.43 | 0.5 | 12.54 | 0.01 | 1.99 | 0.01 | 0 | 0.01 | 0.01 | 0 | 0.03 | 0 | 996 | 1757.6 | 2288.1 | 12.5 | 72 | 144 | 0.3668 | 0.1812 | -1.0508 | 3721.382922
9.63 | 3009.557632 | 1 | 0 | 0 | 0.15 | 0.16 | 0.05 | 0.01 | 8.31 | 2.1 | 0.01 | 0 | 0.01 | 0.01 | 0 | 0.01 | 0 | 996 | 1508.9 | 2007.1 | 17 | 61.3 | 109.9 | 0.0269 | -0.1437 | 0.0137 | 3404.756754
9.63 | 3009.557632 | 1 | 0 | 0 | 0.25 | 0.01 | 0.01 | 5.1 | 2.8 | 1.3 | 0.01 | 0 | 0.08 | 0.01 | 0 | 0.03 | 0 | 960 | 1826 | 1881.8 | 13.1 | 57.9 | 113.4 | 0.0498 | 0.1461 | 0.0022 | 3416.9001
9.63 | 3009.557632 | 1 | 0 | 0 | 0.04 | 0.01 | 0.01 | 0.01 | 0.01 | 2.1 | 0.01 | 0 | 0.01 | 0.01 | 0 | 1.02 | 0.09 | 996 | 1343.6 | 1405.6 | 16 | 78.2 | 110.7 | -0.5898 | 0.1143 | 0.0845 | 3233.268746
9.63 | 3009.557632 | 1 | 0 | 0 | 0.01 | 0.01 | 0.01 | 16.42 | 1.03 | 2.2 | 0.01 | 0 | 0.01 | 0.01 | 0 | 0.1 | 1.29 | 1025 | 1212.6 | 1471.7 | 17 | 105.8 | 184.2 | -0.297 | -0.6945 | -2.274 | 3707.844885
9.73 | 3009.55704 | 1 | 0 | 0 | 0.04 | 0.01 | 0.01 | 0.01 | 4.6 | 0.49 | 0.01 | 0 | 0.01 | 5 | 0 | 1.04 | 0.03 | 996 | 1343.6 | 1371.1 | 17 | 70.2 | 105.9 | -0.4938 | 0.2236 | -0.6955 | 3311.107658
9.73 | 3009.55704 | 1 | 0 | 0 | 0.02 | 0.07 | 0.1 | 7.93 | 5.14 | 2.2 | 0.01 | 0 | 0.01 | 0.01 | 0 | 0.52 | 0.24 | 1038 | 1316 | 1757 | 18 | 100.3 | 135.1 | 0.1121 | -0.0366 | -0.1052 | 3549.763323
9.73 | 3009.55704 | 1 | 0 | 0 | 0.01 | 0.01 | 0.01 | 1.97 | 8.3 | 1.51 | 0.01 | 0 | 0.01 | 0.01 | 0 | 0.07 | 1.82 | 1038 | 1254 | 1288.4 | 18 | 162.7 | 110.3 | -0.1942 | -0.0784 | -0.1788 | 3534.509031
9.73 | 3009.55704 | 1 | 0 | 0 | 0.03 | 0.01 | 0.01 | 7.74 | 8.31 | 2.06 | 0.01 | 0 | 0.01 | 0.01 | 0 | 1.06 | 0.02 | 1149 | 1157.5 | 1350.4 | 18.6 | 222.4 | 151.2 | -0.2082 | -0.1687 | -2.1479 | 3858.948027
9.73 | 3009.55704 | 1 | 0 | 0 | 0.16 | 0.16 | 0.05 | 10.2 | 8.29 | 0.98 | 0.01 | 0 | 0.01 | 0.01 | 0 | 0.01 | 0 | 982 | 1474.5 | 1936.1 | 15.9 | 61 | 123.5 | 0.0375 | 0.3349 | -2.11 | 3714.427527
9.73 | 3009.55704 | 1 | 0 | 0 | 0.03 | 0.01 | 0.01 | 4.65 | 8.31 | 1.3 | 0.01 | 0 | 0.01 | 0.01 | 0 | 1.03 | 0.01 | 1038 | 1116.2 | 1325.1 | 18.1 | 123.4 | 110.7 | -0.559 | -0.7332 | -1.3368 | 3432.339596
9.73 | 3009.55704 | 1 | 0 | 0 | 0.2 | 0.51 | 0.51 | 0.01 | 8.31 | 2.2 | 0.01 | 0 | 0.01 | 0.01 | 0 | 0.03 | 0 | 1093 | 1600 | 2082.3 | 16 | 140.8 | 110.8 | 0.277 | -0.054 | -2.0785 | 3717.407205
9.73 | 3009.55704 | 1 | 0 | 0 | 0.04 | 0.01 | 0.02 | 12.51 | 8.27 | 2.2 | 0.01 | 0 | 0.01 | 0.01 | 0 | 1 | 0 | 996 | 1399.4 | 1454.5 | 17.9 | 147.8 | 149.9 | 0.1595 | -0.0235 | -1.5612 | 3734.600388
9.73 | 3009.55704 | 1 | 0 | 0 | 0.01 | 0.01 | 0.01 | 0.01 | 8.32 | 2.1 | 0.01 | 0 | 0.01 | 0.01 | 0 | 0.9 | 0.7 | 982 | 1078.3 | 1331.1 | 19 | 103 | 110.8 | -0.4819 | -0.7414 | -0.0049 | 3366.285054
9.73 | 3009.55704 | 1 | 0 | 0 | 0.04 | 0.01 | 0.01 | 9 | 8.31 | 2.1 | 0.01 | 0 | 0.01 | 0.01 | 0 | 0.16 | 0.42 | 982 | 1343.6 | 1398.7 | 18 | 61 | 133 | -0.1399 | -0.0227 | -1.2504 | 3410.785778
9.73 | 3009.55704 | 1 | 0 | 0 | 0.15 | 0.01 | 0.01 | 0.01 | 8.3 | 1.98 | 0.01 | 0 | 0.01 | 0.01 | 0 | 0.05 | 0 | 996 | 1467.6 | 1531.7 | 16.9 | 65.8 | 110.7 | -0.4025 | 0.1372 | -0.1126 | 3410.902189
9.73 | 3009.55704 | 1 | 0 | 0 | 0.12 | 0.18 | 0.06 | 0.01 | 4.14 | 1.98 | 0.01 | 0 | 0.01 | 0.01 | 0 | 0.01 | 0 | 982 | 1460 | 2067 | 15.5 | 65.6 | 112 | -0.0761 | -0.0352 | -1.9891 | 3796.497417
9.73 | 3009.55704 | 1 | 0 | 0 | 0.09 | 0.66 | 0.27 | 7.8 | 0.93 | 0.49 | 0.01 | 0.03 | 0.01 | 0.01 | 0 | 0.03 | 0 | 996 | 1426.2 | 1958.1 | 14.4 | 78.5 | 110.4 | -0.238 | -0.7073 | -0.9002 | 3510.716728
9.73 | 3009.55704 | 1 | 0 | 0 | 0.09 | 2.8 | 0.32 | 12.51 | 8.31 | 2.2 | 0.01 | 0 | 0.01 | 0.01 | 0 | 0.9 | 0 | 950 | 1371.1 | 2049.9 | 17 | 67.8 | 142.2 | 0.4151 | 0.0503 | -0.8359 | 3788.34453
9.73 | 3009.55704 | 1 | 0 | 0 | 0.01 | 0.01 | 0.01 | 12.49 | 8.33 | 2.22 | 0.01 | 0 | 0.01 | 2.03 | 0 | 0.09 | 1.81 | 996 | 1012.8 | 1336.6 | 21 | 57.3 | 177.9 | -0.6093 | -0.2779 | -2.9944 | 3609.859838
9.73 | 3009.55704 | 1 | 0 | 0 | 0.03 | 0.01 | 0.01 | 12.52 | 0.95 | 2.1 | 0.01 | 0.01 | 0.01 | 0.01 | 0 | 1.06 | 0.09 | 1093 | 1109.3 | 1350.4 | 16.1 | 162.7 | 185.6 | -0.3689 | -0.7505 | -2.951 | 3791.155339
9.255 | 3009.558077 | 1 | 0 | 0 | 0.03 | 0.01 | 0.01 | 11.11 | 8.29 | 1.3 | 0.01 | 0 | 0.01 | 5 | 0 | 1.02 | 0.01 | 1050 | 1281.5 | 1323.6 | 19.5 | 172.2 | 133 | 0.3628 | -0.0225 | 0.0458 | 3584.366655
9.255 | 3009.558077 | 1 | 0 | 0 | 0.1 | 0.5 | 0.3 | 10.12 | 1.18 | 2.02 | 0.01 | 0 | 0.01 | 0.01 | 0 | 0.03 | 0 | 996 | 1399.9 | 2005 | 14 | 57.1 | 145.3 | -0.1931 | -0.0074 | -1.5964 | 3718.086677
9.255 | 3009.558077 | 1 | 0 | 0 | 0.03 | 0.01 | 0.01 | 0.01 | 5.14 | 2.1 | 0.01 | 0 | 0.01 | 0.01 | 0 | 1.03 | 0.01 | 996 | 1274.7 | 1316.1 | 17 | 78.2 | 113.4 | -0.6584 | 0.0406 | -0.0159 | 3219.608097
9.255 | 3009.558077 | 1 | 0 | 0 | 0.03 | 0.01 | 0.01 | 12.52 | 8.27 | 1.98 | 0.01 | 0 | 0.01 | 0.01 | 0 | 1.06 | 0.09 | 1093 | 1192.9 | 1316 | 18 | 162.7 | 158 | -0.1576 | 0.1394 | -2.0754 | 3792.842099
9.255 | 3009.558077 | 1 | 0 | 0 | 0.01 | 0.01 | 0.01 | 0.01 | 8.31 | 1.48 | 0.34 | 0 | 0.01 | 5 | 0 | 0.39 | 0.67 | 982 | 1453.8 | 1509.6 | 18 | 86.1 | 107.4 | -0.2645 | -0.0514 | 0.0175 | 3405.616242
9.255 | 3009.558077 | 1 | 0 | 0 | 0.23 | 0.01 | 0.02 | 13.9 | 4.26 | 2.1 | 0.01 | 0 | 0.01 | 0.01 | 0 | 0.01 | 0.01 | 1038 | 1681.2 | 1750.1 | 15 | 74.3 | 177.6 | 0.3647 | 0.0722 | -2.066 | 3903.934241
9.255 | 3009.558077 | 1 | 0 | 0 | 0.03 | 0.01 | 0.01 | 14.5 | 8.31 | 0.98 | 0.01 | 0 | 0.01 | 0.01 | 0 | 1.06 | 0.09 | 1050 | 1347 | 1377 | 19 | 207.4 | 136.7 | 0.0664 | -0.0054 | -0.1868 | 3593.924337
9.255 | 3009.558077 | 1 | 0 | 0 | 0.2 | 0.01 | 0.3 | 9.9 | 8.3 | 2 | 0.01 | 0 | 0.08 | 0.01 | 0 | 0.03 | 0 | 996 | 1635 | 1706.1 | 17 | 122.8 | 135.9 | 0.5106 | 0.1799 | 0.0878 | 3685.619643
9.255 | 3009.558077 | 1 | 0 | 0 | 0.03 | 0.01 | 0.01 | 0.01 | 8.32 | 0.02 | 0.01 | 0.01 | 0.01 | 0.01 | 0 | 1.05 | 0.01 | 1050 | 1102.4 | 1198.1 | 19 | 138.3 | 105.3 | -0.5874 | -0.1022 | 0.2132 | 3243.409424
9.255 | 3009.558077 | 1 | 0 | 0 | 0.02 | 0.01 | 0.01 | 12.51 | 8.28 | 1.51 | 0.01 | 0 | 0.01 | 0.01 | 0 | 0.03 | 0.41 | 1093 | 1247.1 | 1402.1 | 18.5 | 183 | 143.6 | 0.0275 | 0.0881 | 0.0005 | 3473.692085
9.255 | 3009.558077 | 1 | 0 | 0 | 0.02 | 0.21 | 0.19 | 9.9 | 8.28 | 2.1 | 0.01 | 0 | 0.01 | 0.01 | 0 | 0.23 | 0.14 | 982 | 1327.5 | 2025.7 | 18.5 | 80 | 139.5 | 0.2085 | -0.0455 | -1.4817 | 3837.571142
9.255 | 3009.558077 | 1 | 0 | 0 | 0.01 | 0.01 | 0.01 | 14.46 | 7.99 | 1.98 | 0.01 | 0 | 0.01 | 0.01 | 0 | 0.9 | 0.7 | 1025 | 1119.6 | 1509.6 | 18 | 80 | 145.8 | -0.2237 | -0.0182 | -0.3934 | 3561.286767
9.255 | 3009.558077 | 1 | 0 | 0 | 0.02 | 0.01 | 1.86 | 8.9 | 8.29 | 1.51 | 0.01 | 0 | 0.01 | 0.01 | 0 | 0.02 | 0.05 | 1070 | 1247.1 | 1276 | 20.4 | 100.4 | 146 | -0.2367 | 0.1103 | -0.0631 | 3449.336514
9.255 | 3009.558077 | 1 | 0 | 0 | 0.03 | 0.01 | 0.01 | 12.52 | 8.28 | 1.51 | 0.01 | 0 | 0.01 | 0.01 | 0 | 1.07 | 0.05 | 1050 | 1323 | 1364 | 19 | 114.7 | 146.5 | -0.1876 | -0.7435 | -0.0939 | 3649.959802
9.255 | 3009.558077 | 1 | 0 | 0 | 0.01 | 0.02 | 0.01 | 10.97 | 8.28 | 1.98 | 0.01 | 0 | 0.01 | 0.01 | 0 | 0.09 | 1.26 | 1025 | 1233.3 | 1339.8 | 24 | 71.3 | 151.9 | -0.3232 | 0.1201 | -0.8204 | 3343.371481
9.255 | 3009.558077 | 1 | 0 | 0 | 0.03 | 0.01 | 0.01 | 7.19 | 8.31 | 1.23 | 0.01 | 0.01 | 0.01 | 2.03 | 0 | 1.05 | 0.05 | 982 | 1138.9 | 1262.2 | 18 | 59.1 | 125.7 | -0.5895 | -0.0599 | -0.0435 | 3213.826151
9.63 | 3009.557632 | 1 | 0 | 0 | 0.02 | 0.01 | 1.92 | 14.5 | 8.31 | 1.98 | 0.01 | 0 | 0.01 | 0.01 | 0 | 0.04 | 0.07 | 1038 | 1348.9 | 1380.6 | 17.5 | 113.2 | 187.3 | 0.2279 | 0.0039 | -2.0976 | 3822.55012
9.63 | 3009.557632 | 1 | 0 | 0 | 0.01 | 0.01 | 0.01 | 12.64 | 8.27 | 0.82 | 0.01 | 0 | 0.01 | 12.5 | 0 | 0.9 | 0.7 | 1025 | 1247.8 | 1275.4 | 18 | 86.9 | 143.6 | -0.2712 | -0.148 | -1.2015 | 3661.869384
9.63 | 3009.557632 | 1 | 0 | 0 | 0.1 | 0.62 | 0.37 | 5 | 0.95 | 1.45 | 0.01 | 0.03 | 0.01 | 0.01 | 0 | 0.03 | 0 | 1149 | 1393 | 1990 | 15 | 114.7 | 125.7 | -0.3445 | -0.0077 | -1.7679 | 3783.374849
9.63 | 3009.557632 | 1 | 0 | 0 | 0.03 | 0.01 | 0.01 | 12.52 | 6 | 2 | 0.01 | 0 | 0.01 | 0.01 | 0 | 0.46 | 0.28 | 1050 | 1281.5 | 1384.9 | 17.5 | 86.1 | 152.1 | -0.1289 | -0.6881 | -0.0547 | 3707.104405
9.63 | 3009.557632 | 1 | 0 | 0 | 0.03 | 0.01 | 0.01 | 12.53 | 8.31 | 2.1 | 0.01 | 0 | 0.01 | 0.01 | 0 | 1.06 | 0.02 | 996 | 1357.3 | 1421.3 | 19 | 80.8 | 145.4 | 0.2166 | 0.0159 | -1.7716 | 3721.883347
9.63 | 3009.557632 | 1 | 0 | 0 | 0.02 | 0.01 | 0.01 | 2.97 | 8.25 | 0.98 | 0.01 | 0 | 0.01 | 3.9 | 0 | 0.03 | 0.41 | 1093 | 1213.3 | 1240.9 | 18 | 165.4 | 110.3 | -0.3158 | -0.1179 | -0.0294 | 3394.053473
9.63 | 3009.557632 | 1 | 0 | 0 | 0.15 | 0.01 | 0.01 | 0.01 | 0.01 | 1.98 | 0.01 | 0 | 0.01 | 8.7 | 0 | 0.05 | 0 | 927 | 1502 | 1570.9 | 15 | 60.4 | 107.1 | -0.6521 | 0.0153 | -0.0624 | 3075.421073
9.63 | 3009.557632 | 1 | 0 | 0 | 0.15 | 0.01 | 0.01 | 12.46 | 5.1 | 2.21 | 0.01 | 0 | 0.01 | 4 | 0 | 0.05 | 0 | 982 | 1502 | 1564 | 16 | 84.3 | 135.9 | 0.1212 | -0.2061 | -0.856 | 3784.362967
9.63 | 3009.557632 | 1 | 0 | 0 | 0.01 | 0.02 | 0.03 | 3.12 | 7.4 | 2.1 | 0.01 | 0 | 0.01 | 0.01 | 0 | 0.31 | 0.21 | 960 | 1212.6 | 1522 | 18.6 | 61.3 | 110.5 | -0.3516 | -0.0713 | 0.2093 | 3225.474128
9.63 | 3009.557632 | 1 | 0 | 0 | 0.04 | 0.01 | 0.01 | 4.72 | 8.3 | 2 | 0.01 | 0 | 0.01 | 0.01 | 0 | 1.04 | 0.03 | 982 | 1281.5 | 1371.1 | 19 | 94 | 125.7 | -0.1295 | -0.3001 | -1.7442 | 3777.211723
9.63 | 3009.557632 | 1 | 0 | 0 | 0.17 | 0.01 | 0.01 | 7.19 | 7 | 1.49 | 0.41 | 0.03 | 0.01 | 6 | 0 | 0.03 | 0 | 1038 | 1839.6 | 1942.9 | 16.2 | 71.2 | 119.6 | 0.3457 | -0.0809 | -0.0256 | 3747.430952
9.63 | 3009.557632 | 1 | 0 | 0 | 0.01 | 0.01 | 0.01 | 7.41 | 8.3 | 1.94 | 0.01 | 0 | 0.01 | 0.01 | 0 | 0.27 | 0.71 | 996 | 1198 | 1355.2 | 18.1 | 57.5 | 139.5 | -0.4814 | -0.7753 | -0.852 | 3471.171676
9.63 | 3009.557632 | 1 | 0 | 0 | 0 | 0.01 | 0.01 | 11.3 | 7.99 | 2.1 | 0.01 | 0 | 0.01 | 0.01 | 0 | 1.19 | 0.02 | 996 | 1226.4 | 1398.7 | 18 | 88.1 | 142.2 | -0.3405 | -0.0254 | -0.0217 | 3469.584094
9.63 | 3009.557632 | 1 | 0 | 0 | 0.04 | 0.01 | 0.01 | 9 | 8.31 | 2.1 | 0.01 | 0 | 0.01 | 6.3 | 0 | 1.07 | 0.01 | 1085 | 1026.6 | 1395.2 | 18 | 132.9 | 146.8 | -0.2908 | -0.0561 | -0.1581 | 3522.180759
9.63 | 3009.557632 | 1 | 0 | 0 | 0.03 | 0.01 | 0.01 | 11.85 | 6.99 | 2.19 | 0.01 | 0 | 0.01 | 0.01 | 0 | 1.07 | 0.05 | 1026 | 1106.5 | 1510.7 | 17 | 95.1 | 146.5 | -0.2415 | 0.1897 | -2.5463 | 3617.048262
9.63 | 3009.557632 | 1 | 0 | 0 | 0.01 | 0.1 | 3.3 | 12.52 | 8.31 | 2.1 | 0.01 | 0 | 0.01 | 0.01 | 0 | 0.05 | 0.11 | 996 | 1157.5 | 1890.4 | 19 | 87.7 | 134.2 | -0.1106 | -0.0012 | -2.117 | 3636.542764
9.73 | 3009.55704 | 1 | 0 | 0 | 0.23 | 0.01 | 0.52 | 0.01 | 8.29 | 2.1 | 0.01 | 0 | 0.08 | 0.01 | 0 | 0.03 | 0 | 1038 | 1802.4 | 1870.6 | 15 | 123.4 | 110.5 | 0.3463 | -0.0156 | 0.0629 | 3625.114858
9.73 | 3009.55704 | 1 | 0 | 0 | 0.04 | 0.01 | 0.01 | 12.59 | 0.01 | 1.98 | 0.01 | 0 | 0.01 | 0.01 | 0 | 1.06 | 0.05 | 996 | 1446.9 | 1502 | 15.6 | 89 | 139.6 | -0.3064 | -0.0103 | -0.0778 | 3311.742314
9.73 | 3009.55704 | 1 | 0 | 0 | 0.35 | 0.01 | 0.01 | 12.47 | 8.01 | 2 | 0.3 | 0 | 0.01 | 0.01 | 0 | 0.03 | 0.02 | 1050 | 2043.6 | 2122.4 | 14 | 66.4 | 155.9 | 1.0773 | 0.0762 | -2.2447 | 4196.058146
9.38 | 3009.557569 | 1 | 0 | 0 | 0.02 | 0.01 | 0.01 | 12.47 | 8.31 | 2.1 | 0.01 | 0 | 0.01 | 0.01 | 0 | 0.03 | 0.43 | 1038 | 1364.6 | 1419.7 | 21 | 91.5 | 153.7 | 0.0934 | 0.1068 | -1.8263 | 3709.951503
9.38 | 3009.557569 | 1 | 0 | 0 | 0.01 | 0.04 | 0.04 | 2.97 | 8.32 | 2.1 | 0 | 0 | 0 | 0.01 | 0 | 1.8 | 0 | 996 | 1245.9 | 1522 | 18 | 111.2 | 114.9 | -0.3382 | -0.1055 | -1.6 | 3535.180302
9.38 | 3009.557569 | 1 | 0 | 0 | 0 | 0.01 | 0.01 | 12.54 | 0.94 | 1 | 0.01 | 0 | 0.01 | 0.01 | 0 | 0.12 | 0.47 | 996 | 1005.9 | 1168.5 | 17 | 101.7 | 122.2 | -0.6702 | 0.0187 | 0.042 | 3127.739955
9.38 | 3009.557569 | 1 | 0 | 0 | 0.4 | 0.16 | 0.01 | 16.42 | 0.95 | 2.05 | 0.96 | 0 | 0.01 | 0.01 | 0 | 0.03 | 0 | 1038 | 2411.5 | 2625.1 | 10.2 | 59.6 | 164.2 | 1.5948 | -0.0256 | -2.1555 | 4377.733112
9.38 | 3009.557569 | 1 | 0 | 0 | 0.2 | 0.51 | 0.51 | 12.35 | 8.31 | 2.1 | 0.01 | 0 | 0.01 | 0.01 | 0 | 0.03 | 0 | 1025 | 1522.7 | 2089 | 16 | 92.9 | 179.7 | 0.7028 | 0.2753 | -1.8274 | 3971.488024
9.38 | 3009.557569 | 1 | 0 | 0 | 0.03 | 0.01 | 0.01 | 0.01 | 8.31 | 0.02 | 0.01 | 0 | 0.01 | 3.9 | 0 | 1.02 | 0.01 | 960 | 1259.6 | 1283 | 18 | 61 | 102.8 | -0.864 | -0.0214 | 0.0675 | 3133.785085
9.38 | 3009.557569 | 1 | 0 | 0 | 0.27 | 0.27 | 0.01 | 11.85 | 0.95 | 0.02 | 0.07 | 0 | 0.01 | 5 | 0 | 0.03 | 0 | 1050 | 1722.5 | 2170.3 | 12 | 70.2 | 121.4 | 0.3053 | -0.049 | 0.0792 | 3599.608995
9.38 | 3009.557569 | 1 | 0 | 0 | 0.04 | 0.01 | 0.01 | 12.56 | 8.3 | 1.22 | 0.01 | 0 | 0.01 | 0.01 | 0 | 0.77 | 0.02 | 1149 | 1288.4 | 1322.9 | 18 | 184.4 | 189.6 | -0.0485 | 0.1546 | -2.3116 | 3806.928679
9.38 | 3009.557569 | 1 | 0 | 0 | 0.24 | 0.01 | 0.01 | 8.2 | 1.13 | 0.02 | 0.29 | 0 | 0.01 | 3.9 | 0 | 0.03 | 0.02 | 927 | 1936.1 | 1984.4 | 14 | 68.2 | 105.5 | -0.1252 | 0.0416 | 0.0055 | 3330.459916
9.38 | 3009.557569 | 1 | 0 | 0 | 0.01 | 0.03 | 0.01 | 12.47 | 8.3 | 2.22 | 0.01 | 0 | 0.01 | 4.88 | 0 | 0.09 | 1.41 | 996 | 1258.2 | 1650 | 20.1 | 58.3 | 186.7 | -0.0335 | -0.1058 | -0.9711 | 3586.417991
9.38 | 3009.557569 | 1 | 0 | 0 | 0.04 | 0.01 | 0.01 | 15.6 | 2.8 | 1.97 | 0.01 | 0 | 0.01 | 0.01 | 0 | 1.02 | 0.09 | 1038 | 1309.1 | 1357.3 | 16.9 | 119.3 | 194.9 | -0.0822 | 0.0535 | -2.1636 | 3733.167468
9.38 | 3009.557569 | 1 | 0 | 0 | 0.02 | 0.01 | 0.01 | 7.11 | 2.8 | 2.1 | 0.01 | 0 | 0.01 | 0.01 | 0 | 0.12 | 2.1 | 996 | 1219.5 | 1453.1 | 16.9 | 65.8 | 118.5 | -0.7343 | 0.1395 | 0.0344 | 3273.885455
9.38 | 3009.557569 | 1 | 0 | 0 | 0 | 0.05 | 0.02 | 12 | 8.29 | 1.49 | 0.01 | 0 | 0.01 | 3.9 | 0 | 0.13 | 0.3 | 996 | 1109.3 | 1612.3 | 19 | 71.2 | 133 | -0.0586 | -0.1596 | 0.004 | 3244.735139
9.255 | 3009.558077 | 1 | 0 | 0 | 0.03 | 0.01 | 0.01 | 12.57 | 8.27 | 2.21 | 0.01 | 0 | 0.01 | 0.01 | 0 | 1.03 | 0.02 | 1093 | 1274.7 | 1310.1 | 19 | 150.5 | 149.9 | -0.313 | 0.0053 | -0.1138 | 3454.40855
9.255 | 3009.558077 | 1 | 0 | 0 | 0.01 | 0.05 | 0.05 | 0.01 | 8.31 | 2.21 | 0.01 | 0 | 0.01 | 9.2 | 0 | 0.08 | 1.88 | 1093 | 1371.1 | 1674.3 | 19 | 138.3 | 123.5 | -0.1787 | 0.0215 | -0.1951 | 3516.550815
9.98 | 3009.557114 | 1 | 0 | 0 | 0.04 | 0.01 | 0.02 | 12.57 | 8.31 | 2.21 | 0.01 | 0 | 0.01 | 0.01 | 0 | 1 | 0 | 996 | 1371.1 | 1510.7 | 19 | 124.1 | 149.5 | 0.3292 | -0.081 | -1.7787 | 4022.377767
9.98 | 3009.557114 | 1 | 0 | 0 | 0.03 | 0.01 | 0.01 | 8.9 | 8.28 | 1.51 | 0.01 | 0 | 0.01 | 3.9 | 0 | 1.03 | 0.01 | 996 | 1403.5 | 1444.9 | 18.2 | 95.7 | 128 | -0.1544 | 0.1185 | -1.6317 | 3633.211733
9.98 | 3009.557114 | 1 | 0 | 0 | 0.07 | 0.01 | 0.01 | 0.01 | 7.01 | 2.1 | 0.41 | 0.03 | 0.01 | 3.9 | 0 | 0.03 | 0 | 996 | 1626.7 | 1688.7 | 17.9 | 73.2 | 109 | -0.2124 | 0.0053 | -0.7579 | 3415.592671
9.98 | 3009.557114 | 1 | 0 | 0 | 0.01 | 0.04 | 0.04 | 10.4 | 8.3 | 2.21 | 0 | 0 | 0 | 4.3 | 0 | 1.8 | 0 | 1093 | 1343.6 | 1632.9 | 19 | 96.3 | 153.6 | -0.0432 | -0.1077 | -2.4933 | 3889.476416
9.98 | 3009.557114 | 1 | 0 | 0 | 0.02 | 0.07 | 0.11 | 12.53 | 2.8 | 1.98 | 0.01 | 0 | 0.01 | 0.01 | 0 | 0.7 | 0.22 | 996 | 1313.6 | 1710.9 | 17 | 62.1 | 140.5 | -0.1673 | -0.0488 | -0.8015 | 3468.099984
9.98 | 3009.557114 | 1 | 0 | 0 | 0.01 | 0.05 | 0.05 | 0.01 | 8.31 | 2 | 0.01 | 0 | 0.01 | 3.9 | 0 | 0.13 | 1.5 | 1038 | 1390 | 1688.1 | 17.8 | 75.6 | 110.6 | -0.218 | -0.0414 | -1.1219 | 3488.58337
9.98 | 3009.557114 | 1 | 0 | 0 | 0.01 | 0.01 | 0.01 | 0.01 | 2.8 | 1.98 | 0.01 | 0 | 0.01 | 0.01 | 0 | 0.92 | 0.7 | 982 | 1259.6 | 1398.7 | 17 | 62.4 | 108 | -0.6313 | 0.0435 | -0.7845 | 3372.913057
9.98 | 3009.557114 | 1 | 0 | 0 | 0.16 | 0.56 | 0.01 | 14.5 | 6.99 | 2.05 | 0.41 | 0.03 | 0.01 | 0.01 | 0 | 0.05 | 0 | 996 | 1853.4 | 2351.8 | 16.1 | 57.5 | 148.1 | 1.218 | 0.0476 | -2.1451 | 4146.108983
9.98 | 3009.557114 | 1 | 0 | 0 | 0.01 | 0.01 | 0.01 | 5.1 | 8.31 | 2.2 | 0.01 | 0 | 0.01 | 3.9 | 0 | 0.92 | 0.7 | 1038 | 1281.5 | 1371.1 | 17.8 | 69.4 | 124.5 | -0.3145 | -0.1155 | -0.8153 | 3376.414256
9.98 | 3009.557114 | 1 | 0 | 0 | 0.04 | 0.01 | 0.01 | 0.01 | 8.31 | 2.05 | 0.01 | 0 | 0.01 | 0.01 | 0 | 1.07 | 0.01 | 982 | 1405.8 | 1485.7 | 18 | 102.5 | 111.1 | -0.1542 | 0.1375 | -1.8556 | 3613.443515
9.98 | 3009.557114 | 1 | 0 | 0 | 0.01 | 0.01 | 0.01 | 0.01 | 8.31 | 1.98 | 0.01 | 0 | 0.01 | 8.14 | 0 | 0.39 | 1.11 | 1025 | 1274.7 | 1339.8 | 18 | 70 | 110.3 | -0.5312 | 0.0546 | 0.0626 | 3147.003417
9.98 | 3009.557114 | 1 | 0 | 0 | 0.01 | 0.05 | 0.05 | 12.51 | 8.32 | 1.98 | 0.01 | 0 | 0.01 | 0.01 | 0 | 0.23 | 1.78 | 996 | 1267.8 | 1736.3 | 21 | 69.6 | 164.8 | -0.1952 | 0.0514 | -2.1652 | 3790.401007
9.98 | 3009.557114 | 1 | 0 | 0 | 0.21 | 0.01 | 0.01 | 12.3 | 8.3 | 1.47 | 0.01 | 0 | 0.08 | 8.51 | 0 | 0.03 | 0 | 1038 | 1722.5 | 1777.6 | 15.4 | 103 | 133.4 | 0.2652 | 0.0564 | -2.1827 | 3892.431555
9.98 | 3009.557114 | 1 | 0 | 0 | 0.17 | 0.16 | 0.05 | 9.4 | 8.27 | 2.1 | 0.01 | 0 | 0.01 | 3.9 | 0 | 0.01 | 0 | 996 | 1550.3 | 2009.4 | 16 | 91.7 | 152.7 | 0.7538 | -0.0633 | -2.2972 | 3927.25849
9.63 | 3009.557632 | 1 | 0 | 0 | 0.15 | 0.01 | 0.01 | 16.42 | 6.98 | 1.47 | 0.01 | 0 | 0.01 | 0.01 | 0 | 0.05 | 0 | 996 | 1536.5 | 1591.6 | 16 | 81.1 | 145.8 | 0.2752 | 0.0548 | -2.5284 | 3846.756296
9.63 | 3009.557632 | 1 | 0 | 0 | 0.03 | 0.01 | 0.01 | 12.49 | 6.99 | 2.1 | 0.01 | 0 | 0.01 | 8.7 | 0 | 1.03 | 0.01 | 996 | 1074.8 | 1285 | 18 | 147.8 | 157.1 | -0.2277 | -0.592 | -1.9326 | 3712.8963
9.63 | 3009.557632 | 1 | 0 | 0 | 0.16 | 0.06 | 0.04 | 12.51 | 8.28 | 0.98 | 0.01 | 0 | 0.01 | 0.01 | 0 | 0.01 | 0.01 | 1038 | 1570.9 | 1708.7 | 16.3 | 65.7 | 134.2 | 0.2165 | 0.0865 | -1.8658 | 3723.738251
9.63 | 3009.557632 | 1 | 0 | 0 | 0.21 | 0.01 | 0.73 | 0.01 | 4.8 | 2.06 | 0.01 | 0 | 0.08 | 0.01 | 0 | 0.03 | 0 | 996 | 1731 | 1827.5 | 15 | 113.5 | 114.8 | -0.0541 | -0.0738 | -0.0611 | 3494.434008
9.94 | 3009.557344 | 1 | 0 | 0 | 0.02 | 0.01 | 0.01 | 5.01 | 7.99 | 1.19 | 0.01 | 0 | 0.01 | 7.51 | 0 | 0.08 | 2.03 | 996 | 1400.7 | 1444.8 | 18 | 81 | 112 | -0.346 | 0.1878 | -1.2509 | 3333.294256
9.94 | 3009.557344 | 1 | 0 | 0 | 0.16 | 0.01 | 0.01 | 12.46 | 8.28 | 2.2 | 0.46 | 0.03 | 0.01 | 0.01 | 0 | 0.04 | 0 | 1093 | 1825.9 | 1896.1 | 16.2 | 98.3 | 149.9 | 0.6189 | 0.0164 | -2.9766 | 4076.035192
9.94 | 3009.557344 | 1 | 0 | 0 | 0.04 | 0.01 | 0.01 | 0.01 | 8.28 | 0.49 | 0.01 | 0 | 0.01 | 2.03 | 0 | 1.07 | 0.01 | 1038 | 1357.3 | 1384.8 | 18.1 | 80.7 | 107.4 | -0.6094 | -0.2155 | -1.6763 | 3608.320714
9.94 | 3009.557344 | 1 | 0 | 0 | 0.04 | 0.01 | 0.01 | 7.74 | 0.95 | 2.21 | 0.01 | 0 | 0.01 | 0.01 | 0 | 1.04 | 0.1 | 996 | 1247.8 | 1509.6 | 16 | 142.4 | 122 | -0.5051 | 0.1827 | -0.0586 | 3392.012813
9.94 | 3009.557344 | 1 | 0 | 0 | 0.16 | 0.01 | 0.01 | 16.42 | 8.31 | 2.1 | 0.48 | 0.05 | 0.01 | 0.01 | 0 | 0.04 | 0 | 996 | 1738 | 1806.9 | 16 | 76.6 | 177.3 | 0.9802 | 0.0438 | -1.4564 | 4127.064137
9.94 | 3009.557344 | 1 | 0 | 0 | 0.03 | 0.01 | 0.01 | 12.52 | 8.31 | 0.02 | 0.01 | 0 | 0.01 | 4.3 | 0 | 1.03 | 0.01 | 982 | 1322.9 | 1350.6 | 18.1 | 85.5 | 111.1 | -0.3991 | -0.6581 | -0.6976 | 3384.783322
9.94 | 3009.557344 | 1 | 0 | 0 | 0.01 | 0.01 | 0.01 | 11.2 | 8.33 | 2.05 | 0.01 | 0 | 0.01 | 0.01 | 0 | 0.1 | 1.29 | 982 | 1123.1 | 1278.2 | 19 | 77.3 | 139.6 | -0.1736 | 0.2024 | -0.1782 | 3492.693941
9.94 | 3009.557344 | 1 | 0 | 0 | 0.04 | 0.01 | 0.01 | 12.49 | 8.29 | 2.1 | 0.01 | 0 | 0.01 | 0.01 | 0 | 1.04 | 0.1 | 982 | 1316 | 1402.1 | 27 | 65.8 | 145.7 | -0.1406 | 0.225 | -0.8661 | 3593.510106
9.94 | 3009.557344 | 1 | 0 | 0 | 0.2 | 0.01 | 0.01 | 0.01 | 0.01 | 0.99 | 0.01 | 0 | 0.09 | 0.01 | 0 | 0.03 | 0 | 996 | 1731 | 1772.3 | 14 | 70.1 | 105.5 | -0.447 | 0.168 | -0.0027 | 3337.621191
9.94 | 3009.557344 | 1 | 0 | 0 | 0.01 | 2.5 | 0.02 | 12.45 | 8.31 | 1.5 | 0.01 | 0 | 0.01 | 0.01 | 0 | 0.05 | 0.04 | 996 | 1248.9 | 1991.2 | 19 | 75.6 | 146.9 | 0.0957 | 0.0459 | -2.1671 | 3672.215184
9.94 | 3009.557344 | 1 | 0 | 0 | 0 | 0.12 | 0.07 | 9.9 | 8.27 | 0.49 | 0.01 | 0 | 0.01 | 0.01 | 0 | 0.23 | 0.22 | 1038 | 1157.5 | 1752.1 | 19.5 | 124.8 | 117.5 | -0.3033 | 0.3063 | -2.0778 | 3572.314449
9.94 | 3009.557344 | 1 | 0 | 0 | 0.15 | 0.01 | 0.01 | 12.52 | 0.95 | 2.21 | 0.01 | 0 | 0.01 | 2.02 | 0 | 0.05 | 0 | 1025 | 1564 | 1619.1 | 15 | 101.7 | 153.7 | 0.1401 | 0.0179 | -2.0187 | 3740.848992
9.38 | 3009.557569 | 1 | 0 | 0 | 0.36 | 0.22 | 0.01 | 0.41 | 8.28 | 2.21 | 0.96 | 0 | 0.01 | 0.01 | 0 | 0.03 | 0 | 982 | 2397.7 | 2625.1 | 15 | 75.2 | 110.5 | 1.3763 | 0.1158 | -0.0512 | 4164.148593
9.38 | 3009.557569 | 1 | 0 | 0 | 0.24 | 0.01 | 0.01 | 0.01 | 8.31 | 1.23 | 0.29 | 0 | 0.01 | 7.4 | 0 | 0.03 | 0.03 | 1038 | 1798.3 | 1853.4 | 15.3 | 82.6 | 110.6 | 0.0035 | 0.1518 | -0.1965 | 3544.596919
9.38 | 3009.557569 | 1 | 0 | 0 | 0.04 | 0.01 | 0.01 | 0.01 | 8.28 | 2.2 | 0.01 | 0 | 0.01 | 0.01 | 0 | 1.02 | 0.09 | 996 | 1342.9 | 1404.9 | 18 | 65.7 | 115.1 | -0.4279 | -0.0584 | -0.9671 | 3437.536256
9.38 | 3009.557569 | 1 | 0 | 0 | 0 | 0.1 | 0.41 | 0.01 | 8.31 | 0.02 | 0.01 | 0 | 0.01 | 0.01 | 0 | 0.25 | 0.23 | 996 | 1099.6 | 1719.1 | 27 | 61.5 | 102.8 | -0.4613 | 0.0606 | 0.0915 | 3064.557569
9.38 | 3009.557569 | 1 | 0 | 0 | 0.27 | 0.27 | 0.01 | 1.95 | 5.14 | 0.25 | 0.07 | 0 | 0.01 | 2.03 | 0 | 0.03 | 0 | 996 | 1757 | 2215.1 | 15 | 98.3 | 110.9 | -0.0793 | -0.7691 | -0.0745 | 3652.719644
9.38 | 3009.557569 | 1 | 0 | 0 | 0 | 0.07 | 0.08 | 0.01 | 8.31 | 0.99 | 0.01 | 0 | 0.01 | 0.01 | 0 | 0.21 | 0.23 | 927 | 1357.3 | 1701.8 | 21 | 57.5 | 102.6 | -0.5303 | -0.0251 | -0.0524 | 3211.361703
9.38 | 3009.557569 | 1 | 0 | 0 | 0.15 | 0.01 | 0.01 | 1.95 | 0.93 | 2.21 | 0.01 | 0 | 0.01 | 4.9 | 0 | 0.05 | 0 | 982 | 1433.1 | 1495.1 | 14.2 | 60.3 | 123.5 | -0.5611 | -0.085 | -2.0104 | 3458.532414
9.38 | 3009.557569 | 1 | 0 | 0 | 0.01 | 0.02 | 0.03 | 0.01 | 0.95 | 2.01 | 0.01 | 0 | 0.01 | 0.01 | 0 | 0.31 | 0.21 | 927 | 1274.7 | 1412.5 | 17 | 56.9 | 110 | -0.6881 | -0.118 | -0.2183 | 3110.164674
9.38 | 3009.557569 | 1 | 0 | 0 | 0.04 | 0.01 | 0.02 | 12.49 | 0.95 | 2.1 | 0.01 | 0 | 0.01 | 0.01 | 0 | 1 | 0 | 996 | 1389 | 1457.9 | 16.1 | 92.2 | 145.8 | -0.2245 | -0.0225 | 0.0049 | 3394.36105
9.38 | 3009.557569 | 1 | 0 | 0 | 0.03 | 0.01 | 0.01 | 0.01 | 8.31 | 1.2 | 0.01 | 0 | 0.01 | 0.01 | 0 | 0.39 | 0.27 | 996 | 1267.8 | 1298.8 | 19.1 | 62.1 | 107.8 | -0.5173 | 0.057 | 0.0164 | 3191.451205
9.38 | 3009.557569 | 1 | 0 | 0 | 0 | 0.01 | 0.01 | 1.97 | 8.33 | 1.5 | 0.01 | 0 | 0.01 | 0.01 | 0 | 0.12 | 0.47 | 1149 | 1028.7 | 1302.2 | 22 | 211.5 | 117.1 | -0.4024 | -0.0286 | 0.1142 | 3404.25313
9.38 | 3009.557569 | 1 | 0 | 0 | 0.12 | 0.18 | 0.06 | 12.52 | 8.27 | 1.98 | 0.01 | 0 | 0.01 | 0.01 | 0 | 0.01 | 0 | 996 | 1435.9 | 2011.9 | 16.5 | 103 | 140.7 | 0.3582 | 0.0961 | -0.7153 | 3595.957918
9.38 | 3009.557569 | 1 | 0 | 0 | 0.09 | 2.8 | 0.32 | 6.75 | 0.01 | 2.1 | 0.01 | 0 | 0.01 | 2.02 | 0 | 0.9 | 0 | 1025 | 1309.1 | 1991.2 | 15 | 100.3 | 130.4 | -0.447 | -0.0279 | -0.1597 | 3405.277364
9.38 | 3009.557569 | 1 | 0 | 0 | 0.04 | 0.01 | 0.01 | 12.51 | 8.27 | 2.06 | 0.01 | 0 | 0.01 | 0.01 | 0 | 1.07 | 0.01 | 996 | 1384.9 | 1454.9 | 18.1 | 89 | 163.7 | 0.0212 | -0.1906 | -0.0981 | 3675.546172
9.38 | 3009.557569 | 1 | 0 | 0 | 0.01 | 0.01 | 0.01 | 10.12 | 8.31 | 2.21 | 0.01 | 0 | 0.01 | 8.8 | 0 | 0.27 | 0.71 | 996 | 1311.9 | 1474.5 | 18.5 | 67.7 | 155.9 | -0.1889 | -0.0299 | -1.8372 | 3596.565822
9.38 | 3009.557569 | 1 | 0 | 0 | 0.21 | 0.43 | 0.5 | 0.01 | 0.95 | 0.02 | 0.01 | 0 | 0.01 | 9.24 | 0 | 0.03 | 0 | 1149 | 1605.4 | 2020.4 | 13.1 | 176.3 | 105.5 | -0.1862 | -0.0005 | 0.0042 | 3447.227422
9.98 | 3009.557114 | 1 | 0 | 0 | 0.01 | 0.04 | 0.04 | 12.52 | 0.95 | 1.98 | 0 | 0 | 0 | 0.01 | 0 | 1.8 | 0 | 996 | 1062.6 | 1479.3 | 17 | 61.5 | 163.7 | -0.5845 | 0.0238 | -2.6145 | 3468.269797
9.98 | 3009.557114 | 1 | 0 | 0 | 0.09 | 0.5 | 0.28 | 0.01 | 8.3 | 1.98 | 0.01 | 0 | 0.01 | 3.9 | 0 | 0.03 | 0 | 996 | 1398.7 | 2025.7 | 18 | 57.9 | 108 | 0.0261 | -0.7061 | -1.9376 | 3690.958804
9.98 | 3009.557114 | 1 | 0 | 0 | 0.01 | 0.05 | 0.12 | 0.01 | 4.2 | 2.22 | 0.01 | 0 | 0.01 | 0.01 | 0 | 0.4 | 0.19 | 996 | 1309 | 1684.6 | 17.5 | 83.5 | 111 | -0.3863 | -0.2022 | -1.61 | 3519.6402
9.98 | 3009.557114 | 1 | 0 | 0 | 0.01 | 0.01 | 0.01 | 12.54 | 7.01 | 2.1 | 0.01 | 0 | 0.01 | 0.01 | 0 | 0.39 | 1.11 | 1038 | 1254 | 1379 | 23 | 115.5 | 167.3 | -0.0403 | 0.0388 | -2.3441 | 3713.772236
9.98 | 3009.557114 | 1 | 0 | 0 | 0.01 | 0.01 | 0.01 | 0.41 | 8.31 | 0.02 | 0.01 | 0 | 0.01 | 4.99 | 0 | 0.03 | 1.8 | 996 | 1267.8 | 1295.4 | 18 | 61.5 | 102.8 | -0.6417 | 0.0854 | -0.0699 | 3125.846586
9.98 | 3009.557114 | 1 | 0 | 0 | 0.04 | 0.01 | 0.01 | 10.97 | 8.26 | 1.96 | 0.01 | 0 | 0.01 | 0.01 | 0 | 1.04 | 0.1 | 996 | 1335.1 | 1386.8 | 17 | 74.6 | 137.3 | -0.0951 | -0.1654 | -2.1884 | 3675.310443
9.98 | 3009.557114 | 1 | 0 | 0 | 0.03 | 0.01 | 0.01 | 3.03 | 8.27 | 2 | 0.01 | 0 | 0.01 | 0.01 | 0 | 1.07 | 0.05 | 996 | 1247.1 | 1356.6 | 17.9 | 92.2 | 112.3 | -0.3998 | 0.1917 | -2.1521 | 3570.193786
9.98 | 3009.557114 | 1 | 0 | 0 | 0.15 | 0.01 | 0.01 | 12.56 | 0.94 | 2.21 | 0.01 | 0 | 0.01 | 4.3 | 0 | 0.05 | 0 | 996 | 1453.8 | 1522.7 | 14.6 | 84 | 137.3 | -0.3473 | -1.2569 | -0.0253 | 3531.73034
9.98 | 3009.557114 | 1 | 0 | 0 | 0.17 | 0.16 | 0.05 | 2.97 | 8.3 | 2.2 | 0.01 | 0 | 0.01 | 0.01 | 0 | 0.01 | 0 | 1038 | 1512.4 | 2025.7 | 16 | 62.3 | 116.7 | 0.1089 | 0.0261 | -0.3556 | 3657.828173
9.98 | 3009.557114 | 1 | 0 | 0 | 0.02 | 0.08 | 0.04 | 0.01 | 8.31 | 2.2 | 0.01 | 0 | 0.01 | 2.02 | 0 | 0.38 | 0.23 | 1038 | 1329.8 | 1763.8 | 18 | 130.2 | 114.8 | -0.1198 | 0.097 | -0.349 | 3574.879582
9.98 | 3009.557114 | 1 | 0 | 0 | 0.02 | 0.74 | 0.1 | 0.01 | 0.01 | 2.2 | 0.01 | 0 | 0.01 | 0.01 | 0 | 0.3 | 0.22 | 1149 | 1123.1 | 1991.2 | 16 | 203.4 | 125.7 | -0.2744 | 0.0758 | -1.812 | 3619.227164
9.98 | 3009.557114 | 1 | 0 | 0 | 0.06 | 2.09 | 0.32 | 9 | 0.01 | 2.1 | 0.01 | 0 | 0.01 | 0.01 | 0 | 0.88 | 0 | 996 | 1260.9 | 2087.7 | 15 | 77.7 | 116.8 | -0.2503 | 0.1014 | -2.0804 | 3587.217837
9.98 | 3009.557114 | 1 | 0 | 0 | 0.23 | 0.01 | 0.36 | 12.35 | 8.28 | 1.47 | 0.01 | 0 | 0.08 | 5.03 | 0 | 0.03 | 0 | 996 | 1715.6 | 1783.8 | 15.5 | 65.8 | 137.3 | 0.5715 | 0.0952 | -1.8596 | 3848.626667
9.98 | 3009.557114 | 1 | 0 | 0 | 0.21 | 0.01 | 0.01 | 1.95 | 0.14 | 1.3 | 0.01 | 0 | 0.08 | 3.9 | 0 | 0.03 | 0 | 1038 | 1722.5 | 1777.6 | 13.8 | 109.8 | 110.7 | -0.0657 | -0.0901 | -0.0497 | 3351.983963
9.98 | 3009.557114 | 1 | 0 | 0 | 0.21 | 0.43 | 0.5 | 0.41 | 8.32 | 1.94 | 0.01 | 0 | 0.01 | 3.9 | 0 | 0.03 | 0 | 927 | 1619.2 | 2113.6 | 16 | 57.1 | 109 | 0.3653 | -0.1127 | -1.1202 | 3799.674768
9.98 | 3009.557114 | 1 | 0 | 0 | 0.01 | 0.04 | 0.04 | 11.85 | 8.28 | 2.1 | 0 | 0 | 0 | 0.01 | 0 | 1.8 | 0 | 996 | 1274.7 | 1646.7 | 18 | 59.1 | 145.9 | 0.3489 | -0.6023 | -1.0032 | 3638.830594
9.94 | 3009.557344 | 1 | 0 | 0 | 0.04 | 0.01 | 0.01 | 14.5 | 8.3 | 1.97 | 0.01 | 0 | 0.01 | 4.9 | 0 | 1.04 | 0.03 | 927 | 1295.3 | 1398.7 | 23 | 70.5 | 135.1 | -0.1535 | 0.0919 | -1.789 | 3604.355856
9.94 | 3009.557344 | 1 | 0 | 0 | 0.04 | 0.01 | 0.01 | 14.48 | 8.3 | 2.06 | 0.01 | 0 | 0.01 | 0.01 | 0 | 1.04 | 0.01 | 950 | 1198.2 | 1325.1 | 18.6 | 56.6 | 160.3 | -0.2653 | -0.0199 | -2.5891 | 3591.317302
9.94 | 3009.557344 | 1 | 0 | 0 | 0.03 | 0.01 | 0.01 | 7.74 | 8.31 | 2.21 | 0.01 | 0 | 0.01 | 0.01 | 0 | 1.02 | 0.01 | 1038 | 1399.4 | 1543.4 | 19.3 | 113.9 | 133.3 | -0.0317 | 0.1529 | -1.83 | 3627.939924
9.94 | 3009.557344 | 1 | 0 | 0 | 0.01 | 0.01 | 0.01 | 12.51 | 8.28 | 2 | 0.01 | 0 | 0.01 | 0.01 | 0 | 0.36 | 0.11 | 996 | 1130 | 1325.9 | 19 | 69.6 | 151.9 | -0.3042 | -0.0046 | -2.1689 | 3519.058645
9.94 | 3009.557344 | 1 | 0 | 0 | 0.01 | 0.05 | 0.02 | 12.51 | 0.01 | 2 | 0.01 | 0 | 0.01 | 0.01 | 0 | 0.36 | 0.08 | 950 | 1026.6 | 1575 | 16 | 65.1 | 137.8 | -0.4468 | -0.032 | -1.1158 | 3520.16008
9.94 | 3009.557344 | 1 | 0 | 0 | 0.01 | 0.01 | 0.01 | 0.01 | 6.99 | 1.97 | 0.01 | 0 | 0.01 | 0.01 | 0 | 0.03 | 1.8 | 996 | 1267.8 | 1325.9 | 18 | 61.2 | 110.7 | -0.4435 | 0.1376 | -2.1115 | 3510.806754
9.94 | 3009.557344 | 1 | 0 | 0 | 0.04 | 0.01 | 0.01 | 0.01 | 8.32 | 2.22 | 0.01 | 0 | 0.01 | 6.2 | 0 | 1.07 | 0.01 | 1050 | 1416.6 | 1478.6 | 20.4 | 70.5 | 110.9 | -0.4519 | 0.2107 | -0.2795 | 3181.828621
9.94 | 3009.557344 | 1 | 0 | 0 | 0.27 | 0.27 | 0.01 | 0.01 | 8.3 | 2.06 | 0.07 | 0 | 0.01 | 2.03 | 0 | 0.03 | 0 | 982 | 1731 | 2241.1 | 15.3 | 75.9 | 110.2 | 0.3636 | -0.1833 | 0.0623 | 3634.767781
9.94 | 3009.557344 | 1 | 0 | 0 | 0.03 | 0.01 | 0.01 | 6.61 | 4.2 | 2.1 | 0.01 | 0 | 0.01 | 3.9 | 0 | 1.07 | 0.05 | 1038 | 1274.7 | 1440 | 17.2 | 109.5 | 139.3 | -0.2664 | 0.17 | -0.9793 | 3510.174506
9.94 | 3009.557344 | 1 | 0 | 0 | 0.03 | 0.01 | 0.01 | 0.01 | 7.01 | 2.02 | 0.01 | 0.01 | 0.01 | 0.01 | 0 | 1.06 | 0.09 | 996 | 1216.8 | 1364.2 | 17.3 | 76.9 | 111 | -0.3708 | -0.1355 | -0.4259 | 3295.05701
9.94 | 3009.557344 | 1 | 0 | 0 | 0.21 | 0.01 | 0.01 | 14.5 | 0.93 | 1.98 | 0.01 | 0 | 0.08 | 0.01 | 0 | 0.03 | 0 | 927 | 1729.4 | 1791.4 | 13.1 | 61 | 141 | 0.1944 | -0.0263 | -2.045 | 3750.462284
9.94 | 3009.557344 | 1 | 0 | 0 | 0.04 | 0.01 | 0.02 | 7.11 | 7.99 | 1.98 | 0.01 | 0 | 0.01 | 0.01 | 0 | 1 | 0 | 982 | 1259.6 | 1325.1 | 18 | 95.3 | 114.6 | -0.258 | -0.7903 | 0.073 | 3485.902742
9.94 | 3009.557344 | 1 | 0 | 0 | 0.21 | 0.01 | 0.6 | 14.13 | 1.18 | 2.06 | 0.29 | 0 | 0.01 | 0.01 | 0 | 0.03 | 0.02 | 996 | 1812.1 | 1894.7 | 13 | 61 | 142.9 | 0.478 | -0.0389 | -0.75 | 3641.145713
9.94 | 3009.557344 | 1 | 0 | 0 | 0.2 | 0.01 | 0.03 | 12.51 | 8.3 | 0.02 | 0.01 | 0 | 0.08 | 0.01 | 0 | 0.03 | 0 | 996 | 1743.2 | 1774.9 | 16 | 61.8 | 117.3 | 0.3839 | 0.2039 | -0.707 | 3645.11385
9.94 | 3009.557344 | 1 | 0 | 0 | 0 | 0.01 | 0.01 | 0.01 | 8.29 | 2.06 | 0.01 | 0 | 0.01 | 0.01 | 0 | 0.39 | 0.57 | 996 | 1228.9 | 1552.4 | 19 | 77.3 | 110.3 | -0.2721 | -0.0207 | -1.3673 | 3597.796723
9.94 | 3009.557344 | 1 | 0 | 0 | 0 | 0.12 | 0.07 | 12.35 | 8.3 | 2.1 | 0.01 | 0 | 0.01 | 0.01 | 0 | 0.23 | 0.22 | 1038 | 1088.6 | 1929.2 | 20.1 | 118 | 177 | 0.0448 | -0.0891 | -2.3374 | 3830.847765
9.38 | 3009.557569 | 1 | 0 | 0 | 0.04 | 0.55 | 0.27 | 12.54 | 7.99 | 2.21 | 0.01 | 0.03 | 0.01 | 0.01 | 0 | 0.03 | 0 | 1050 | 1420 | 2067 | 17.7 | 99 | 151.4 | 0.2685 | -0.0352 | -0.3481 | 3694.332243
9.38 | 3009.557569 | 1 | 0 | 0 | 0.24 | 0.01 | 0.01 | 9.69 | 6.99 | 2.06 | 0.37 | 0 | 0.01 | 3.9 | 0 | 0.03 | 0.03 | 1038 | 1874.1 | 1940.2 | 15 | 79.9 | 139.3 | 0.496 | -0.7842 | -0.7743 | 3769.981162
9.38 | 3009.557569 | 1 | 0 | 0 | 0.01 | 0.03 | 0.01 | 9.1 | 8.31 | 0.02 | 0.01 | 0 | 0.01 | 0.01 | 0 | 0.09 | 1.41 | 996 | 1304.3 | 1330.5 | 19.5 | 66.4 | 110.9 | -0.3626 | 0.0416 | 0.1317 | 3224.621345
9.38 | 3009.557569 | 1 | 0 | 0 | 0.35 | 0.07 | 4.75 | 0.41 | 8.33 | 1.3 | 0.01 | 0 | 0.01 | 0.01 | 0 | 0.03 | 0 | 982 | 1853.4 | 2163.5 | 12 | 118 | 109.1 | 0.265 | -0.9538 | -0.2321 | 3776.873014
9.38 | 3009.557569 | 1 | 0 | 0 | 0.24 | 0.01 | 0.01 | 1.97 | 8.28 | 2.1 | 0.29 | 0 | 0.01 | 7.48 | 0 | 0.03 | 0.03 | 1025 | 1805.2 | 1894.8 | 16 | 62.7 | 110.6 | 0.0663 | -0.6938 | -0.1259 | 3721.179539
9.38 | 3009.557569 | 1 | 0 | 0 | 0.03 | 0.01 | 0.01 | 7.5 | 8.3 | 2 | 0.01 | 0.01 | 0.01 | 2.03 | 0 | 1.05 | 0.01 | 1085 | 1287.4 | 1315 | 19 | 75.2 | 119.8 | -0.2873 | 0.1075 | -0.0292 | 3552.121268
9.38 | 3009.557569 | 1 | 0 | 0 | 0.01 | 0.01 | 0.01 | 12.54 | 8.27 | 2.2 | 0.01 | 0 | 0.01 | 2.03 | 0 | 0.9 | 0.7 | 996 | 1232 | 1412.5 | 20 | 71.5 | 153.3 | -0.0453 | 0.0376 | -1.1846 | 3600.319351
9.38 | 3009.557569 | 1 | 0 | 0 | 0.09 | 0.5 | 0.28 | 12.49 | 8.28 | 0.82 | 0.01 | 0 | 0.01 | 3.9 | 0 | 0.03 | 0 | 1038 | 1435.2 | 1965 | 17.5 | 104.4 | 134.2 | 0.32 | -0.7457 | -1.7059 | 3749.51115
9.38 | 3009.557569 | 1 | 0 | 0 | 0.2 | 0.01 | 0.01 | 4.77 | 0.01 | 2.05 | 0.01 | 0 | 0.08 | 8.02 | 0 | 0.03 | 0 | 1038 | 1675 | 1764.5 | 14 | 94.1 | 133.5 | -0.0152 | 0.0592 | -0.0253 | 3535.79746
9.38 | 3009.557569 | 1 | 0 | 0 | 0.03 | 0.01 | 0.01 | 14.5 | 8.3 | 2.1 | 0.01 | 0.01 | 0.01 | 8.51 | 0 | 1.06 | 0.09 | 996 | 1288.4 | 1405.6 | 18 | 77.1 | 164.8 | 0.1385 | -0.2134 | -1.0112 | 3661.232326
9.38 | 3009.557569 | 1 | 0 | 0 | 0.02 | 0.01 | 0.01 | 8.9 | 4.44 | 2.2 | 0.49 | 0 | 0.01 | 0.01 | 0 | 0.41 | 0.74 | 996 | 1577.8 | 1652.2 | 17.9 | 169.5 | 147.5 | 0.1778 | -0.0608 | -1.953 | 3888.80872
9.38 | 3009.557569 | 1 | 0 | 0 | 0.04 | 0.01 | 0.01 | 0.01 | 8.27 | 1.99 | 0.01 | 0 | 0.01 | 0.01 | 0 | 1.06 | 0.05 | 996 | 1343.6 | 1384.9 | 18 | 95.3 | 110.8 | -0.4132 | 0.134 | -0.0052 | 3484.873745
9.38 | 3009.557569 | 1 | 0 | 0 | 0.15 | 0.01 | 0.01 | 9.9 | 8.31 | 1.7 | 0.01 | 0 | 0.01 | 4.92 | 0 | 0.05 | 0 | 1025 | 1453.8 | 1509.6 | 17 | 86.5 | 121.8 | 0.0565 | -0.0886 | -0.8134 | 3704.998331
9.38 | 3009.557569 | 1 | 0 | 0 | 0.03 | 0.01 | 0.01 | 11.14 | 8.29 | 2.22 | 0.01 | 0 | 0.01 | 0.01 | 0 | 1.06 | 0.02 | 996 | 1130 | 1421.4 | 19 | 138.3 | 133.5 | -0.012 | 0.1533 | -1.4904 | 3519.187571
9.38 | 3009.557569 | 1 | 0 | 0 | 0.01 | 0.01 | 0.01 | 12.49 | 6.99 | 1.48 | 0.01 | 0 | 0.01 | 0.01 | 0 | 0.27 | 0.71 | 996 | 1250 | 1302.2 | 18 | 57 | 147.3 | -0.4915 | -0.0774 | -0.9551 | 3341.170269
9.38 | 3009.557569 | 1 | 0 | 0 | 0.1 | 0.53 | 0.26 | 15.5 | 8.29 | 0.02 | 0.01 | 0.03 | 0.01 | 0.01 | 0 | 0.03 | 0 | 996 | 1412.5 | 1927.1 | 17 | 61.5 | 118.5 | 0.2378 | 0.0255 | 0.0285 | 3397.309347
9.98 | 3009.557114 | 1 | 0 | 0 | 0.01 | 0.04 | 0.04 | 0.01 | 7.01 | 2.21 | 0 | 0 | 0 | 8.02 | 0 | 1.8 | 0 | 996 | 1254 | 1595.4 | 17 | 63.2 | 110.7 | -0.38 | 0.0601 | -0.0945 | 3359.143107
9.98 | 3009.557114 | 1 | 0 | 0 | 0.09 | 2.16 | 0.18 | 10.2 | 8.32 | 1.98 | 0.01 | 0 | 0.01 | 0.01 | 0 | 0.03 | 0 | 1050 | 1332.2 | 2025.7 | 17.5 | 102.5 | 157.7 | 0.28 | -0.619 | -2.0041 | 4031.827054
9.98 | 3009.557114 | 1 | 0 | 0 | 0 | 0.01 | 0.01 | 14.36 | 6.99 | 2.2 | 0.01 | 0 | 0.01 | 3.9 | 0 | 1.19 | 0.02 | 996 | 1267.8 | 1379 | 18 | 75.9 | 186.2 | -0.2806 | 0.192 | -2.617 | 3611.278966
9.98 | 3009.557114 | 1 | 0 | 0 | 0.07 | 0.57 | 0.32 | 8.14 | 8.31 | 2.19 | 0.01 | 0.05 | 0.01 | 0.01 | 0 | 0.03 | 0 | 996 | 1407.7 | 2012 | 17.5 | 59 | 135.9 | 0.1863 | -0.7542 | -0.7391 | 3758.86436
9.98 | 3009.557114 | 1 | 0 | 0 | 0.03 | 0.01 | 0.01 | 12.47 | 6.99 | 1.98 | 0.01 | 0.01 | 0.01 | 0.01 | 0 | 1.06 | 0.02 | 1050 | 1357.3 | 1419.3 | 18 | 162.7 | 140.3 | 0.0626 | -0.0127 | -1.2679 | 3700.003574
9.98 | 3009.557114 | 1 | 0 | 0 | 0.01 | 0.01 | 0.01 | 5.15 | 2.8 | 2.2 | 1 | 0 | 0.01 | 0.02 | 0 | 0.05 | 1.1 | 996 | 1960 | 2038.8 | 17 | 63.6 | 113.6 | 0.4746 | -0.6523 | -1.6344 | 3790.658092
9.98 | 3009.557114 | 1 | 0 | 0 | 0.2 | 0.01 | 1.5 | 14.08 | 0.95 | 2.2 | 0.01 | 0 | 0.08 | 0.01 | 0 | 0.03 | 0 | 996 | 1715.6 | 1784.5 | 13.3 | 61.3 | 160.3 | 0.3536 | -0.1241 | -2.0429 | 3805.752203
9.98 | 3009.557114 | 1 | 0 | 0 | 0.01 | 0.01 | 0.01 | 0.01 | 6.99 | 2.1 | 0.01 | 0 | 0.01 | 2.02 | 0 | 0.92 | 0.7 | 1038 | 1254 | 1378 | 18.1 | 61.5 | 112.8 | -0.5631 | 0.0862 | -1.9419 | 3454.927184
9.98 | 3009.557114 | 1 | 0 | 0 | 0.01 | 0.11 | 0.18 | 0.01 | 8.27 | 2.05 | 0.01 | 0 | 0.01 | 6.3 | 0 | 0.27 | 0.22 | 1038 | 1157.5 | 1915.4 | 17.3 | 61.5 | 111.2 | -0.4189 | 0.253 | -1.7318 | 3366.406283
9.98 | 3009.557114 | 1 | 0 | 0 | 0.02 | 0.01 | 0.01 | 9.9 | 7.01 | 2.2 | 0.49 | 0 | 0.01 | 0.01 | 0 | 0.41 | 0.74 | 1038 | 1619.2 | 1695 | 19 | 123.4 | 147.1 | 0.3525 | -0.0085 | -2.1912 | 3843.987267
9.98 | 3009.557114 | 1 | 0 | 0 | 0.02 | 0.11 | 3.18 | 3.1 | 0.01 | 1.98 | 0.01 | 0 | 0.01 | 0.01 | 0 | 0.03 | 0 | 982 | 1105.8 | 1887.9 | 16.1 | 65.8 | 110.9 | -0.5171 | 0.0321 | -1.8842 | 3448.167286
9.98 | 3009.557114 | 1 | 0 | 0 | 0.08 | 0.01 | 0.01 | 0.01 | 0.01 | 2.23 | 0.46 | 0.07 | 0.01 | 0.01 | 0 | 0.03 | 0 | 1050 | 1681.2 | 1784.5 | 15 | 105.8 | 111 | -0.036 | 0.1387 | -0.9393 | 3570.123823
9.98 | 3009.557114 | 1 | 0 | 0 | 0.03 | 0.01 | 0.01 | 12.49 | 4.6 | 1 | 0.01 | 0.01 | 0.01 | 0.01 | 0 | 1.05 | 0.01 | 1038 | 1267.8 | 1291.3 | 17 | 119 | 140.3 | -0.3793 | -0.0744 | -1.8574 | 3654.683672
9.98 | 3009.557114 | 1 | 0 | 0 | 0 | 0.01 | 0.01 | 5 | 8.28 | 2.21 | 0.01 | 0 | 0.01 | 0.01 | 0 | 1.19 | 0.02 | 1050 | 1136.9 | 1460.7 | 19 | 92.6 | 123.5 | -0.4915 | -0.0372 | -1.8999 | 3590.81359
9.98 | 3009.557114 | 1 | 0 | 0 | 0 | 0.07 | 0.1 | 12.52 | 7.4 | 2 | 0.01 | 0 | 0.01 | 0.01 | 0 | 0.25 | 0.24 | 1038 | 1274.7 | 1826.5 | 18.1 | 81.7 | 177.9 | 0.335 | 0.0235 | -2.1288 | 3777.300111
9.98 | 3009.557114 | 1 | 0 | 0 | 0.08 | 0.01 | 0.01 | 7.41 | 2.48 | 2.21 | 0.46 | 0.07 | 0.01 | 0.01 | 0 | 0.03 | 0 | 996 | 1653.6 | 1722.5 | 16 | 81 | 135.1 | -0.1705 | 0.0631 | -2.0867 | 3798.916683
9.94 | 3009.557344 | 1 | 0 | 0 | 0.02 | 0.01 | 0.01 | 0.01 | 8.28 | 2.2 | 0.49 | 0 | 0.01 | 0.01 | 0 | 0.41 | 0.74 | 1093 | 1555.8 | 1631.6 | 20 | 172.2 | 111.1 | 0.307 | 0.0611 | -0.7464 | 3709.340865
9.94 | 3009.557344 | 1 | 0 | 0 | 0.29 | 0.01 | 0.01 | 0.01 | 8.31 | 2.2 | 0.1 | 0 | 0.01 | 0.01 | 0 | 0.03 | 0.01 | 1050 | 1812.1 | 1881 | 14.9 | 132.9 | 111 | 0.477 | -0.0227 | -0.9728 | 3873.55039
9.94 | 3009.557344 | 1 | 0 | 0 | 0.09 | 2.8 | 0.32 | 12 | 0.01 | 1.5 | 0.01 | 0 | 0.01 | 0.01 | 0 | 0.9 | 0 | 1038 | 1401.8 | 1984.3 | 15 | 102.5 | 134.2 | -0.0741 | -0.0505 | -1.694 | 3598.649025
9.94 | 3009.557344 | 1 | 0 | 0 | 0.01 | 0.01 | 0.01 | 2.97 | 8.31 | 2.21 | 0.01 | 0 | 0.01 | 0.01 | 0 | 0.92 | 0.7 | 1038 | 1260.9 | 1353.2 | 23.6 | 81 | 133 | -0.3727 | -0.0652 | -1.6648 | 3594.866679
9.94 | 3009.557344 | 1 | 0 | 0 | 0.22 | 0.01 | 1.01 | 12.38 | 0.14 | 2 | 0.01 | 0 | 0.08 | 4.88 | 0 | 0.03 | 0 | 1025 | 1612.3 | 1667.4 | 12 | 97.6 | 152.7 | 0.2382 | 0.0183 | -2.0775 | 3813.368298
9.94 | 3009.557344 | 1 | 0 | 0 | 0.2 | 0.01 | 0.51 | 12.56 | 4.2 | 2.05 | 0.01 | 0 | 0.08 | 0.01 | 0 | 0.03 | 0 | 1038 | 1722.5 | 1784.6 | 15 | 126.8 | 178.6 | 0.8825 | -0.078 | -2.6317 | 4224.520262
9.94 | 3009.557344 | 1 | 0 | 0 | 0.01 | 0.01 | 0.01 | 14.5 | 8.27 | 1.97 | 0.01 | 0 | 0.01 | 0.01 | 0 | 0.92 | 0.7 | 996 | 1267.8 | 1309.2 | 19.7 | 80.7 | 186.2 | -0.1124 | -0.024 | -2.1912 | 3717.0662
9.94 | 3009.557344 | 1 | 0 | 0 | 0.02 | 0.01 | 0.01 | 12.61 | 8.34 | 2.02 | 0.01 | 0 | 0.01 | 0.01 | 0 | 0.03 | 0.41 | 996 | 1212.6 | 1350.4 | 19.7 | 138.3 | 144.4 | 0.1201 | 0.0107 | -2.198 | 3859.380579
9.94 | 3009.557344 | 1 | 0 | 0 | 0.03 | 0.01 | 0.01 | 0.01 | 0.01 | 2.1 | 0.01 | 0 | 0.01 | 0.01 | 0 | 1.03 | 0.02 | 1038 | 1247.1 | 1393.1 | 16 | 110.2 | 116.8 | -0.6697 | 0.0868 | -0.691 | 3306.370815
9.94 | 3009.557344 | 1 | 0 | 0 | 0.15 | 0.01 | 0.01 | 0.01 | 8.3 | 2.2 | 0.01 | 0 | 0.01 | 8.02 | 0 | 0.05 | 0 | 1093 | 1467.6 | 1570.7 | 17.4 | 104.4 | 122 | -0.2118 | 0.0832 | -2.056 | 3568.347974
9.94 | 3009.557344 | 1 | 0 | 0 | 0.21 | 0.43 | 0.5 | 12.52 | 6 | 1.3 | 0.01 | 0 | 0.01 | 4.99 | 0 | 0.03 | 0 | 927 | 1615.7 | 2080.7 | 15 | 56.9 | 116.7 | 0.4709 | -0.0661 | -1.1173 | 3818.741408
9.94 | 3009.557344 | 1 | 0 | 0 | 0.18 | 0.01 | 0.01 | 14.5 | 5.14 | 2.21 | 0.29 | 0 | 0.01 | 5 | 0 | 0.03 | 0.03 | 1038 | 1722.5 | 1832.8 | 16 | 180.3 | 167.3 | 0.6204 | -0.0158 | -2.0912 | 4060.297835
9.94 | 3009.557344 | 1 | 0 | 0 | 0.06 | 2.09 | 0.32 | 14.5 | 6.99 | 2.21 | 0.01 | 0 | 0.01 | 0.01 | 0 | 0.88 | 0 | 996 | 1281.5 | 1991.2 | 17 | 62.1 | 146.1 | 0.398 | 0.121 | -2.1695 | 3731.114472
9.94 | 3009.557344 | 1 | 0 | 0 | 0.04 | 0.01 | 0.02 | 12.52 | 8.3 | 2.01 | 0.01 | 0 | 0.01 | 4.9 | 0 | 1 | 0 | 1149 | 1350.4 | 1399.3 | 18 | 197.9 | 207.4 | 0.2732 | 0.1311 | -2.6965 | 3773.858771
9.94 | 3009.557344 | 1 | 0 | 0 | 0.09 | 2.8 | 0.32 | 11.85 | 3.7 | 2 | 0.01 | 0 | 0.01 | 0.01 | 0 | 0.9 | 0 | 996 | 1386.2 | 1998.1 | 16.9 | 66.4 | 144 | -0.1205 | -0.0812 | -1.0539 | 3525.936403
9.94 | 3009.557344 | 1 | 0 | 0 | 0.01 | 0.01 | 0.01 | 0.01 | 8.31 | 1.97 | 0.01 | 0 | 0.01 | 0.01 | 0 | 0.03 | 0.62 | 1038 | 1280.2 | 1378 | 26 | 88.1 | 117.5 | -0.3235 | 0.073 | -1.5204 | 3626.11196
9.38 | 3009.557569 | 1 | 0 | 0 | 0.15 | 0.01 | 0.01 | 0.01 | 0.01 | 2.21 | 0.01 | 0 | 0.01 | 0.01 | 0 | 0.05 | 0 | 996 | 1510.3 | 1572.3 | 13.8 | 81.3 | 110.8 | -0.3863 | -0.0292 | -0.886 | 3497.42906
9.38 | 3009.557569 | 1 | 0 | 0 | 0.02 | 0.01 | 0.01 | 9.9 | 5.1 | 2.2 | 0.01 | 0 | 0.01 | 0.01 | 0 | 0.71 | 0.94 | 1038 | 1154.8 | 1355.2 | 17 | 90.6 | 168.8 | -0.5055 | -0.1433 | -0.8447 | 3509.518846
9.38 | 3009.557569 | 1 | 0 | 0 | 0.04 | 0.01 | 0.01 | 0.01 | 6.98 | 0.99 | 0.01 | 0 | 0.01 | 0.01 | 0 | 1.06 | 0.05 | 927 | 1267.8 | 1295.4 | 19.5 | 81.1 | 103.7 | -0.6742 | -0.0222 | 0.1314 | 3378.939275
9.38 | 3009.557569 | 1 | 0 | 0 | 0.01 | 0.01 | 0.01 | 12.49 | 7.01 | 2.2 | 0.01 | 0 | 0.01 | 8.02 | 0 | 0.92 | 0.7 | 996 | 1288.4 | 1336.6 | 19 | 88.1 | 164.8 | -0.214 | 0.2532 | -1.6984 | 3618.446564
9.38 | 3009.557569 | 1 | 0 | 0 | 0.01 | 0.12 | 0.08 | 14.5 | 8.31 | 2.21 | 0.01 | 0 | 0.01 | 6.3 | 0 | 0.2 | 0.19 | 996 | 1012.8 | 1894.8 | 19 | 82.7 | 184.8 | -0.1753 | -0.0301 | -0.8025 | 3466.677789
9.38 | 3009.557569 | 1 | 0 | 0 | 0.04 | 0.01 | 0.02 | 12.51 | 0.01 | 0.98 | 0.01 | 0 | 0.01 | 0.01 | 0 | 1 | 0 | 996 | 1269.8 | 1290.4 | 16 | 95.7 | 119.8 | -0.5239 | 0.1009 | -0.0754 | 3208.565189
9.38 | 3009.557569 | 1 | 0 | 0 | 0.03 | 0.01 | 0.01 | 0.01 | 2.8 | 0.49 | 0.01 | 0.01 | 0.01 | 0.01 | 0 | 1.05 | 0.01 | 996 | 1081.7 | 1223.7 | 17 | 92.6 | 104.2 | -1.0187 | -0.1288 | 0.0248 | 3064.557569
9.38 | 3009.557569 | 1 | 0 | 0 | 0 | 0.05 | 0.05 | 0.01 | 8.34 | 1.97 | 0.01 | 0 | 0.01 | 8.55 | 0 | 0.1 | 1.62 | 900 | 1368.4 | 1649.5 | 19 | 57.1 | 105.9 | -0.1558 | 0.0569 | 0.0429 | 3327.20468
9.585 | 3009.557642 | 1 | 0 | 0 | 0.01 | 0.01 | 0.01 | 12.49 | 8.3 | 2.1 | 0.01 | 0 | 0.01 | 0.01 | 0 | 0.03 | 0 | 1038 | 1274.7 | 1325.9 | 18 | 66.4 | 134.2 | -0.0429 | 0.1073 | -1.5395 | 3674.471274
9.585 | 3009.557642 | 1 | 0 | 0 | 0.04 | 0.01 | 0.01 | 7.95 | 8.29 | 2.1 | 0.01 | 0 | 0.2 | 0.01 | 0 | 0.5 | 0.24 | 1038 | 1522.7 | 1576.5 | 19 | 81.3 | 137.3 | 0.2222 | -0.0195 | -2.091 | 3833.226619
9.585 | 3009.557642 | 1 | 0 | 0 | 0.15 | 0.01 | 0.01 | 0.01 | 8.01 | 2.1 | 0.21 | 0 | 0.01 | 0.01 | 0 | 0.03 | 0 | 1038 | 1708.7 | 1772.8 | 16 | 76.4 | 114.8 | 0.4666 | 0.0142 | 0.0785 | 3549.389277
9.585 | 3009.557642 | 1 | 0 | 0 | 0.04 | 0.01 | 0.01 | 16.42 | 8.3 | 1.99 | 0.01 | 0 | 0.01 | 0.01 | 0 | 1.02 | 0.09 | 996 | 1392.5 | 1447.6 | 19 | 75.2 | 176.4 | 0.246 | -0.0586 | -2.1439 | 3914.543931
9.585 | 3009.557642 | 1 | 0 | 0 | 0.15 | 0.01 | 0.01 | 2.97 | 6.99 | 1.98 | 0.01 | 0 | 0.01 | 5.1 | 0 | 0.05 | 0 | 1050 | 1460.7 | 1515.8 | 17 | 147.8 | 122 | 0.1781 | -0.2041 | -0.786 | 3711.79946
9.585 | 3009.557642 | 1 | 0 | 0 | 0.03 | 0.01 | 0.01 | 14.3 | 0.01 | 1.47 | 0.01 | 0.01 | 0.01 | 5.1 | 0 | 1.06 | 0.02 | 1038 | 1405.6 | 1447 | 16 | 79.9 | 145.3 | -0.1416 | -0.7849 | -1.6056 | 3570.201699
9.585 | 3009.557642 | 1 | 0 | 0 | 0.04 | 0.01 | 0.01 | 14.5 | 8.31 | 2.2 | 0.01 | 0 | 0.01 | 0.01 | 0 | 1.04 | 0.1 | 996 | 1378 | 1440 | 18.9 | 84.7 | 177.1 | 0.218 | 0.0826 | -2.2341 | 3740.624598
9.585 | 3009.557642 | 1 | 0 | 0 | 0.03 | 0.01 | 0.01 | 7.6 | 8.25 | 1.19 | 0.01 | 0.01 | 0.01 | 0.01 | 0 | 1.06 | 0.02 | 1050 | 1258.6 | 1287.5 | 24 | 110.2 | 125.1 | -0.4144 | -0.177 | -0.0466 | 3330.990379
9.98 | 3009.557114 | 1 | 0 | 0 | 0.01 | 0.01 | 0.01 | 10.5 | 8.28 | 2.22 | 0.01 | 0 | 0.01 | 0.01 | 0 | 0.9 | 0.7 | 1093 | 1267.8 | 1325.9 | 19 | 119 | 186.2 | -0.0307 | 0.1132 | -2.5516 | 3795.84099
9.98 | 3009.557114 | 1 | 0 | 0 | 0.01 | 0.04 | 1.87 | 12.35 | 8.31 | 1.3 | 0.01 | 0 | 0.01 | 0.01 | 0 | 0.05 | 0.08 | 996 | 1189.9 | 1405.6 | 18 | 82.7 | 133.5 | -0.3009 | -0.0027 | -1.8126 | 3560.668481
9.98 | 3009.557114 | 1 | 0 | 0 | 0.2 | 0.01 | 0.01 | 0.01 | 0.01 | 1.98 | 0.01 | 0 | 0.1 | 0.02 | 0 | 0.03 | 0 | 1038 | 1729.4 | 1853.4 | 13.5 | 83.5 | 110.5 | -0.282 | -0.1194 | -0.0436 | 3369.074822
9.98 | 3009.557114 | 1 | 0 | 0 | 0 | 0.01 | 0.01 | 2.01 | 0.96 | 1.3 | 0.01 | 0 | 0.01 | 0.01 | 0 | 0.1 | 0.49 | 996 | 1107.9 | 1280 | 16 | 62.3 | 110.8 | -0.9583 | -0.0954 | -0.0384 | 3070.564916
9.98 | 3009.557114 | 1 | 0 | 0 | 0.16 | 0.06 | 0.04 | 8.9 | 6.2 | 2.2 | 0.01 | 0 | 0.01 | 0.01 | 0 | 0.01 | 0.01 | 1038 | 1474.5 | 1805.2 | 16 | 57.1 | 137.3 | -0.0017 | 0.0388 | -1.8202 | 3588.536293
9.98 | 3009.557114 | 1 | 0 | 0 | 0.03 | 0.01 | 0.01 | 0.01 | 8.31 | 1.51 | 0.01 | 0 | 0.01 | 0.01 | 0 | 0.39 | 0.26 | 996 | 1286.4 | 1327.8 | 19 | 99.1 | 110.3 | -0.4831 | 0.0588 | -1.415 | 3360.599899
9.98 | 3009.557114 | 1 | 0 | 0 | 0.01 | 0.01 | 0.01 | 0.01 | 8.31 | 2.2 | 0.01 | 0 | 0.01 | 0.01 | 0 | 0.03 | 1.8 | 982 | 1212.6 | 1471.7 | 18 | 83.5 | 110.7 | -0.3794 | 0.0168 | -0.7989 | 3335.240258
9.94 | 3009.557344 | 1 | 0 | 0 | 0.01 | 0.01 | 0.01 | 12.53 | 8.31 | 1.97 | 0.01 | 0 | 0.01 | 0.01 | 0 | 0.27 | 0.71 | 1050 | 1157.5 | 1463.1 | 19 | 83.5 | 150.7 | -0.0537 | 0.0123 | -2.1563 | 3785.408992
9.94 | 3009.557344 | 1 | 0 | 0 | 0.16 | 0.06 | 0.04 | 0.01 | 5.14 | 0.98 | 0.01 | 0 | 0.01 | 0.01 | 0 | 0.01 | 0.01 | 996 | 1434.5 | 1533 | 16 | 57.4 | 106.1 | -0.5625 | 0.1555 | 0.0243 | 3209.096013
9.94 | 3009.557344 | 1 | 0 | 0 | 0.02 | 0.01 | 0.01 | 7.74 | 8.33 | 2.21 | 0.01 | 0 | 0.01 | 0.01 | 0 | 0.1 | 1.98 | 996 | 1293.3 | 1502 | 18 | 122.8 | 131.8 | 0.0114 | -0.6649 | -2.0529 | 3750.286467
9.94 | 3009.557344 | 1 | 0 | 0 | 0.02 | 0.05 | 0.05 | 12.51 | 8.3 | 1.5 | 0.01 | 0 | 0.01 | 0.01 | 0 | 0.15 | 1.55 | 982 | 1388.1 | 1688.1 | 17.5 | 57.1 | 125.7 | 0.0614 | -0.0258 | -1.9788 | 3608.33794
9.94 | 3009.557344 | 1 | 0 | 0 | 0.02 | 0.74 | 0.1 | 12.52 | 0.99 | 2.22 | 0.01 | 0 | 0.01 | 0.01 | 0 | 0.3 | 0.22 | 996 | 1267.8 | 2015.3 | 16 | 84.9 | 146 | -0.2015 | -0.0242 | -0.6879 | 3484.264782
9.94 | 3009.557344 | 1 | 0 | 0 | 0.04 | 0.01 | 0.01 | 11.85 | 7.97 | 2.2 | 0.01 | 0 | 0.01 | 7.48 | 0 | 1.07 | 0.01 | 996 | 1233.3 | 1350.4 | 19 | 67.8 | 146 | -0.1372 | 0.0895 | -1.6558 | 3742.898962
9.94 | 3009.557344 | 1 | 0 | 0 | 0.02 | 0.01 | 0.01 | 10.4 | 1.21 | 2 | 0.49 | 0 | 0.01 | 0.01 | 0 | 0.41 | 0.74 | 996 | 1557.1 | 1632.9 | 17.2 | 126.8 | 150.7 | -0.1447 | -0.0623 | -2.0011 | 3595.549215
9.94 | 3009.557344 | 1 | 0 | 0 | 0.25 | 0.01 | 0.01 | 11.94 | 0.01 | 1.76 | 0.01 | 0 | 0.08 | 0.01 | 0 | 0.03 | 0 | 996 | 1757.6 | 1837.5 | 12 | 76 | 144.4 | 0.2823 | 0.1395 | -0.9226 | 3657.017168
9.94 | 3009.557344 | 1 | 0 | 0 | 0.22 | 0.01 | 1.01 | 14.6 | 1.18 | 2.1 | 0.01 | 0 | 0.08 | 0.01 | 0 | 0.03 | 0 | 1038 | 1577.8 | 1661.8 | 13 | 84.9 | 152.7 | 0.1042 | 0.017 | -2.2167 | 3769.181656
9.665 | 3009.557165 | 1 | 0 | 0 | 0.03 | 0.01 | 0.01 | 10.2 | 8.27 | 2.22 | 0.01 | 0 | 0.01 | 6.2 | 0 | 1.06 | 0.02 | 927 | 1272.4 | 1338.6 | 18 | 77.1 | 155.4 | -0.146 | -0.1107 | -1.7883 | 3907.106166
9.665 | 3009.557165 | 1 | 0 | 0 | 0.01 | 0.11 | 0.18 | 14.5 | 6.99 | 2.1 | 0.01 | 0 | 0.01 | 0.01 | 0 | 0.27 | 0.22 | 996 | 1233.3 | 1887.9 | 19 | 120.7 | 172.6 | 0.4122 | -0.7687 | -0.6436 | 3936.127109
9.665 | 3009.557165 | 1 | 0 | 0 | 0.03 | 0.01 | 0.01 | 12.49 | 6.99 | 2.2 | 0.01 | 0 | 0.01 | 0.01 | 0 | 1.03 | 0.01 | 1038 | 1398.7 | 1465.6 | 19 | 79.9 | 146 | 0.202 | -0.1789 | -0.7008 | 3733.819511
9.665 | 3009.557165 | 1 | 0 | 0 | 0.04 | 0.01 | 0.01 | 0.01 | 8.31 | 2.05 | 0.01 | 0 | 0.01 | 2.03 | 0 | 1.06 | 0.05 | 996 | 1267.8 | 1462 | 20 | 101.7 | 110.9 | -0.378 | -0.0621 | -0.9143 | 3399.676827
9.665 | 3009.557165 | 1 | 0 | 0 | 0.01 | 0.01 | 0.01 | 12.51 | 8.31 | 1.23 | 0.01 | 0 | 0.01 | 0.01 | 0 | 0.39 | 1.11 | 982 | 1267.8 | 1303.2 | 19 | 65.7 | 133 | -0.1619 | -0.0581 | -1.1162 | 3432.083641
9.665 | 3009.557165 | 1 | 0 | 0 | 0.04 | 0.01 | 0.01 | 14.5 | 0.95 | 1.97 | 0.01 | 0 | 0.01 | 0.01 | 0 | 1.04 | 0.01 | 982 | 1405.6 | 1460.7 | 16 | 99.2 | 135.7 | -0.2078 | -0.0614 | -0.7588 | 3498.34985
9.665 | 3009.557165 | 1 | 0 | 0 | 0.01 | 0.05 | 0.1 | 0.01 | 6.98 | 2.1 | 0.01 | 0 | 0.01 | 0.01 | 0 | 0.63 | 0.2 | 1093 | 1297.9 | 1649.5 | 17.8 | 92.6 | 128.1 | -0.0505 | 0.1092 | -0.0482 | 3412.770856
9.585 | 3009.557642 | 1 | 0 | 0 | 0.02 | 0.24 | 0.1 | 12.63 | 7.99 | 1.19 | 0.01 | 0 | 0.01 | 0.01 | 0 | 0.24 | 0.23 | 1050 | 1116.2 | 1991.2 | 18 | 84.9 | 139.5 | -0.1779 | 0.0137 | -1.0995 | 3622.163258
9.585 | 3009.557642 | 1 | 0 | 0 | 0.04 | 0.01 | 0.01 | 2.97 | 8.33 | 0.02 | 0.01 | 0 | 0.01 | 0.01 | 0 | 1.06 | 0.05 | 996 | 1347 | 1367.6 | 18.1 | 92.4 | 103.8 | -0.325 | -0.0228 | -0.0735 | 3464.758913
9.585 | 3009.557642 | 1 | 0 | 0 | 0.36 | 0.21 | 0.01 | 12 | 0.96 | 2.2 | 1.15 | 0 | 0.01 | 0.01 | 0 | 0.03 | 0 | 1038 | 2404.6 | 2625.1 | 10.9 | 120.7 | 186.2 | 1.4225 | 0.0009 | -2.1369 | 4361.52784
9.585 | 3009.557642 | 1 | 0 | 0 | 0.01 | 0.01 | 0.01 | 0.01 | 5.14 | 2 | 0.01 | 0 | 0.01 | 0.01 | 0 | 0.92 | 0.7 | 1038 | 1164.4 | 1325.9 | 18 | 65.7 | 112 | -0.9093 | -0.1537 | -0.1169 | 3290.644546
9.585 | 3009.557642 | 1 | 0 | 0 | 0.15 | 0.01 | 0.01 | 11.76 | 8.29 | 2.2 | 0.01 | 0 | 0.01 | 3.9 | 0 | 0.05 | 0 | 996 | 1451.7 | 1527.4 | 17 | 89 | 146 | 0.2254 | -0.0445 | -1.7867 | 3778.129392
9.585 | 3009.557642 | 1 | 0 | 0 | 0.21 | 0.01 | 0.01 | 11.3 | 1.5 | 0.2 | 0.01 | 0 | 0.01 | 0.01 | 0 | 0.01 | 0.01 | 996 | 1605.4 | 1634.9 | 13.8 | 80.2 | 112.7 | -0.1993 | 0.1659 | -0.1133 | 3391.429608
9.585 | 3009.557642 | 1 | 0 | 0 | 0 | 0.04 | 0.06 | 10.2 | 8.31 | 2.2 | 0.01 | 0 | 0.01 | 0.01 | 0 | 0.39 | 0.2 | 1038 | 1188.5 | 1674 | 19 | 60.3 | 139.5 | -0.1748 | -0.1134 | -1.9215 | 3652.391857
9.585 | 3009.557642 | 1 | 0 | 0 | 0.03 | 0.01 | 0.01 | 0.01 | 8.33 | 2 | 0.01 | 0.01 | 0.01 | 9.2 | 0 | 1.06 | 0.09 | 996 | 1259.7 | 1542.7 | 28 | 99 | 111.4 | -0.0777 | -0.8091 | -0.0479 | 3475.488695
9.585 | 3009.557642 | 1 | 0 | 0 | 0.02 | 0.06 | 0.08 | 0.01 | 5.14 | 2.21 | 0.01 | 0 | 0.01 | 0.01 | 0 | 0.91 | 0.23 | 996 | 1281.5 | 1691.5 | 17.7 | 75.9 | 110.7 | -0.475 | -0.1027 | -0.0562 | 3413.478564
9.585 | 3009.557642 | 1 | 0 | 0 | 0.01 | 0.01 | 0.01 | 10.7 | 8.28 | 1.97 | 0.01 | 0 | 0.01 | 0.01 | 0 | 0.9 | 0.7 | 996 | 1254 | 1398.7 | 18.1 | 65.8 | 121.4 | -0.0768 | -0.9479 | -0.1157 | 3472.92338
9.585 | 3009.557642 | 1 | 0 | 0 | 0.16 | 0.01 | 0.67 | 8.14 | 8.31 | 2.1 | 0.41 | 0.02 | 0.01 | 0.01 | 0 | 0.04 | 0 | 927 | 1812.1 | 1896.1 | 16 | 60.1 | 115.1 | 0.5744 | -0.0369 | 0.0322 | 3664.083016
9.585 | 3009.557642 | 1 | 0 | 0 | 0.01 | 0.04 | 0.04 | 3.11 | 8.31 | 2.2 | 0 | 0 | 0 | 0.01 | 0 | 1.8 | 0 | 1149 | 1340 | 1746.2 | 19 | 207.4 | 137.4 | 0.0001 | 0.0045 | 0.1036 | 3625.789472
9.585 | 3009.557642 | 1 | 0 | 0 | 0.01 | 0.01 | 0.01 | 0.01 | 8.31 | 1.98 | 0.01 | 0 | 0.01 | 0.01 | 0 | 0.27 | 0.71 | 996 | 1309.1 | 1413.8 | 18.7 | 82.7 | 111.1 | -0.4088 | -0.0119 | 0.0382 | 3297.899149
9.585 | 3009.557642 | 1 | 0 | 0 | 0.1 | 0.5 | 0.3 | 14.36 | 8.32 | 1.23 | 0.01 | 0 | 0.01 | 0.01 | 0 | 0.03 | 0 | 1038 | 1348.9 | 1970 | 17 | 101.6 | 153.6 | 0.4202 | -0.0603 | -1.7559 | 3839.749903
9.585 | 3009.557642 | 1 | 0 | 0 | 0.03 | 0.01 | 0.01 | 0.01 | 8.31 | 1.98 | 0.01 | 0.01 | 0.01 | 3.9 | 0 | 1.06 | 0.02 | 982 | 1332.2 | 1405.6 | 19.5 | 76 | 110.9 | -0.3306 | -0.0916 | -0.0421 | 3201.610323
9.585 | 3009.557642 | 1 | 0 | 0 | 0.04 | 0.44 | 0.32 | 12.49 | 2.1 | 2.21 | 0.01 | 0.03 | 0.01 | 0.01 | 0 | 0.03 | 0 | 1093 | 1316 | 2032.6 | 15.5 | 109.8 | 186.2 | 0.0927 | 0.0156 | -2.1878 | 3850.120199
9.665 | 3009.557165 | 1 | 0 | 0 | 0.04 | 0.01 | 0.02 | 12.49 | 0.95 | 1.98 | 0.01 | 0 | 0.01 | 0.01 | 0 | 1 | 0 | 982 | 1343.6 | 1391.8 | 16 | 61.3 | 139.5 | -0.4816 | -0.0857 | -0.1813 | 3237.201944
9.665 | 3009.557165 | 1 | 0 | 0 | 0.01 | 0.04 | 0.04 | 1.97 | 8.28 | 1.94 | 0 | 0 | 0 | 0.01 | 0 | 1.8 | 0 | 996 | 1169.2 | 1595.4 | 17.5 | 74.6 | 110.6 | -0.3793 | -0.0071 | -0.039 | 3122.309363
9.665 | 3009.557165 | 1 | 0 | 0 | 0.01 | 0.12 | 0.06 | 12.51 | 1.21 | 1.98 | 0.01 | 0 | 0.01 | 0.01 | 0 | 0.31 | 0.21 | 927 | 1200.2 | 1915.4 | 17 | 57 | 133.4 | -0.4071 | 0.1734 | -1.8877 | 3484.699896
9.665 | 3009.557165 | 1 | 0 | 0 | 0.01 | 0.01 | 0.01 | 12.49 | 8.31 | 2.06 | 0.34 | 0 | 0.01 | 0.01 | 0 | 0.39 | 0.67 | 996 | 1550.3 | 1624 | 19 | 81.2 | 146 | 0.2759 | 0.069 | -2.0661 | 3875.276551
9.665 | 3009.557165 | 1 | 0 | 0 | 0.17 | 0.16 | 0.05 | 3.11 | 8.29 | 2.1 | 0.01 | 0 | 0.01 | 0.01 | 0 | 0.01 | 0 | 1038 | 1550.3 | 1986.9 | 17 | 80.2 | 124.8 | 0.2225 | 0.0667 | -0.7854 | 3563.262438
9.665 | 3009.557165 | 1 | 0 | 0 | 0.01 | 0.06 | 0.08 | 7.11 | 0.96 | 2.1 | 0.01 | 0 | 0.01 | 0.01 | 0 | 0.25 | 0.23 | 1038 | 1265.5 | 1805.2 | 16 | 74.7 | 144.4 | -0.3489 | -0.0264 | -0.904 | 3485.307948
9.665 | 3009.557165 | 1 | 0 | 0 | 0.15 | 0.01 | 0.01 | 12.51 | 0.01 | 2 | 0.01 | 0 | 0.01 | 0.01 | 0 | 0.05 | 0 | 1050 | 1481.4 | 1529.7 | 14 | 86.8 | 150.5 | -0.0372 | -0.0723 | -1.1641 | 3591.558552
9.665 | 3009.557165 | 1 | 0 | 0 | 0.01 | 0.05 | 0.05 | 3.11 | 0.94 | 1.98 | 0.01 | 0 | 0.01 | 0.01 | 0 | 0.08 | 1.88 | 1038 | 1389 | 1650.9 | 16 | 67.7 | 114.8 | -0.4882 | -0.7671 | -0.0344 | 3412.6326
9.665 | 3009.557165 | 1 | 0 | 0 | 0.24 | 0.01 | 0.01 | 12.56 | 8.28 | 1.98 | 0.01 | 0 | 0.01 | 2.03 | 0 | 0.01 | 0.01 | 996 | 1681.2 | 1752.8 | 15 | 81.3 | 158.1 | 0.5437 | -0.1065 | -2.0665 | 3875.580478
9.665 | 3009.557165 | 1 | 0 | 0 | 0.04 | 0.01 | 0.02 | 12.57 | 8.32 | 2.2 | 0.01 | 0 | 0.01 | 0.01 | 0 | 1 | 0 | 1093 | 1295.3 | 1351.1 | 19 | 195.2 | 182.3 | 0.1583 | -0.1519 | -1.9661 | 3867.670305
9.665 | 3009.557165 | 1 | 0 | 0 | 0.2 | 0.01 | 0.3 | 5.1 | 2.8 | 2.2 | 0.01 | 0 | 0.08 | 2.03 | 0 | 0.03 | 0 | 982 | 1584.7 | 1660.5 | 14 | 60.6 | 111 | -0.2332 | 0.0409 | 0.0106 | 3358.066593
9.665 | 3009.557165 | 1 | 0 | 0 | 0.03 | 0.01 | 0.01 | 12.59 | 0.01 | 2.22 | 0.01 | 0.01 | 0.01 | 0.01 | 0 | 1.05 | 0.05 | 1038 | 1245.9 | 1466.2 | 16 | 111.9 | 158.1 | -0.3213 | 0.0098 | -2.4328 | 3467.865943
9.665 | 3009.557165 | 1 | 0 | 0 | 0.24 | 0.01 | 0.01 | 12.51 | 8.32 | 1.47 | 0.29 | 0 | 0.01 | 0.01 | 0 | 0.03 | 0.03 | 1038 | 1762 | 1820.5 | 16 | 155.9 | 146 | 0.4846 | 0.1737 | -1.9845 | 3984.68986
9.665 | 3009.557165 | 1 | 0 | 0 | 0.15 | 0.01 | 0.01 | 12.51 | 2.8 | 0.92 | 0.01 | 0 | 0.01 | 3.9 | 0 | 0.05 | 0 | 1038 | 1437.3 | 1484.1 | 15 | 80.7 | 130.8 | -0.0257 | -0.6365 | -0.3969 | 3538.854964
9.665 | 3009.557165 | 1 | 0 | 0 | 0.03 | 0.01 | 0.01 | 0.01 | 5.1 | 0.49 | 0.01 | 0 | 0.01 | 0.01 | 0 | 0.11 | 2.5 | 996 | 1390.4 | 1417.9 | 17 | 57.1 | 103.6 | -0.5444 | -0.6962 | 0.0391 | 3227.183516
9.665 | 3009.557165 | 1 | 0 | 0 | 0.03 | 0.01 | 0.01 | 0.01 | 8.32 | 2.21 | 0.01 | 0.01 | 0.01 | 0.01 | 0 | 1.05 | 0.01 | 1025 | 1371.1 | 1481.4 | 18 | 94.9 | 111 | -0.3063 | -0.7114 | -0.0827 | 3409.092278
9.585 | 3009.557642 | 1 | 0 | 0 | 0.04 | 0.01 | 0.02 | 14.5 | 6 | 1.98 | 0.01 | 0 | 0.01 | 0.01 | 0 | 1 | 0 | 1025 | 1312.6 | 1340.2 | 17.3 | 124.8 | 172.6 | -0.0447 | 0.0542 | -2.0213 | 3685.076189
9.585 | 3009.557642 | 1 | 0 | 0 | 0.01 | 0.01 | 0.01 | 3.11 | 8.31 | 1.99 | 0.01 | 0 | 0.01 | 0.01 | 0 | 0.27 | 0.71 | 996 | 1074.9 | 1344.2 | 18 | 65.8 | 123.5 | -0.3883 | 0.0309 | -0.1776 | 3352.047308
9.585 | 3009.557642 | 1 | 0 | 0 | 0.01 | 0.03 | 0.03 | 12.64 | 0.01 | 1.47 | 0.01 | 0 | 0.01 | 0.01 | 0 | 0.23 | 0.24 | 1040 | 1316 | 1495.1 | 17 | 82.7 | 133.4 | -0.4448 | -0.1762 | -1.8467 | 3528.05324
9.585 | 3009.557642 | 1 | 0 | 0 | 0 | 0.01 | 0.01 | 0.01 | 8.33 | 2.21 | 0.01 | 0 | 0.01 | 3.9 | 0 | 0.43 | 0.56 | 1038 | 1047.3 | 1375 | 20.7 | 129.5 | 110.9 | -0.64 | 0.0526 | -0.0589 | 3235.984694
9.585 | 3009.557642 | 1 | 0 | 0 | 0.03 | 0.01 | 0.01 | 14.5 | 8.31 | 2.05 | 0.01 | 0 | 0.01 | 0.01 | 0 | 1.03 | 0.02 | 960 | 1016.4 | 1331.1 | 19.5 | 90.6 | 150.2 | -0.2746 | 0.1116 | -1.7015 | 3627.558368
9.585 | 3009.557642 | 1 | 0 | 0 | 0.01 | 0.04 | 0.04 | 10.12 | 2.38 | 2.21 | 0 | 0 | 0 | 3.9 | 0 | 1.8 | 0 | 927 | 1185.1 | 1684.6 | 16 | 57.1 | 112 | -0.282 | 0.0652 | -0.0507 | 3490.159951
9.585 | 3009.557642 | 1 | 0 | 0 | 0.01 | 0.01 | 0.01 | 12.52 | 5.14 | 2.21 | 0.01 | 0 | 0.01 | 0.01 | 0 | 0.03 | 0.62 | 996 | 1116.2 | 1398.7 | 18.1 | 70.1 | 164.8 | -0.492 | 0.1427 | -0.989 | 3531.381139
9.585 | 3009.557642 | 1 | 0 | 0 | 0.15 | 0.16 | 0.06 | 7.74 | 0.94 | 2.05 | 0.01 | 0 | 0.01 | 0.01 | 0 | 0.01 | 0 | 996 | 1481.4 | 2005 | 15.4 | 115.6 | 125.6 | -0.0325 | -0.1036 | 0.0105 | 3587.539665
9.585 | 3009.557642 | 1 | 0 | 0 | 0.01 | 0.05 | 0.05 | 12.46 | 4.6 | 2.2 | 0.01 | 0 | 0.01 | 5 | 0 | 0.23 | 1.78 | 1050 | 1357.3 | 1743.2 | 17.3 | 65.7 | 186.2 | 0.1846 | -0.0547 | -1.7984 | 3707.374335
9.585 | 3009.557642 | 1 | 0 | 0 | 0.01 | 0.01 | 0.01 | 6.55 | 8.31 | 0.25 | 0.01 | 0 | 0.01 | 0.01 | 0 | 0.08 | 1.9 | 1093 | 1274.7 | 1302.3 | 18.6 | 103 | 111.1 | -0.2054 | -0.132 | -0.0802 | 3363.737919
9.585 | 3009.557642 | 1 | 0 | 0 | 0.4 | 0.18 | 0.01 | 13.99 | 8.31 | 1.3 | 0.96 | 0 | 0.01 | 0.01 | 0 | 0.03 | 0 | 1038 | 2383.9 | 2625.1 | 13 | 81 | 143.2 | 1.5732 | -0.0991 | 0.0303 | 4140.246243
9.585 | 3009.557642 | 1 | 0 | 0 | 0.2 | 0.01 | 0.51 | 12.52 | 0.96 | 1.51 | 0.01 | 0 | 0.08 | 0.01 | 0 | 0.03 | 0 | 982 | 1793 | 1868.8 | 12 | 61.5 | 135.8 | 0.2793 | 0.0305 | -1.095 | 3648.082834
9.585 | 3009.557642 | 1 | 0 | 0 | 0.15 | 0.01 | 0.01 | 17.12 | 2.8 | 2.2 | 0.01 | 0 | 0.01 | 6.3 | 0 | 0.05 | 0 | 1093 | 1467.6 | 1531.7 | 15 | 74.6 | 210.3 | 0.1138 | 0.2425 | -2.9738 | 3905.520594
9.585 | 3009.557642 | 1 | 0 | 0 | 0.03 | 0.01 | 0.01 | 12.49 | 0.01 | 2.1 | 0.01 | 0 | 0.01 | 0.01 | 0 | 1.03 | 0.01 | 1050 | 1295.3 | 1398.7 | 16.8 | 130.2 | 180.5 | -0.3453 | 0.0873 | -2.5812 | 3831.94835
9.585 | 3009.557642 | 1 | 0 | 0 | 0.03 | 0.01 | 0.01 | 13.82 | 8.28 | 0.02 | 0.01 | 0 | 0.01 | 0.01 | 0 | 1.02 | 0.01 | 1038 | 1267.8 | 1295.3 | 20 | 61.5 | 119.8 | -0.2991 | 0.0627 | 0.019 | 3375.915036
9.585 | 3009.557642 | 1 | 0 | 0 | 0.27 | 0.27 | 0.01 | 0.01 | 8.3 | 2.05 | 0.07 | 0 | 0.01 | 2.03 | 0 | 0.03 | 0 | 982 | 1762 | 2285.6 | 15 | 57.5 | 110.6 | 0.6111 | 0.187 | 0.0375 | 3719.126021
9.665 | 3009.557165 | 1 | 0 | 0 | 0.04 | 0.01 | 0.01 | 8.67 | 8.31 | 2.1 | 0.01 | 0 | 0.01 | 0.01 | 0 | 1.07 | 0.01 | 996 | 1402.8 | 1464.8 | 18.5 | 95.7 | 120 | -0.071 | 0.082 | -0.0805 | 3572.214414
9.665 | 3009.557165 | 1 | 0 | 0 | 0.04 | 0.01 | 0.01 | 14.26 | 0.01 | 1.19 | 0.01 | 0 | 0.01 | 0.01 | 0 | 1.04 | 0.1 | 1050 | 1233.3 | 1258.8 | 15.3 | 184.4 | 160.3 | -0.3919 | -0.1773 | -2.1289 | 3749.126509
9.665 | 3009.557165 | 1 | 0 | 0 | 0.15 | 0.01 | 0.01 | 1.97 | 6.99 | 1.97 | 0.5 | 0 | 0.01 | 2.03 | 0 | 0.03 | 0.02 | 982 | 1688.1 | 1757 | 16 | 118 | 110.3 | 0.4134 | -0.1586 | 0.0811 | 3614.504625
9.665 | 3009.557165 | 1 | 0 | 0 | 0 | 0.01 | 0.01 | 12.51 | 2 | 1.94 | 0.01 | 0 | 0.01 | 4.88 | 0 | 0.43 | 0.56 | 996 | 1248.9 | 1447.6 | 17 | 130.2 | 146.4 | -0.2155 | -0.2199 | -1.8773 | 3646.378694
9.665 | 3009.557165 | 1 | 0 | 0 | 0.01 | 0.06 | 0.03 | 12.54 | 8.31 | 1.19 | 0.01 | 0 | 0.01 | 0.01 | 0 | 0.47 | 0.19 | 982 | 1055 | 1646.7 | 18 | 73.2 | 136.7 | -0.3353 | 0.2809 | -0.3436 | 3390.879543
9.665 | 3009.557165 | 1 | 0 | 0 | 0.1 | 0.57 | 0.24 | 10 | 2.1 | 1.19 | 0.01 | 0.02 | 0.01 | 4.9 | 0 | 0.03 | 0 | 996 | 1410.7 | 1949.9 | 15 | 77.7 | 125.7 | 0.0122 | -0.2035 | -0.2589 | 3450.362228
9.665 | 3009.557165 | 1 | 0 | 0 | 0.16 | 0.16 | 0.05 | 1.97 | 8.3 | 0.02 | 0.01 | 0 | 0.01 | 4.3 | 0 | 0.01 | 0 | 982 | 1460.7 | 1921.8 | 16 | 78.3 | 103.8 | 0.0195 | -0.028 | 0.0203 | 3459.270253
9.665 | 3009.557165 | 1 | 0 | 0 | 0.07 | 0.6 | 0.3 | 17 | 8.31 | 2.1 | 0.01 | 0 | 0.01 | 4 | 0 | 1.2 | 0 | 1100 | 1406.9 | 2011.9 | 17.8 | 216.9 | 214.8 | 0.7827 | -0.0558 | -2.989 | 4234.58696
9.665 | 3009.557165 | 1 | 0 | 0 | 0.23 | 0.01 | 0.01 | 12.47 | 0.95 | 1.99 | 0.01 | 0 | 0.01 | 2.03 | 0 | 0.01 | 0.01 | 1085 | 1729.4 | 1832.8 | 13 | 162.7 | 156.6 | 0.3499 | 0.0397 | -1.6983 | 3955.258615
9.665 | 3009.557165 | 1 | 0 | 0 | 0.03 | 0.01 | 0.01 | 10.12 | 8.31 | 1.48 | 0.01 | 0 | 0.01 | 9.1 | 0 | 1.03 | 0.01 | 996 | 1178.2 | 1309.1 | 21 | 74.3 | 131.8 | -0.5789 | 0.0529 | -0.3708 | 3335.676298
9.665 | 3009.557165 | 1 | 0 | 0 | 0.24 | 0.01 | 0.01 | 9 | 8.32 | 2.02 | 0.28 | 0 | 0.01 | 6.3 | 0 | 0.03 | 0.02 | 996 | 1830 | 1896.9 | 15.7 | 69.1 | 135.8 | 0.4602 | -0.1523 | -0.8134 | 3866.158819
9.665 | 3009.557165 | 1 | 0 | 0 | 0.01 | 0.01 | 0.01 | 1.95 | 8.31 | 1.4 | 0.39 | 0 | 0.01 | 0.01 | 0 | 0.51 | 0.65 | 1093 | 1481.4 | 1542 | 20 | 88.8 | 111.9 | -0.0013 | 0.1519 | -0.029 | 3466.373814
9.665 | 3009.557165 | 1 | 0 | 0 | 0.24 | 0.01 | 0.01 | 8.9 | 8.28 | 2.1 | 0.29 | 0 | 0.01 | 0.01 | 0 | 0.03 | 0.02 | 996 | 1832.7 | 1925.7 | 16 | 76 | 123.6 | 0.8055 | 0.0752 | -1.0784 | 3891.9625
9.665 | 3009.557165 | 1 | 0 | 0 | 0.23 | 0.01 | 0.01 | 10.3 | 4.14 | 2.1 | 0.01 | 0 | 0.01 | 0.01 | 0 | 0.01 | 0.01 | 996 | 1529.6 | 1591.6 | 14 | 70.5 | 153.7 | -0.1054 | -0.8655 | -1.9129 | 3709.619392
9.665 | 3009.557165 | 1 | 0 | 0 | 0.15 | 0.01 | 0.01 | 0.01 | 8.28 | 1.96 | 0.41 | 0.03 | 0.01 | 0.01 | 0 | 0.03 | 0 | 996 | 1802.4 | 1878.2 | 17 | 95.1 | 114.5 | 0.2605 | 0.2067 | -1.3134 | 3813.403062
9.665 | 3009.557165 | 1 | 0 | 0 | 0.27 | 0.27 | 0.01 | 12.52 | 8.3 | 0.49 | 0.07 | 0 | 0.01 | 0.01 | 0 | 0.03 | 0 | 996 | 1667.4 | 2095.1 | 15 | 120.7 | 113.2 | 0.5876 | 0.0396 | -0.0304 | 3781.765388
9.585 | 3009.557642 | 1 | 0 | 0 | 0.21 | 0.01 | 0.01 | 6.55 | 8.31 | 1.7 | 0.01 | 0 | 0.01 | 0.01 | 0 | 0.01 | 0.01 | 996 | 1653.6 | 1719.7 | 16 | 81.3 | 119.8 | 0.1436 | -0.0264 | -0.0551 | 3568.424082
9.585 | 3009.557642 | 1 | 0 | 0 | 0.04 | 0.01 | 0.01 | 17 | 8.28 | 0.2 | 0.01 | 0 | 0.01 | 0.01 | 0 | 1.04 | 0.03 | 996 | 1178.2 | 1216.8 | 18.9 | 149.1 | 133 | -0.1263 | 0.1524 | -0.7371 | 3502.120688
9.585 | 3009.557642 | 1 | 0 | 0 | 0.03 | 0.01 | 0.01 | 0.41 | 8.29 | 1.19 | 0.01 | 0 | 0.01 | 0.01 | 0 | 1.06 | 0.09 | 1038 | 1267.8 | 1295.4 | 19 | 126.8 | 108.1 | -0.3207 | 0.1709 | -0.2759 | 3366.627681
9.585 | 3009.557642 | 1 | 0 | 0 | 0.03 | 0.01 | 0.01 | 8.84 | 8.28 | 1.99 | 0.01 | 0 | 0.01 | 0.01 | 0 | 1.07 | 0.05 | 996 | 1335.1 | 1376.4 | 20.9 | 80.7 | 146.2 | -0.1626 | -0.1504 | -0.9198 | 3529.31197
9.585 | 3009.557642 | 1 | 0 | 0 | 0.03 | 0.01 | 0.01 | 11.3 | 0.14 | 2.2 | 0.01 | 0 | 0.01 | 0.01 | 0 | 1.03 | 0.01 | 982 | 1309.1 | 1348.4 | 17 | 85.4 | 145.9 | -0.2962 | 0.1377 | -0.9323 | 3388.884598
9.585 | 3009.557642 | 1 | 0 | 0 | 0.17 | 0.01 | 0.01 | 12.52 | 0.95 | 2.21 | 0.41 | 0.12 | 0.01 | 0.01 | 0 | 0.13 | 0 | 982 | 1805.2 | 1881 | 14.2 | 86.9 | 146 | 0.3617 | -0.0481 | -0.0889 | 3808.934863
9.585 | 3009.557642 | 1 | 0 | 0 | 0.15 | 0.01 | 0.01 | 9.9 | 8.31 | 2.22 | 0.01 | 0 | 0.01 | 0.01 | 0 | 0.05 | 0 | 996 | 1424.9 | 1507.5 | 17 | 104.4 | 148.1 | 0.0142 | -0.0866 | -0.814 | 3595.304169
9.585 | 3009.557642 | 1 | 0 | 0 | 0.11 | 0.68 | 0.25 | 12 | 8.31 | 2.2 | 0.33 | 0.02 | 0.01 | 0.01 | 0 | 0.03 | 0 | 996 | 1674.3 | 2163.5 | 18.1 | 79.9 | 177.5 | 0.701 | -0.6554 | -2.7896 | 4146.397429
9.585 | 3009.557642 | 1 | 0 | 0 | 0.39 | 0.22 | 0.01 | 0.01 | 8.3 | 1.98 | 1.08 | 0 | 0.01 | 0.01 | 0 | 0.03 | 0 | 982 | 2446 | 2625.1 | 12 | 60.2 | 109.8 | 1.3411 | -0.0924 | -1.8141 | 4240.587346
9.585 | 3009.557642 | 1 | 0 | 0 | 0.02 | 0.01 | 0.01 | 2.97 | 5.14 | 0.02 | 0.01 | 0 | 0.01 | 0.01 | 0 | 0.03 | 0.43 | 1093 | 1254 | 1272 | 17.8 | 169.5 | 110.4 | -0.254 | 0.1131 | -1.3496 | 3525.750051
9.585 | 3009.557642 | 1 | 0 | 0 | 0.03 | 0.01 | 0.01 | 12.52 | 3.7 | 2.21 | 0.01 | 0 | 0.01 | 0.01 | 0 | 1.03 | 0.02 | 982 | 1267.8 | 1333.9 | 17 | 99 | 153.6 | -0.0716 | 0.2206 | -1.9901 | 3520.834156
9.585 | 3009.557642 | 1 | 0 | 0 | 0.08 | 0.01 | 0.01 | 0.01 | 4.8 | 2.2 | 0.46 | 0.07 | 0.01 | 0.01 | 0 | 0.03 | 0 | 1050 | 1729.4 | 1812 | 17 | 62.1 | 114.9 | -0.002 | 0.0691 | -0.0509 | 3469.324928
9.585 | 3009.557642 | 1 | 0 | 0 | 0.2 | 0.51 | 0.52 | 12.49 | 8.28 | 1.98 | 0.01 | 0 | 0.01 | 4.3 | 0 | 0.03 | 0 | 1038 | 1670.8 | 2208.2 | 16 | 89 | 182.3 | 0.5917 | -0.0756 | -2.1418 | 3982.831789
9.255 | 3009.558077 | 1 | 0 | 0 | 0.02 | 0.48 | 0.1 | 0.01 | 0.01 | 1.97 | 0.01 | 0 | 0.01 | 0.01 | 0 | 0.29 | 0.21 | 1149 | 1281.5 | 2025.7 | 16.2 | 101.6 | 125.7 | -0.4068 | 0.1138 | 0.1705 | 3212.449148
9.255 | 3009.558077 | 1 | 0 | 0 | 0.15 | 0.01 | 0.01 | 14.5 | 8.28 | 2 | 0.01 | 0 | 0.01 | 7.17 | 0 | 0.05 | 0 | 1050 | 1451.9 | 1512.5 | 17 | 80.7 | 178.5 | 0.3053 | 0.0952 | -0.8884 | 3771.604853
9.255 | 3009.558077 | 1 | 0 | 0 | 0.16 | 0.06 | 0.04 | 12.64 | 8.31 | 0.02 | 0.01 | 0 | 0.01 | 0.01 | 0 | 0.01 | 0.01 | 1050 | 1446.9 | 1502 | 17 | 65.8 | 117.5 | -0.2794 | -0.197 | -0.0933 | 3436.786695
9.31 | 3009.557465 | 1 | 0 | 0 | 0.15 | 0.01 | 0.01 | 11.85 | 0.01 | 2.21 | 0.01 | 0 | 0.01 | 0.01 | 0 | 0.05 | 0 | 996 | 1478.4 | 1553.5 | 13 | 61.5 | 146.2 | -0.2545 | 0.0385 | -0.9909 | 3557.524567
9.31 | 3009.557465 | 1 | 0 | 0 | 0.15 | 0.01 | 0.01 | 0.01 | 8.28 | 2.1 | 0.01 | 0 | 0.01 | 0.01 | 0 | 0.05 | 0 | 927 | 1434.5 | 1510.3 | 17 | 61.5 | 105.5 | -0.3688 | 0.0684 | 0.0574 | 3340.817268
9.805 | 3009.557369 | 1 | 0 | 0 | 0.01 | 0.01 | 0.01 | 12.51 | 2.8 | 2 | 0.01 | 0 | 0.01 | 0.01 | 0 | 0.9 | 0.7 | 1093 | 1207.8 | 1333.9 | 18 | 180.3 | 182.3 | -0.187 | 0.0684 | -2.1654 | 3674.226602
9.805 | 3009.557369 | 1 | 0 | 0 | 0.02 | 0.1 | 2.02 | 12.56 | 8.31 | 2.1 | 0.01 | 0 | 0.01 | 0.01 | 0 | 0.03 | 0 | 996 | 1311.9 | 1846.5 | 18 | 101.8 | 157.7 | 0.2009 | -0.2252 | -0.1543 | 3737.336743
9.805 | 3009.557369 | 1 | 0 | 0 | 0.03 | 0.01 | 0.01 | 12.45 | 8.31 | 1.92 | 0.01 | 0 | 0.01 | 0.01 | 0 | 0.15 | 1.77 | 1085 | 1233.3 | 1462.1 | 18.1 | 120.7 | 189.6 | 0.0814 | -0.0426 | -2.9906 | 3880.927035
9.805 | 3009.557369 | 1 | 0 | 0 | 0.01 | 0.01 | 0.01 | 8.14 | 6.99 | 0.02 | 0.01 | 0 | 0.01 | 0.01 | 0 | 0.27 | 0.71 | 1038 | 1315 | 1342.5 | 18 | 85 | 109.2 | -0.4205 | 0.117 | -0.0131 | 3172.365109
9.805 | 3009.557369 | 1 | 0 | 0 | 0.15 | 0.01 | 0.01 | 12.49 | 8.3 | 2.1 | 0.41 | 0.03 | 0.01 | 0.01 | 0 | 0.04 | 0 | 1093 | 1731 | 1799.9 | 17 | 216.9 | 177.9 | 0.6994 | 0.0872 | -2.9179 | 4144.43262
9.805 | 3009.557369 | 1 | 0 | 0 | 0.1 | 0.53 | 0.26 | 14.08 | 1.5 | 0.02 | 0.01 | 0.03 | 0.01 | 0.01 | 0 | 0.03 | 0 | 1050 | 1435.2 | 1931.2 | 15 | 101.7 | 125.8 | -0.0712 | -0.0468 | -0.0037 | 3464.942079
9.805 | 3009.557369 | 1 | 0 | 0 | 0.2 | 0.01 | 0.01 | 15 | 4.2 | 1.98 | 0.01 | 0 | 0.09 | 0.01 | 0 | 0.03 | 0 | 1149 | 1674.3 | 1739.1 | 15 | 157.3 | 205.4 | 0.5752 | -0.1934 | -3.0124 | 4146.246014
9.805 | 3009.557369 | 1 | 0 | 0 | 0.19 | 0.02 | 0.49 | 12.49 | 0.93 | 2.21 | 0.01 | 0 | 0.01 | 0.01 | 0 | 0.03 | 0 | 1093 | 1460.7 | 1543.4 | 14.4 | 119.3 | 161.4 | 0.0357 | -0.7203 | -0.9235 | 3755.096465
9.805 | 3009.557369 | 1 | 0 | 0 | 0.01 | 0.01 | 0.01 | 0.01 | 8.31 | 1.92 | 0.01 | 0 | 0.01 | 8.14 | 0 | 0.03 | 0.62 | 1093 | 1077 | 1325.9 | 19 | 151.8 | 112.3 | -0.5799 | -0.6771 | -0.3869 | 3529.767088
9.805 | 3009.557369 | 1 | 0 | 0 | 0.02 | 0.01 | 0.01 | 10.2 | 0.96 | 1.98 | 0.01 | 0 | 0.01 | 0.01 | 0 | 0.1 | 1.98 | 927 | 1320.8 | 1444.5 | 17 | 57 | 129.1 | -0.4175 | -0.0521 | -1.9646 | 3402.792389
9.805 | 3009.557369 | 1 | 0 | 0 | 0 | 0.01 | 0.01 | 10.7 | 0.01 | 1.19 | 0.01 | 0 | 0.01 | 0.01 | 0 | 0.39 | 0.57 | 1149 | 1254 | 1329.8 | 17 | 184.4 | 133.5 | -0.304 | 0.2027 | -1.0141 | 3493.301214
9.805 | 3009.557369 | 1 | 0 | 0 | 0.04 | 0.01 | 0.01 | 8.9 | 8.27 | 2.2 | 0.01 | 0 | 0.01 | 0.01 | 0 | 1.04 | 0.03 | 996 | 1233.3 | 1474.5 | 18 | 120.7 | 134.2 | -0.0313 | -0.0403 | -1.5783 | 3543.170599
9.805 | 3009.557369 | 1 | 0 | 0 | 0.04 | 0.01 | 0.01 | 4.8 | 0.01 | 0.49 | 0.01 | 0 | 0.01 | 0.01 | 0 | 0.77 | 0.02 | 1050 | 1322.9 | 1352.4 | 15.6 | 101.7 | 110.7 | -0.7186 | -0.208 | -0.0634 | 3255.819942
9.805 | 3009.557369 | 1 | 0 | 0 | 0.16 | 0.16 | 0.05 | 12.51 | 0.01 | 2.2 | 0.01 | 0 | 0.01 | 0.01 | 0 | 0.01 | 0 | 1025 | 1456.5 | 1970.5 | 13.4 | 89 | 150.5 | -0.095 | -0.0745 | -1.674 | 3807.52672
9.805 | 3009.557369 | 1 | 0 | 0 | 0.27 | 0.27 | 0.01 | 1.95 | 8.31 | 1.98 | 0.07 | 0 | 0.01 | 0.01 | 0 | 0.03 | 0 | 1025 | 1724 | 2247.6 | 15 | 114.8 | 120.3 | 0.564 | 0.0409 | -0.0528 | 3674.014373
9.805 | 3009.557369 | 1 | 0 | 0 | 0.21 | 0.01 | 1.99 | 14.5 | 8.27 | 2 | 0.01 | 0 | 0.08 | 0.01 | 0 | 0.03 | 0 | 1093 | 1670.8 | 1759.7 | 16 | 121.5 | 207.4 | 0.7176 | 0.0669 | -2.4359 | 4212.07987
9.805 | 3009.557369 | 1 | 0 | 0 | 0 | 0.01 | 0.01 | 4.67 | 8.31 | 1.76 | 0.01 | 0 | 0.01 | 0.01 | 0 | 1.19 | 0.02 | 996 | 1130 | 1316 | 21 | 85.4 | 111.4 | -0.3929 | -0.0602 | -0.0641 | 3291.759316
9.805 | 3009.557369 | 1 | 0 | 0 | 0.04 | 0.01 | 0.04 | 12.51 | 4.6 | 1.98 | 0.01 | 0 | 0.01 | 0.01 | 0 | 0.77 | 0.02 | 996 | 1368.5 | 1423.6 | 17 | 62.3 | 164.2 | -0.2675 | -0.0156 | -2.1959 | 3677.836429
9.805 | 3009.557369 | 1 | 0 | 0 | 0.01 | 0.01 | 0.03 | 2.01 | 0.01 | 1.98 | 0 | 0.01 | 0 | 0.01 | 0 | 0.2 | 0.49 | 927 | 1012.8 | 1316 | 17 | 57.1 | 109.6 | -0.9719 | -0.1558 | -0.7489 | 3110.14434
9.805 | 3009.557369 | 1 | 0 | 0 | 0 | 0.01 | 0.01 | 12.57 | 8.31 | 2.22 | 0.01 | 0 | 0.01 | 0.01 | 0 | 0.43 | 0.56 | 996 | 1300.8 | 1546.1 | 19 | 70.5 | 146.2 | 0.1107 | -0.6643 | -2.123 | 3894.005091
9.805 | 3009.557369 | 1 | 0 | 0 | 0.15 | 0.01 | 0.01 | 12.49 | 8.28 | 2.2 | 0.01 | 0 | 0.01 | 6.3 | 0 | 0.05 | 0 | 1038 | 1460.7 | 1529.6 | 16 | 78.3 | 167.5 | 0.2568 | 0.0714 | -2.0551 | 3696.112347
9.36 | 3009.557692 | 1 | 0 | 0 | 0.04 | 0.01 | 0.01 | 10 | 8.28 | 2.21 | 0.01 | 0 | 0.01 | 0.01 | 0 | 1.04 | 0.01 | 927 | 1343.6 | 1398.7 | 18 | 57.1 | 134.4 | -0.0817 | -0.0851 | -0.957 | 3477.699754
9.36 | 3009.557692 | 1 | 0 | 0 | 0 | 0.01 | 0.01 | 12.45 | 8.29 | 2.2 | 0.01 | 0 | 0.01 | 0.01 | 0 | 0.12 | 0.47 | 996 | 1130 | 1462.7 | 23 | 138.3 | 146.2 | -0.1751 | 0.2867 | -0.0672 | 3277.091531
9.36 | 3009.557692 | 1 | 0 | 0 | 0.04 | 0.01 | 0.01 | 7.14 | 0.95 | 2 | 0.01 | 0 | 0.01 | 0.01 | 0 | 1.04 | 0.01 | 996 | 1371.1 | 1437.9 | 16 | 77.3 | 140.3 | -0.6395 | 0.0005 | -0.0867 | 3278.964626
9.36 | 3009.557692 | 1 | 0 | 0 | 0.01 | 0.01 | 0.01 | 0.01 | 8.28 | 2.2 | 0.01 | 0 | 0.01 | 0.01 | 0 | 0.03 | 1.8 | 1025 | 1309.1 | 1421.4 | 18 | 60.1 | 110.7 | -0.4035 | 0.0598 | 0.0654 | 3349.218883
9.36 | 3009.557692 | 1 | 0 | 0 | 0.01 | 0.12 | 0.08 | 0.01 | 8.26 | 1.3 | 0.01 | 0 | 0.01 | 0.01 | 0 | 0.2 | 0.19 | 982 | 1136.9 | 1901.6 | 21 | 196.6 | 110.4 | -0.288 | -0.0669 | 0.2452 | 3238.807231
9.805 | 3009.557369 | 1 | 0 | 0 | 0.15 | 0.01 | 0.01 | 3.11 | 8.31 | 2.1 | 0.01 | 0 | 0.01 | 3.9 | 0 | 0.05 | 0 | 1038 | 1536.5 | 1639.9 | 16.3 | 77.7 | 117.5 | 0.2062 | 0.0778 | -0.0685 | 3523.940012
9.805 | 3009.557369 | 1 | 0 | 0 | 0.01 | 0.04 | 0.04 | 12.51 | 8.31 | 0.02 | 0 | 0 | 0 | 0.01 | 0 | 1.8 | 0 | 996 | 1136.9 | 1288.4 | 18 | 82.8 | 110.9 | -0.287 | -0.0279 | -0.1134 | 3366.100561
9.805 | 3009.557369 | 1 | 0 | 0 | 0 | 0.12 | 0.07 | 2.97 | 5.1 | 1.5 | 0.01 | 0 | 0.01 | 0.01 | 0 | 0.23 | 0.22 | 1050 | 1109.3 | 1889 | 18.6 | 76 | 110.2 | -0.3204 | 0.2734 | -0.2428 | 3245.50151
9.805 | 3009.557369 | 1 | 0 | 0 | 0.01 | 0.04 | 0.04 | 14.13 | 8.29 | 1.97 | 0 | 0 | 0 | 0.01 | 0 | 1.8 | 0 | 1038 | 1012.8 | 1688.1 | 18 | 81.3 | 172.6 | -0.0073 | -0.1822 | -2.9413 | 3820.820347
9.805 | 3009.557369 | 1 | 0 | 0 | 0.01 | 0.05 | 0.05 | 0.01 | 8.32 | 1.19 | 0.01 | 0 | 0.01 | 0.01 | 0 | 0.13 | 1.55 | 927 | 1309.1 | 1598.5 | 18 | 63.7 | 106.1 | -0.4563 | 0.1371 | -0.0027 | 3237.707392
9.805 | 3009.557369 | 1 | 0 | 0 | 0.27 | 0.27 | 0.01 | 0.01 | 8.3 | 0.49 | 0.07 | 0 | 0.01 | 0.01 | 0 | 0.03 | 0 | 927 | 1683 | 2142.1 | 15.5 | 60.3 | 104.1 | 0.1198 | -0.0911 | -0.6888 | 3451.699578
9.805 | 3009.557369 | 1 | 0 | 0 | 0.16 | 0.01 | 0.01 | 10.7 | 8.28 | 2.21 | 0.97 | 0.03 | 0.01 | 0.01 | 0 | 0.05 | 0 | 1038 | 2102 | 2191.6 | 16.9 | 81 | 141.9 | 1.4138 | 0.0231 | -0.2166 | 4091.535333
9.805 | 3009.557369 | 1 | 0 | 0 | 0 | 0.05 | 0.05 | 14.5 | 8.31 | 0.64 | 0.01 | 0 | 0.01 | 3.9 | 0 | 0.11 | 2.25 | 996 | 1192.9 | 1547.5 | 20.4 | 68.5 | 141.7 | -0.2189 | -0.0651 | -0.7046 | 3602.120469
9.805 | 3009.557369 | 1 | 0 | 0 | 0.35 | 0.01 | 0.01 | 12.3 | 1.21 | 1.98 | 0.3 | 0 | 0.01 | 4.3 | 0 | 0.03 | 0.02 | 996 | 2099 | 2209.2 | 10.9 | 61.9 | 152.3 | 0.8188 | 0.0621 | -2.0106 | 3954.125295
9.805 | 3009.557369 | 1 | 0 | 0 | 0.15 | 0.01 | 0.01 | 10.4 | 0.01 | 2.1 | 0.01 | 0 | 0.01 | 0.01 | 0 | 0.05 | 0 | 1038 | 1515.8 | 1577.8 | 15 | 104.4 | 141.9 | -0.2001 | -0.0025 | 0.0242 | 3461.947308
9.805 | 3009.557369 | 1 | 0 | 0 | 0.2 | 0.01 | 0.51 | 14.5 | 0.01 | 1.3 | 0.01 | 0 | 0.08 | 0.01 | 0 | 0.03 | 0 | 1038 | 1626.7 | 1680.4 | 12 | 115.5 | 147.3 | -0.0533 | -0.1487 | -2.0521 | 3714.625547
9.805 | 3009.557369 | 1 | 0 | 0 | 0.03 | 0.01 | 0.01 | 12.49 | 0.01 | 2.1 | 0.01 | 0 | 0.01 | 0.01 | 0 | 1.03 | 0.02 | 1093 | 1340.8 | 1402.8 | 16 | 203.4 | 209.9 | 0.0113 | -0.012 | -2.465 | 3864.047323
9.805 | 3009.557369 | 1 | 0 | 0 | 0.01 | 0.05 | 0.09 | 0.01 | 8.28 | 2.21 | 0.01 | 0 | 0.01 | 0.01 | 0 | 0.52 | 0.2 | 1038 | 1216.8 | 1757 | 18 | 73.6 | 108.3 | -0.1936 | -0.0537 | -0.3 | 3399.914861
9.805 | 3009.557369 | 1 | 0 | 0 | 0.01 | 0.01 | 0.01 | 4.87 | 8.3 | 2.19 | 0.01 | 0 | 0.01 | 0.01 | 0 | 0.92 | 0.7 | 996 | 1183 | 1355.2 | 24 | 83.5 | 133 | -0.3992 | 0.0167 | -0.1755 | 3323.860247
9.805 | 3009.557369 | 1 | 0 | 0 | 0.02 | 0.01 | 0.01 | 12.64 | 5.14 | 2.1 | 0.01 | 0 | 0.01 | 7.48 | 0 | 0.03 | 0.41 | 982 | 1297.9 | 1405.6 | 18 | 62.1 | 153.7 | -0.3298 | 0.0249 | -2.4942 | 3685.568958
9.805 | 3009.557369 | 1 | 0 | 0 | 0.17 | 0.01 | 0.78 | 12.49 | 0.01 | 1.98 | 0.01 | 0 | 0.08 | 0.01 | 0 | 0.03 | 0 | 982 | 1515.8 | 1579.2 | 14 | 62.4 | 130.6 | -0.1612 | -0.0681 | -2.0496 | 3630.249293
9.805 | 3009.557369 | 1 | 0 | 0 | 0 | 0.44 | 0.08 | 4.87 | 8.28 | 2 | 0.01 | 0 | 0.01 | 0.01 | 0 | 0.3 | 0.22 | 927 | 1226.4 | 2053.2 | 23 | 70.1 | 112.8 | -0.0295 | 0.0071 | -0.1691 | 3520.061064
9.805 | 3009.557369 | 1 | 0 | 0 | 0.2 | 0.01 | 1 | 12.54 | 8.3 | 1.18 | 0.21 | 0 | 0.08 | 0.01 | 0 | 0.03 | 0 | 982 | 1736.3 | 1791.4 | 16 | 61.6 | 126.9 | 0.3917 | 0.0556 | -1.882 | 3883.780998
9.805 | 3009.557369 | 1 | 0 | 0 | 0.15 | 0.01 | 0.01 | 12.53 | 8.3 | 2.2 | 0.01 | 0 | 0.01 | 0.01 | 0 | 0.05 | 0 | 1093 | 1464.1 | 1526.1 | 17 | 101.8 | 186.7 | 0.1976 | -0.1708 | -2.61 | 3922.689839
9.805 | 3009.557369 | 1 | 0 | 0 | 0 | 0.36 | 0.08 | 0.41 | 7.99 | 2.1 | 0.01 | 0 | 0.01 | 0.01 | 0 | 0.3 | 0.23 | 1038 | 1254 | 1989.1 | 18 | 121.5 | 121.2 | -0.1695 | 0.0495 | -0.0049 | 3484.261598
9.805 | 3009.557369 | 1 | 0 | 0 | 0.01 | 0.01 | 0.01 | 0.01 | 7 | 2.21 | 0.01 | 0 | 0.01 | 0.01 | 0 | 0.9 | 0.7 | 996 | 1123.1 | 1364.2 | 18.2 | 65.1 | 114.2 | -0.6182 | 0.0025 | -0.1519 | 3227.551979
9.805 | 3009.557369 | 1 | 0 | 0 | 0.24 | 0.01 | 0.01 | 12.46 | 6.99 | 1.7 | 0.01 | 0 | 0.01 | 0.01 | 0 | 0.01 | 0.01 | 996 | 1579.2 | 1629.5 | 15 | 89.5 | 148.6 | 0.2148 | -0.1289 | -0.748 | 3578.270382
9.805 | 3009.557369 | 1 | 0 | 0 | 0.03 | 0.01 | 0.01 | 12.49 | 4.1 | 1.98 | 0.01 | 0 | 0.01 | 8.02 | 0 | 1.06 | 0.02 | 996 | 1274.7 | 1322.9 | 17 | 104.4 | 141 | -0.0595 | -0.035 | -1.1125 | 3588.430464
9.805 | 3009.557369 | 1 | 0 | 0 | 0.04 | 0.01 | 0.01 | 12.51 | 8.3 | 2.2 | 0.01 | 0 | 0.01 | 3.9 | 0 | 1.04 | 0.1 | 982 | 1287.4 | 1335.6 | 19 | 89.5 | 135.7 | 0.025 | 0.0928 | -0.6941 | 3558.454366
9.805 | 3009.557369 | 1 | 0 | 0 | 0.02 | 0.01 | 0.01 | 0.01 | 8.28 | 2 | 0.01 | 0 | 0.01 | 0.01 | 0 | 0.1 | 1.98 | 1025 | 1390.1 | 1445.2 | 19.5 | 57.1 | 112.8 | -0.4488 | -0.0378 | -0.0858 | 3315.940044
9.805 | 3009.557369 | 1 | 0 | 0 | 0.03 | 0.01 | 0.01 | 0.41 | 8.31 | 2.1 | 0.01 | 0.01 | 0.01 | 0.01 | 0 | 1.06 | 0.09 | 927 | 1267.8 | 1303.2 | 19 | 56.7 | 109.1 | -0.3905 | -0.0211 | -0.272 | 3269.351309
9.805 | 3009.557369 | 1 | 0 | 0 | 0.01 | 0.05 | 0.05 | 14.13 | 7.01 | 2.21 | 0.01 | 0 | 0.01 | 0.01 | 0 | 0.76 | 1.16 | 1038 | 1371.1 | 1591.6 | 18 | 119 | 229.8 | 0.1615 | 0.2074 | -2.9328 | 4094.257061
9.805 | 3009.557369 | 1 | 0 | 0 | 0.22 | 0.01 | 0.01 | 12.38 | 7.01 | 2.2 | 0.01 | 0 | 0.01 | 8.7 | 0 | 0.01 | 0.01 | 1038 | 1612.3 | 1708.7 | 15.3 | 64.7 | 146.9 | 0.4171 | 0.0921 | -1.9509 | 3853.340259
9.805 | 3009.557369 | 1 | 0 | 0 | 0.01 | 0.01 | 1.72 | 12.49 | 8.31 | 2.21 | 0.01 | 0 | 0.01 | 0.01 | 0 | 0.02 | 0.04 | 982 | 1083.8 | 1502 | 17.7 | 61.3 | 141.3 | -0.1869 | 0.0227 | -1.8075 | 3700.992302
9.805 | 3009.557369 | 1 | 0 | 0 | 0.24 | 0.01 | 0.01 | 12.28 | 8.3 | 1.7 | 0.28 | 0 | 0.01 | 3.9 | 0 | 0.03 | 0.03 | 982 | 1846.5 | 1921 | 15 | 74.6 | 150.7 | 0.6313 | -0.7477 | -2.04 | 4007.319887
9.805 | 3009.557369 | 1 | 0 | 0 | 0.17 | 0.16 | 0.05 | 12.52 | 8.3 | 0.99 | 0.01 | 0 | 0.01 | 6.8 | 0 | 0.01 | 0 | 1050 | 1478.6 | 1949.9 | 16 | 124.8 | 126.5 | 0.4384 | -0.693 | -1.5656 | 3909.601431
9.805 | 3009.557369 | 1 | 0 | 0 | 0.21 | 0.01 | 0.5 | 12.54 | 8.31 | 2 | 0.01 | 0 | 0.08 | 0.01 | 0 | 0.03 | 0 | 1025 | 1584.7 | 1691.5 | 16 | 101.7 | 167.3 | 0.4174 | -0.8272 | -2.2636 | 4049.96657
9.36 | 3009.557692 | 1 | 0 | 0 | 0.04 | 0.01 | 0.01 | 12.44 | 8.31 | 2.21 | 0.01 | 0 | 0.01 | 0.01 | 0 | 1.02 | 0.09 | 1085 | 1278.2 | 1319.6 | 19.1 | 127.4 | 167.5 | -0.1034 | -0.8446 | -2.0008 | 3903.659462
9.36 | 3009.557692 | 1 | 0 | 0 | 0.01 | 0.01 | 0.01 | 12.35 | 0.01 | 1.19 | 0.01 | 0 | 0.01 | 3.9 | 0 | 0.92 | 0.7 | 1149 | 1247.1 | 1274.6 | 16.9 | 173.5 | 148.1 | -0.3766 | -0.1399 | -0.0051 | 3476.353678
9.36 | 3009.557692 | 1 | 0 | 0 | 0.02 | 0.05 | 0.05 | 0.01 | 0.94 | 1.98 | 0.69 | 0 | 0.01 | 0.01 | 0 | 0.16 | 1.58 | 1038 | 1761.1 | 1933.4 | 16.8 | 99 | 123.5 | 0.0165 | -0.0939 | -0.139 | 3560.634326
9.36 | 3009.557692 | 1 | 0 | 0 | 0.15 | 0.16 | 0.05 | 3.1 | 8.28 | 2.2 | 0.01 | 0 | 0.01 | 0.01 | 0 | 0.01 | 0 | 982 | 1460.7 | 2032.6 | 17 | 78.1 | 118.9 | 0.0093 | -0.0384 | 0.0173 | 3573.1106
9.36 | 3009.557692 | 1 | 0 | 0 | 0.21 | 0.01 | 0.6 | 10.53 | 2.8 | 0.49 | 0.29 | 0 | 0.01 | 0.01 | 0 | 0.03 | 0.02 | 1038 | 1731 | 1773 | 13 | 77.3 | 110.6 | 0.2312 | -0.1971 | -0.012 | 3486.474201
9.36 | 3009.557692 | 1 | 0 | 0 | 0 | 0.36 | 0.08 | 12.57 | 6.99 | 1.23 | 0.01 | 0 | 0.01 | 0.01 | 0 | 0.3 | 0.23 | 927 | 1198.2 | 2011.9 | 19.3 | 161.3 | 121.3 | 0.0712 | -0.0436 | -0.11 | 3550.507525
9.36 | 3009.557692 | 1 | 0 | 0 | 0.02 | 0.05 | 0.05 | 0.01 | 2.38 | 2.2 | 0.69 | 0 | 0.01 | 6.3 | 0 | 0.16 | 1.58 | 1050 | 1763.8 | 1897.4 | 17 | 82.6 | 113.7 | -0.2025 | -0.029 | 0.0442 | 3587.544352
9.36 | 3009.557692 | 1 | 0 | 0 | 0.04 | 0.01 | 0.02 | 8.67 | 8.29 | 0.02 | 0.01 | 0 | 0.01 | 7.4 | 0 | 1 | 0 | 996 | 1316 | 1334 | 18 | 96.3 | 110.6 | -0.1454 | 0.0428 | 0.031 | 3294.012436
9.36 | 3009.557692 | 1 | 0 | 0 | 0.03 | 0.01 | 0.01 | 0.01 | 8.31 | 1.22 | 1.8 | 0 | 2.5 | 0.01 | 0 | 0.1 | 1.07 | 996 | 2514.9 | 2604.5 | 18.9 | 73.2 | 107.1 | 1.3456 | 0.1052 | -0.1172 | 3980.802555
9.36 | 3009.557692 | 1 | 0 | 0 | 0.02 | 0.07 | 0.11 | 0.01 | 6.99 | 2.1 | 0.01 | 0 | 0.01 | 3.9 | 0 | 0.7 | 0.22 | 996 | 1343.6 | 1795.6 | 18 | 82.7 | 110.3 | -0.4113 | 0.0244 | 0.0405 | 3522.889485
9.36 | 3009.557692 | 1 | 0 | 0 | 0.06 | 2.09 | 0.32 | 0.41 | 0.01 | 1.3 | 0.01 | 0 | 0.01 | 0.01 | 0 | 0.88 | 0 | 996 | 1357.3 | 1963.7 | 15 | 74.6 | 107.1 | -0.4965 | -0.104 | 0.1766 | 3361.644601
9.36 | 3009.557692 | 1 | 0 | 0 | 0.01 | 0.03 | 0.03 | 8.9 | 8.31 | 2.2 | 0.01 | 0 | 0.01 | 6.3 | 0 | 0.23 | 0.24 | 1038 | 1109.3 | 1543.4 | 19 | 94.9 | 138.1 | -0.2381 | -0.769 | -0.6951 | 3541.134683
9.36 | 3009.557692 | 1 | 0 | 0 | 0.01 | 0.01 | 0.01 | 14.5 | 6.98 | 0.98 | 0.41 | 0 | 0.01 | 0.01 | 0 | 0.43 | 0.57 | 927 | 1434.5 | 1479.3 | 17.9 | 57.4 | 134.6 | 0.0786 | -0.0677 | -1.0543 | 3604.031344
9.36 | 3009.557692 | 1 | 0 | 0 | 0.03 | 0.01 | 0.01 | 0.01 | 8.31 | 2.1 | 0.01 | 0 | 0.01 | 0.01 | 0 | 1.06 | 0.02 | 982 | 1274.7 | 1371.1 | 19 | 96.3 | 113.3 | -0.4854 | 0.1273 | -0.0257 | 3402.431668
9.36 | 3009.557692 | 1 | 0 | 0 | 0.01 | 0.01 | 0.01 | 12.58 | 4.2 | 2.21 | 0.01 | 0 | 0.01 | 0.01 | 0 | 0.03 | 0.2 | 996 | 1302.2 | 1444.5 | 17 | 61.3 | 145.4 | -0.373 | 0.048 | -1.8857 | 3658.837103
9.36 | 3009.557692 | 1 | 0 | 0 | 0.27 | 0.27 | 0.01 | 9.9 | 1.21 | 2.2 | 0.07 | 0 | 0.01 | 6 | 0 | 0.03 | 0 | 1038 | 1729.4 | 2255.2 | 13 | 88.9 | 148.6 | 0.3141 | -0.0262 | -0.0894 | 3699.214197
9.36 | 3009.557692 | 1 | 0 | 0 | 0.1 | 0.5 | 0.3 | 9.1 | 4.44 | 2.21 | 0.01 | 0 | 0.01 | 0.01 | 0 | 0.03 | 0 | 1093 | 1451.7 | 2015.3 | 16 | 95.3 | 172.6 | 0.1605 | 0.1148 | -2.5139 | 3868.519473
9.36 | 3009.557692 | 1 | 0 | 0 | 0.03 | 0.01 | 0.01 | 0.01 | 6.99 | 1.7 | 0.01 | 0.01 | 0.01 | 0.01 | 0 | 1.06 | 0.09 | 996 | 1357.3 | 1398.6 | 18 | 118.4 | 110.8 | -0.5107 | -0.0594 | 0.0954 | 3424.768358
9.36 | 3009.557692 | 1 | 0 | 0 | 0.22 | 0.01 | 0.01 | 0.01 | 1.03 | 0.98 | 0.28 | 0 | 0.01 | 7 | 0 | 0.03 | 0.03 | 1093 | 1825.9 | 1881.7 | 13.5 | 93.6 | 110.6 | 0.0641 | -0.031 | -0.0071 | 3530.467544
9.36 | 3009.557692 | 1 | 0 | 0 | 0.01 | 0.03 | 0.11 | 9.1 | 1.18 | 2 | 0.01 | 0 | 0.01 | 0.01 | 0 | 0.26 | 0.2 | 1038 | 1281.5 | 1493.1 | 17.5 | 63.2 | 125.7 | -0.5676 | 0.0244 | 0.078 | 3103.98878
9.36 | 3009.557692 | 1 | 0 | 0 | 0.22 | 0.01 | 1.01 | 10.97 | 0.94 | 1.47 | 0.01 | 0 | 0.08 | 4.9 | 0 | 0.03 | 0 | 1093 | 1750.1 | 1812.1 | 12.5 | 93.6 | 150.7 | 0.1149 | -0.0293 | -1.7689 | 3777.449309
9.36 | 3009.557692 | 1 | 0 | 0 | 0.01 | 0.01 | 0.01 | 10.4 | 8.29 | 0.98 | 0.01 | 0 | 0.01 | 3.9 | 0 | 0.39 | 1.11 | 996 | 1302.2 | 1329.8 | 18 | 107.1 | 126.9 | -0.2882 | -0.055 | 0.0173 | 3429.648248
9.36 | 3009.557692 | 1 | 0 | 0 | 0.04 | 0.01 | 0.01 | 14.5 | 8.31 | 1.47 | 0.01 | 0 | 0.01 | 0.01 | 0 | 1.04 | 0.03 | 1093 | 1357.3 | 1389.7 | 18 | 184.4 | 187.1 | 0.017 | -0.0404 | -2.3956 | 3848.291078
9.36 | 3009.557692 | 1 | 0 | 0 | 0 | 0.36 | 0.08 | 13.82 | 5.14 | 1.51 | 0.01 | 0 | 0.01 | 0.01 | 0 | 0.3 | 0.23 | 1038 | 1260.9 | 1998.1 | 18 | 101.7 | 147.5 | -0.0664 | -0.835 | -0.7571 | 3582.20681
9.36 | 3009.557692 | 1 | 0 | 0 | 0.04 | 0.01 | 0.01 | 12.55 | 4.26 | 2.1 | 0.01 | 0 | 0.01 | 7.48 | 0 | 1.04 | 0.03 | 996 | 1247.1 | 1336.7 | 17 | 100.1 | 177.3 | -0.1523 | -0.0272 | -0.9017 | 3450.460109
9.36 | 3009.557692 | 1 | 0 | 0 | 0.15 | 0.16 | 0.05 | 12.49 | 8.3 | 1.7 | 0.01 | 0 | 0.01 | 0.01 | 0 | 0.01 | 0 | 982 | 1451.7 | 1970.5 | 17 | 81 | 138 | 0.2565 | 0.0024 | -1.748 | 3860.221327
9.36 | 3009.557692 | 1 | 0 | 0 | 0.03 | 0.01 | 0.01 | 14.5 | 8.31 | 1.98 | 0.01 | 0 | 0.01 | 0.01 | 0 | 0.39 | 0.27 | 982 | 1072.2 | 1295.5 | 18 | 61.5 | 170.6 | -0.1804 | 0.0064 | -1.8591 | 3724.212689
9.36 | 3009.557692 | 1 | 0 | 0 | 0.03 | 0.01 | 0.01 | 7.41 | 8.28 | 2.22 | 0.01 | 0 | 0.01 | 0.01 | 0 | 1.06 | 0.02 | 996 | 1389 | 1476.5 | 18 | 82.9 | 120.2 | -0.141 | 0.0391 | 0.0734 | 3314.976088
9.36 | 3009.557692 | 1 | 0 | 0 | 0.02 | 0.01 | 1.82 | 14.5 | 8.31 | 2.02 | 0.01 | 0 | 0.01 | 0.01 | 0 | 0.02 | 0.04 | 1038 | 1153.4 | 1371.1 | 18.1 | 112.5 | 172.6 | -0.2241 | 0.2308 | -1.4768 | 3684.465039
9.36 | 3009.557692 | 1 | 0 | 0 | 0 | 0.01 | 0.01 | 12.49 | 8.31 | 2.2 | 0.01 | 0.01 | 0.01 | 0.01 | 0 | 0.03 | 0 | 996 | 1073.5 | 1555.1 | 19 | 103 | 155.4 | -0.0783 | -0.094 | -1.2168 | 3671.196989
9.36 | 3009.557692 | 1 | 0 | 0 | 0.2 | 0.01 | 0.01 | 12.35 | 6.98 | 0.98 | 0.01 | 0 | 0.08 | 9.95 | 0 | 0.03 | 0 | 996 | 1667.4 | 1708.8 | 16 | 76.8 | 125.7 | -0.0137 | -0.1114 | -0.1632 | 3536.692075
9.36 | 3009.557692 | 1 | 0 | 0 | 0.03 | 0.01 | 0.01 | 10.2 | 8.28 | 1.7 | 0.01 | 0.01 | 0.01 | 2.03 | 0 | 1.05 | 0.05 | 1038 | 1309.1 | 1338.8 | 18 | 162.7 | 146.2 | -0.0113 | 0.1958 | -0.058 | 3576.133985
9.36 | 3009.557692 | 1 | 0 | 0 | 0.03 | 0.01 | 0.01 | 0.41 | 8.31 | 2.2 | 0.01 | 0 | 0.01 | 0.01 | 0 | 1.02 | 0.01 | 1050 | 1150.6 | 1402.1 | 19 | 100.3 | 112 | -0.4332 | -0.7767 | 0.043 | 3506.812894
9.36 | 3009.557692 | 1 | 0 | 0 | 0.36 | 0.23 | 0.01 | 4.87 | 8.28 | 2.21 | 0.86 | 0 | 0.41 | 0.01 | 0 | 0.03 | 0 | 996 | 2473.5 | 2625.1 | 13.1 | 57.4 | 120.2 | 1.1957 | 0.2671 | -0.2064 | 3998.194103
9.36 | 3009.557692 | 1 | 0 | 0 | 0.12 | 0.54 | 1.2 | 9.9 | 8.28 | 1.47 | 0.35 | 0.05 | 0.41 | 3.9 | 0 | 0.03 | 0 | 1149 | 2335.7 | 2625.1 | 17.3 | 162.7 | 153.3 | 1.7882 | -0.7129 | -1.7024 | 4554.760247
9.36 | 3009.557692 | 1 | 0 | 0 | 0.24 | 0.01 | 0.01 | 14.5 | 8.01 | 0.92 | 0.37 | 0 | 0.01 | 0.01 | 0 | 0.03 | 0.03 | 1038 | 1936.1 | 2005 | 16 | 77.7 | 146 | 0.9593 | -0.085 | -0.0945 | 3986.18295
9.36 | 3009.557692 | 1 | 0 | 0 | 0.01 | 0.01 | 0.01 | 0.01 | 8.32 | 0.02 | 0.01 | 0 | 0.01 | 8.7 | 0 | 0.03 | 0.62 | 927 | 1247.1 | 1267.8 | 22 | 57.1 | 102.8 | -0.556 | -0.6401 | -0.0414 | 3172.198422
9.36 | 3009.557692 | 1 | 0 | 0 | 0.01 | 0.01 | 0.01 | 9.8 | 0.01 | 1.99 | 0.01 | 0 | 0.01 | 3.9 | 0 | 0.07 | 1.82 | 982 | 1345.9 | 1416.8 | 16 | 60.3 | 139.6 | -0.5768 | 0.0354 | -0.7617 | 3391.527777
9.36 | 3009.557692 | 1 | 0 | 0 | 0.17 | 0.16 | 0.05 | 0.01 | 8.28 | 1.5 | 0.01 | 0 | 0.01 | 0.01 | 0 | 0.01 | 0 | 1038 | 1519.2 | 1949.9 | 17 | 95.1 | 108.4 | -0.0117 | 0.0979 | -0.7134 | 3573.037194
9.36 | 3009.557692 | 1 | 0 | 0 | 0.02 | 0.1 | 4.27 | 12.16 | 8.29 | 1.23 | 0.01 | 0 | 0.01 | 6 | 0 | 0.07 | 0.09 | 982 | 1167.2 | 1745.9 | 22 | 62.2 | 119.6 | -0.1283 | -0.0945 | -0.0235 | 3524.743212
9.36 | 3009.557692 | 1 | 0 | 0 | 0.01 | 0.01 | 0.01 | 14.13 | 8.31 | 1.98 | 0.01 | 0 | 0.01 | 0.01 | 0 | 1.02 | 0.71 | 996 | 1116.2 | 1371.1 | 18.3 | 62.2 | 145.8 | -0.3573 | 0.1053 | -0.0327 | 3328.535651
9.36 | 3009.557692 | 1 | 0 | 0 | 0.03 | 0.01 | 0.01 | 12.49 | 8.28 | 2 | 0.01 | 0 | 0.01 | 0.01 | 0 | 1.03 | 0.02 | 927 | 1329.8 | 1384.9 | 19 | 61.3 | 133.4 | -0.1059 | 0.0505 | -0.7507 | 3580.994573
9.36 | 3009.557692 | 1 | 0 | 0 | 0.01 | 0.01 | 0.01 | 14.13 | 5.14 | 2.22 | 0.01 | 0 | 0.01 | 0.01 | 0 | 0.9 | 0.7 | 996 | 1274 | 1459.3 | 18 | 103 | 146 | -0.0999 | 0.0369 | -1.6869 | 3712.741562
9.36 | 3009.557692 | 1 | 0 | 0 | 0.01 | 0.01 | 0.01 | 10.1 | 8.3 | 1.5 | 0.01 | 0 | 0.01 | 0.01 | 0 | 0.03 | 0.7 | 996 | 1233.3 | 1262.2 | 19 | 61.5 | 120.3 | -0.3369 | -0.1371 | -0.0001 | 3441.820231
9.36 | 3009.557692 | 1 | 0 | 0 | 0.04 | 0.01 | 0.01 | 0.01 | 8.31 | 2.1 | 0.01 | 0 | 0.01 | 0.01 | 0 | 1.07 | 0.01 | 1050 | 1382.2 | 1437.3 | 19 | 97.6 | 111.9 | -0.3619 | 0.027 | -0.2914 | 3409.914859
9.36 | 3009.557692 | 1 | 0 | 0 | 0.15 | 0.01 | 0.01 | 14.26 | 8.31 | 2.06 | 0.01 | 0 | 0.01 | 0.01 | 0 | 0.05 | 0 | 996 | 1407.6 | 1490.2 | 16.9 | 85 | 177.1 | 0.1691 | -0.0741 | -2.0893 | 3740.48414
9.36 | 3009.557692 | 1 | 0 | 0 | 0.03 | 0.01 | 0.01 | 2.97 | 8.31 | 0.02 | 0.01 | 0 | 0.01 | 0.01 | 0 | 0.1 | 1.4 | 996 | 1153.4 | 1171.4 | 20 | 61.8 | 103.5 | -0.6976 | -0.0722 | 0.0075 | 3126.226611
9.36 | 3009.557692 | 1 | 0 | 0 | 0.16 | 0.01 | 0.03 | 14.5 | 7.99 | 1.48 | 0.01 | 0 | 0.27 | 0.01 | 0 | 0.03 | 0 | 1050 | 1887.9 | 1956.8 | 16 | 138.3 | 153.6 | 0.8078 | -0.1915 | -0.8016 | 3941.708359
8.645 | 3009.558126 | 1 | 0 | 0 | 0.04 | 0.01 | 0.02 | 14.5 | 1.03 | 1.49 | 0.01 | 0 | 0.01 | 0.01 | 0 | 1 | 0 | 996 | 1282.2 | 1311.1 | 16.7 | 79.9 | 145.7 | -0.4279 | -0.9657 | -0.0072 | 3443.687573
8.645 | 3009.558126 | 1 | 0 | 0 | 0 | 0.01 | 0.01 | 0.01 | 8.26 | 2.2 | 0.01 | 0 | 0.01 | 0.01 | 0 | 0.1 | 0.49 | 1093 | 1254 | 1384.9 | 19 | 188.5 | 116.8 | -0.0672 | 0.0297 | 0.1231 | 3504.219447
8.645 | 3009.558126 | 1 | 0 | 0 | 0.01 | 0.01 | 0.01 | 12.38 | 0.01 | 2.05 | 0.01 | 0 | 0.01 | 8.02 | 0 | 0.08 | 1.9 | 1093 | 1194 | 1471.7 | 16 | 169.5 | 207 | -0.421 | -0.0089 | -1.8415 | 3725.963302
8.645 | 3009.558126 | 1 | 0 | 0 | 0.01 | 0.01 | 0.01 | 9.9 | 0.94 | 1.19 | 0.01 | 0 | 0.01 | 0.01 | 0 | 0.03 | 0.7 | 1149 | 1267.8 | 1316 | 16.1 | 162.7 | 161.7 | -0.4943 | -0.068 | -0.9666 | 3588.068608
8.645 | 3009.558126 | 1 | 0 | 0 | 0.2 | 0.51 | 0.51 | 17.48 | 0.01 | 2 | 0.01 | 0 | 0.01 | 5.1 | 0 | 0.03 | 0 | 1038 | 1495.1 | 1998.1 | 13.1 | 78.1 | 192.2 | -0.1435 | -0.0942 | -0.8923 | 3599.330553
8.645 | 3009.558126 | 1 | 0 | 0 | 0.03 | 0.01 | 0.01 | 8.2 | 2.8 | 2.1 | 0.01 | 0 | 0.01 | 0.01 | 0 | 1.02 | 0.01 | 1038 | 1212.6 | 1481.4 | 17 | 81.3 | 125.7 | -0.5225 | -0.004 | 0.017 | 3293.971004
8.645 | 3009.558126 | 1 | 0 | 0 | 0.03 | 0.01 | 0.01 | 8.14 | 0.95 | 2.2 | 0.01 | 0 | 0.01 | 0.01 | 0 | 1.06 | 0.02 | 982 | 1378 | 1433.1 | 16 | 120.7 | 145.8 | -0.2487 | -0.0142 | 0.097 | 3468.591116
8.645 | 3009.558126 | 1 | 0 | 0 | 0.03 | 0.01 | 0.01 | 0.01 | 6.99 | 0.3 | 0.01 | 0.01 | 0.01 | 0.01 | 0 | 1.05 | 0.05 | 1038 | 1267.8 | 1295.4 | 18 | 92.4 | 105.4 | -0.7845 | 0.0324 | 0.11 | 3162.116793
8.645 | 3009.558126 | 1 | 0 | 0 | 0.19 | 0.02 | 0.49 | 12.45 | 8.31 | 2.21 | 0.01 | 0 | 0.01 | 6.8 | 0 | 0.03 | 0 | 996 | 1557.1 | 1674.3 | 15.7 | 74.6 | 147.1 | 0.308 | -0.1838 | 0.1589 | 3499.322138
8.645 | 3009.558126 | 1 | 0 | 0 | 0.01 | 0.01 | 0.01 | 14.5 | 8.28 | 2.19 | 0.41 | 0 | 0.01 | 0.01 | 0 | 0.43 | 0.57 | 1038 | 1557.1 | 1631.5 | 17.8 | 92.6 | 188.1 | 0.1757 | 0.0486 | -0.7767 | 3748.540669
8.645 | 3009.558126 | 1 | 0 | 0 | 0.27 | 0.27 | 0.01 | 9.1 | 5.1 | 2.02 | 0.07 | 0 | 0.01 | 0.01 | 0 | 0.03 | 0 | 1050 | 1805.9 | 2357.1 | 14 | 89 | 150.1 | 0.8464 | -0.1077 | -0.0049 | 3818.51054
8.645 | 3009.558126 | 1 | 0 | 0 | 0.03 | 0.01 | 0.01 | 9 | 7.01 | 1.5 | 0.01 | 0 | 0.01 | 4.99 | 0 | 0.1 | 2.5 | 1038 | 1346.9 | 1391 | 18 | 62.3 | 135.8 | -0.4344 | 0.0593 | 0.1513 | 3323.559897
8.645 | 3009.558126 | 1 | 0 | 0 | 0.16 | 0.16 | 0.05 | 11.89 | 8.31 | 2.1 | 0.01 | 0 | 0.01 | 0.01 | 0 | 0.01 | 0 | 1038 | 1457.2 | 1998.1 | 17 | 65.8 | 146 | 0.3035 | 0.0412 | -0.7772 | 3691.043096
8.645 | 3009.558126 | 1 | 0 | 0 | 0.01 | 0.02 | 0.01 | 0.01 | 8.33 | 1.3 | 0.01 | 0 | 0.01 | 0.01 | 0 | 0.09 | 1.26 | 1025 | 1254 | 1322.9 | 18.8 | 93.7 | 109.8 | -0.4677 | 0.1578 | 0.2989 | 3229.737894
8.645 | 3009.558126 | 1 | 0 | 0 | 0.02 | 0.01 | 1.82 | 12.52 | 8.3 | 1.94 | 0.01 | 0 | 0.01 | 0.01 | 0 | 0.02 | 0.04 | 982 | 1309 | 1471.7 | 18.3 | 61 | 146 | 0.11 | -0.1751 | 0.1307 | 3539.526985
8.645 | 3009.558126 | 1 | 0 | 0 | 0.23 | 0.01 | 0.01 | 12.35 | 8.31 | 2.2 | 0.3 | 0 | 0.01 | 0.01 | 0 | 0.03 | 0.03 | 982 | 1853 | 1956.3 | 16 | 85 | 152.1 | 0.6096 | -0.0129 | -0.771 | 3888.460702
8.645 | 3009.558126 | 1 | 0 | 0 | 0.38 | 0.18 | 0.01 | 0.01 | 8.31 | 2.21 | 0.96 | 0 | 0.01 | 0.01 | 0 | 0.03 | 0 | 1040 | 2363.3 | 2625.1 | 12 | 108.5 | 121.3 | 1.3065 | 0.1404 | 0.2482 | 3961.325905
8.645 | 3009.558126 | 1 | 0 | 0 | 0.04 | 0.01 | 0.01 | 14.56 | 8.3 | 2.05 | 0.01 | 0 | 0.01 | 0.01 | 0 | 1.04 | 0.1 | 996 | 1368.5 | 1423.6 | 17.8 | 173.5 | 161.7 | 0.2464 | 0.0899 | -1.4099 | 3866.227779
8.645 | 3009.558126 | 1 | 0 | 0 | 0.13 | 1 | 0.25 | 14.3 | 8.3 | 0.02 | 0.01 | 0.1 | 0.01 | 3.9 | 0 | 0.03 | 0 | 1038 | 1426.2 | 1949.9 | 17 | 168.1 | 123.4 | 0.3739 | -0.7302 | 0.1676 | 3664.013681
8.645 | 3009.558126 | 1 | 0 | 0 | 0.01 | 0.01 | 0.01 | 0.01 | 8.28 | 2.2 | 0.01 | 0 | 0.01 | 6.9 | 0 | 0.9 | 0.7 | 996 | 1260.9 | 1364.2 | 19 | 74.6 | 110.5 | -0.4367 | 0.0491 | 0.1973 | 3368.461606
8.645 | 3009.558126 | 1 | 0 | 0 | 0.01 | 0.01 | 0.01 | 10.7 | 2 | 1.22 | 0.01 | 0 | 0.01 | 0.01 | 0 | 0.39 | 1.11 | 996 | 1233.3 | 1309.1 | 17 | 62.1 | 133 | -0.577 | 0.1329 | 0.243 | 3325.304897
8.645 | 3009.558126 | 1 | 0 | 0 | 0.08 | 0.01 | 0.01 | 3.1 | 8.29 | 2.22 | 0.46 | 0.07 | 0.01 | 0.01 | 0 | 0.03 | 0 | 1038 | 1660.5 | 1744.5 | 18 | 92.4 | 122 | 0.1383 | -0.7774 | 0.0431 | 3586.163885
8.645 | 3009.558126 | 1 | 0 | 0 | 0.2 | 0.01 | 0.51 | 9 | 0.01 | 2.2 | 0.01 | 0 | 0.08 | 0.01 | 0 | 0.03 | 0 | 1038 | 1626.7 | 1716.3 | 13 | 78 | 140.7 | -0.3392 | 0.0984 | -0.0378 | 3429.252248
8.645 | 3009.558126 | 1 | 0 | 0 | 0.01 | 0.01 | 0.01 | 12.51 | 8.32 | 2.2 | 0.01 | 0 | 0.01 | 0.01 | 0 | 0.03 | 0.2 | 1050 | 1316 | 1453.1 | 19 | 82.4 | 158.1 | -0.0974 | -0.0112 | 0.1701 | 3400.302709
8.645 | 3009.558126 | 1 | 0 | 0 | 0.21 | 0.01 | 0.56 | 0.01 | 8.31 | 2.2 | 0.34 | 0 | 0.08 | 7.48 | 0 | 0.03 | 0 | 1038 | 1999.5 | 2116.7 | 17 | 62.3 | 111 | 0.542 | -0.1888 | 0.0144 | 3756.438367
8.645 | 3009.558126 | 1 | 0 | 0 | 0.04 | 0.01 | 0.02 | 12.63 | 8.28 | 1.98 | 0.01 | 0 | 0.01 | 0.01 | 0 | 1 | 0 | 996 | 1222.3 | 1413.8 | 19 | 138.3 | 145.3 | 0.0566 | -0.0588 | 0.0495 | 3521.257902
8.645 | 3009.558126 | 1 | 0 | 0 | 0.01 | 0.01 | 0.01 | 14.34 | 8.32 | 0.64 | 0.01 | 0 | 0.01 | 0.01 | 0 | 0.03 | 0.2 | 927 | 1074.8 | 1289.1 | 18.9 | 74.6 | 124.8 | -0.4089 | -0.0263 | -0.0227 | 3255.003727
8.645 | 3009.558126 | 1 | 0 | 0 | 0.03 | 0.6 | 0.3 | 14.26 | 8.28 | 2.2 | 0.01 | 0 | 0.01 | 0.01 | 0 | 1.2 | 0 | 996 | 1254 | 2089 | 17.2 | 109.8 | 170.6 | 0.1443 | -0.0512 | -1.9319 | 3841.946692
8.645 | 3009.558126 | 1 | 0 | 0 | 0.2 | 0.01 | 0.01 | 11.85 | 8.3 | 0.02 | 0.01 | 0 | 0.09 | 0.01 | 0 | 0.03 | 0 | 1093 | 1792.1 | 1826.6 | 16.5 | 136.9 | 127.6 | 0.7789 | -0.0629 | 0.1855 | 3658.033216
8.645 | 3009.558126 | 1 | 0 | 0 | 0.01 | 0.01 | 0.01 | 0.01 | 8.28 | 2.21 | 0.39 | 0 | 0.01 | 4.88 | 0 | 0.51 | 0.65 | 996 | 1502 | 1558.5 | 19 | 69.1 | 110.5 | -0.26 | -0.0947 | 0.4082 | 3502.069924
8.645 | 3009.558126 | 1 | 0 | 0 | 0.03 | 0.01 | 0.01 | 12.51 | 8.31 | 2.1 | 0.01 | 0.01 | 0.01 | 0.01 | 0 | 1.05 | 0.05 | 996 | 1259.6 | 1329.8 | 22 | 96.8 | 146.2 | -0.3575 | -0.1508 | -0.1632 | 3424.348937
8.645 | 3009.558126 | 1 | 0 | 0 | 0.03 | 0.01 | 0.01 | 9.9 | 0.14 | 1.97 | 0.01 | 0 | 0.01 | 0.01 | 0 | 1.07 | 0.05 | 996 | 1216.8 | 1325.1 | 16 | 65.8 | 140 | -0.8254 | 0.0575 | 0.0357 | 3285.462362
9.415 | 3009.55709 | 1 | 0 | 0 | 0.35 | 0.23 | 0.01 | 0.01 | 8.32 | 2.21 | 1.02 | 0 | 0.01 | 0.01 | 0 | 0.03 | 0 | 1149 | 2363.3 | 2625.1 | 13 | 120.7 | 119.6 | 1.4144 | -0.1475 | -0.0486 | 4175.704871
9.415 | 3009.55709 | 1 | 0 | 0 | 0.15 | 0.01 | 0.01 | 12.51 | 0.94 | 2.2 | 0.01 | 0 | 0.01 | 0.01 | 0 | 0.05 | 0 | 1038 | 1378 | 1422.4 | 15 | 109.8 | 148.1 | -0.1913 | 0.1382 | -1.0062 | 3638.998558
9.415 | 3009.55709 | 1 | 0 | 0 | 0.04 | 0.01 | 0.01 | 0.01 | 0.99 | 2.2 | 0.01 | 0 | 0.01 | 2.03 | 0 | 1.04 | 0.03 | 996 | 1171.3 | 1316 | 16 | 75.9 | 112.7 | -0.8016 | -0.67 | -0.9461 | 3326.326241
9.415 | 3009.55709 | 1 | 0 | 0 | 0.03 | 0.01 | 0.01 | 0.01 | 8.29 | 1.98 | 0.01 | 0 | 0.01 | 0.01 | 0 | 1.06 | 0.02 | 996 | 1312.6 | 1351.9 | 19.7 | 102.2 | 110.7 | -0.2968 | -0.0273 | -2.1932 | 3545.694661
9.415 | 3009.55709 | 1 | 0 | 0 | 0.15 | 0.01 | 0.01 | 0.01 | 8.28 | 1.97 | 0.01 | 0 | 0.01 | 0.01 | 0 | 0.05 | 0 | 1050 | 1529.6 | 1594.6 | 17 | 101.7 | 113.2 | -0.1969 | 0.1345 | 0.0814 | 3508.261941
9.415 | 3009.55709 | 1 | 0 | 0 | 0.15 | 0.01 | 0.01 | 7.65 | 0.01 | 2.2 | 0.01 | 0 | 0.01 | 0.01 | 0 | 0.05 | 0 | 1050 | 1433.8 | 1512.6 | 14 | 130.2 | 129.5 | -0.1994 | -0.6911 | -0.8131 | 3561.957835
9.415 | 3009.55709 | 1 | 0 | 0 | 0.01 | 0.01 | 0.01 | 2.01 | 8.33 | 2.21 | 0.01 | 0 | 0.01 | 0.01 | 0 | 0.03 | 0.62 | 996 | 1281.5 | 1402.1 | 18.5 | 77.3 | 111.1 | -0.5066 | 0.1169 | 0.029 | 3158.31917
9.415 | 3009.55709 | 1 | 0 | 0 | 0.27 | 0.27 | 0.01 | 12.51 | 8.3 | 0.98 | 0.07 | 0 | 0.01 | 0.02 | 0 | 0.03 | 0 | 996 | 1853 | 2328.4 | 15.3 | 80.7 | 123.4 | 1.0698 | 0.1658 | -0.9134 | 3883.754227
9.415 | 3009.55709 | 1 | 0 | 0 | 0.15 | 0.16 | 0.06 | 12.49 | 0.94 | 0.49 | 0.01 | 0 | 0.01 | 0.01 | 0 | 0.01 | 0 | 996 | 1465.6 | 1936.1 | 14 | 76.6 | 130.8 | -0.1036 | -0.7053 | -1.9571 | 3609.203232
9.415 | 3009.55709 | 1 | 0 | 0 | 0.01 | 0.06 | 0.03 | 12.46 | 8.3 | 2.2 | 0.01 | 0 | 0.01 | 0.01 | 0 | 0.47 | 0.19 | 996 | 1296.7 | 1745.9 | 19 | 61.5 | 135.5 | 0.0562 | -0.7539 | 0.0751 | 3577.089108
9.415 | 3009.55709 | 1 | 0 | 0 | 0.02 | 0.01 | 0.01 | 0.01 | 0.96 | 0.02 | 0.01 | 0 | 0.01 | 0.01 | 0 | 0.12 | 2.1 | 996 | 1280.2 | 1307.8 | 16 | 63.7 | 103.9 | -0.858 | 0.0343 | 0.0023 | 3154.626313
9.415 | 3009.55709 | 1 | 0 | 0 | 0.01 | 0.01 | 0.01 | 11.11 | 7 | 2.21 | 0.01 | 0 | 0.01 | 8.14 | 0 | 0.03 | 0.2 | 927 | 1119.6 | 1441.4 | 20.7 | 60.4 | 133.5 | -0.2313 | 0.1374 | -0.0986 | 3288.214777
9.415 | 3009.55709 | 1 | 0 | 0 | 0.35 | 0.01 | 0.01 | 8.84 | 6.99 | 1 | 0.3 | 0 | 0.01 | 7.9 | 0 | 0.03 | 0.02 | 996 | 2006 | 2084.8 | 13 | 85 | 120.3 | 0.5923 | -0.149 | -1.7182 | 3842.46564
9.415 | 3009.55709 | 1 | 0 | 0 | 0.2 | 0.02 | 0.49 | 14.48 | 0.01 | 2 | 0.01 | 0 | 0.02 | 3.9 | 0 | 0.03 | 0 | 1038 | 1513.7 | 1579.2 | 13 | 120.7 | 167.3 | -0.0537 | 0.1846 | -2.214 | 3795.159239
9.415 | 3009.55709 | 1 | 0 | 0 | 0.02 | 0.74 | 0.1 | 12.47 | 2.49 | 0.82 | 0.01 | 0 | 0.01 | 0.01 | 0 | 0.3 | 0.22 | 982 | 1232 | 1963.7 | 16.9 | 82.7 | 117.5 | -0.252 | -0.0488 | 0.0539 | 3308.696137
9.415 | 3009.55709 | 1 | 0 | 0 | 0.03 | 0.01 | 0.01 | 9.8 | 6.98 | 2.06 | 0.01 | 0 | 0.01 | 0.01 | 0 | 1.02 | 0.01 | 1149 | 1258.2 | 1353.2 | 18 | 222.4 | 207.4 | -0.07 | 0.049 | -3.002 | 3961.760696
8.645 | 3009.558126 | 1 | 0 | 0 | 0.02 | 0.01 | 0.01 | 12.29 | 8.3 | 0.92 | 0.01 | 0 | 0.01 | 0.01 | 0 | 0.09 | 0.82 | 982 | 1240.2 | 1267.8 | 18.9 | 60.3 | 127.6 | -0.345 | 0.122 | 0.2734 | 3229.142196
8.645 | 3009.558126 | 1 | 0 | 0 | 0.15 | 0.01 | 0.01 | 0.01 | 0.01 | 2 | 0.01 | 0 | 0.08 | 0.01 | 0 | 0.03 | 0 | 996 | 1555.8 | 1616.4 | 14.6 | 62.1 | 110.6 | -0.553 | 0.043 | 0.2973 | 3205.940503
8.645 | 3009.558126 | 1 | 0 | 0 | 0 | 0.05 | 0.02 | 7.5 | 8.3 | 2.2 | 0.01 | 0 | 0.01 | 0.01 | 0 | 0.13 | 0.3 | 996 | 1019.7 | 1641 | 19.3 | 116 | 117.5 | -0.4414 | -0.0226 | 0.0715 | 3379.937069
8.645 | 3009.558126 | 1 | 0 | 0 | 0.19 | 0.01 | 0.5 | 7.72 | 2.38 | 1.23 | 0.01 | 0 | 0.02 | 4.91 | 0 | 0.03 | 0 | 1038 | 1508.9 | 1564 | 14.5 | 57.4 | 124.5 | -0.495 | -0.1818 | 0.0474 | 3281.706012
8.645 | 3009.558126 | 1 | 0 | 0 | 0.01 | 0.02 | 0.01 | 12.45 | 7.97 | 2.2 | 0.01 | 0 | 0.01 | 0.01 | 0 | 0.09 | 1.26 | 1149 | 1378 | 1452.4 | 19 | 173.5 | 186.2 | 0.1002 | 0.1022 | -1.8939 | 3859.996487
8.645 | 3009.558126 | 1 | 0 | 0 | 0.15 | 0.01 | 0.01 | 0.01 | 8.29 | 2.01 | 0.01 | 0 | 0.01 | 0.01 | 0 | 0.05 | 0 | 996 | 1564 | 1653.5 | 17 | 113.2 | 109.7 | 0.1226 | 0.011 | 0.2682 | 3388.169577
8.645 | 3009.558126 | 1 | 0 | 0 | 0.01 | 0.07 | 0.1 | 12.52 | 8.28 | 1.99 | 0.01 | 0 | 0.01 | 0.01 | 0 | 0.08 | 0.06 | 996 | 1233.3 | 1756 | 21 | 60.9 | 138.5 | -0.1158 | 0.0834 | -0.0233 | 3380.88153
8.645 | 3009.558126 | 1 | 0 | 0 | 0.01 | 0.01 | 0.01 | 0.01 | 0.96 | 2 | 0.01 | 0 | 0.01 | 3.9 | 0 | 0.03 | 0.12 | 1025 | 1243.6 | 1295.5 | 16 | 80.2 | 110.6 | -0.9191 | 0.1674 | 0.0935 | 3095.268627
8.645 | 3009.558126 | 1 | 0 | 0 | 0.01 | 0.01 | 1.93 | 10.12 | 8.28 | 2.2 | 0.01 | 0 | 0.01 | 0.01 | 0 | 0.03 | 0.06 | 900 | 1219.5 | 1398.7 | 18.6 | 61 | 139.4 | -0.2145 | 0.0624 | -0.0483 | 3423.862857
8.645 | 3009.558126 | 1 | 0 | 0 | 0.03 | 0.01 | 0.01 | 12.46 | 8.31 | 2.06 | 0.01 | 0 | 0.01 | 0.01 | 0 | 1.02 | 0.01 | 927 | 1247.1 | 1325.1 | 19.5 | 57.3 | 167.3 | -0.2128 | -0.7233 | 0.1538 | 3493.034521
8.645 | 3009.558126 | 1 | 0 | 0 | 0.19 | 0.01 | 0.5 | 3.11 | 8.31 | 2.2 | 0.01 | 0 | 0.01 | 0.01 | 0 | 0.03 | 0 | 1025 | 1410.7 | 1465.8 | 17 | 78.7 | 116.6 | -0.1296 | 0.1015 | 0.298 | 3385.572977
8.645 | 3009.558126 | 1 | 0 | 0 | 0.24 | 0.01 | 0.01 | 1.97 | 8.27 | 1.49 | 0.28 | 0 | 0.01 | 3.9 | 0 | 0.03 | 0.03 | 1093 | 1805.2 | 1867.9 | 15.5 | 124.1 | 116.8 | 0.2533 | 0.0135 | 0.1335 | 3648.64884
8.645 | 3009.558126 | 1 | 0 | 0 | 0.4 | 0.14 | 0.01 | 12.19 | 2 | 1.22 | 0.56 | 0 | 0.01 | 0.01 | 0 | 0.03 | 0 | 1149 | 2249.6 | 2625.1 | 10 | 216.9 | 152.3 | 1.5442 | -0.7971 | 0.0738 | 4220.680762
8.645 | 3009.558126 | 1 | 0 | 0 | 0 | 0.36 | 0.08 | 2.97 | 8.3 | 2.22 | 0.01 | 0 | 0.01 | 0.01 | 0 | 0.3 | 0.23 | 996 | 1232 | 1991.2 | 22.5 | 86.9 | 113.2 | -0.4173 | 0.0384 | -0.092 | 3264.544812
8.645 | 3009.558126 | 1 | 0 | 0 | 0.01 | 0.07 | 0.11 | 12.35 | 8.31 | 1.98 | 0.01 | 0 | 0.01 | 0.01 | 0 | 0.24 | 0.23 | 996 | 1116.2 | 1667.4 | 17.6 | 77.1 | 153.3 | -0.3613 | -0.0336 | -0.0556 | 3382.259092
8.645 | 3009.558126 | 1 | 0 | 0 | 0.01 | 0.01 | 0.01 | 5.1 | 8.28 | 1.98 | 0.01 | 0 | 0.01 | 0.02 | 0 | 0.9 | 0.7 | 1025 | 1062.6 | 1336.7 | 19 | 111.9 | 126.5 | -0.6557 | -0.7954 | 0.1387 | 3313.614038
8.645 | 3009.558126 | 1 | 0 | 0 | 0.03 | 0.01 | 0.01 | 12.49 | 3.9 | 2.1 | 0.01 | 0 | 0.01 | 0.01 | 0 | 0.11 | 2.5 | 996 | 1274.7 | 1492.3 | 16.9 | 65.8 | 178.3 | -0.3479 | -0.5854 | -1.1319 | 3421.676864
8.645 | 3009.558126 | 1 | 0 | 0 | 0.2 | 0.01 | 0.03 | 12.49 | 7.99 | 1 | 0.01 | 0 | 0.08 | 3.9 | 0 | 0.03 | 0 | 1038 | 1684.6 | 1738.4 | 16 | 80.7 | 125.5 | 0.4323 | 0.0052 | 0.1907 | 3536.656974
8.645 | 3009.558126 | 1 | 0 | 0 | 0 | 0.01 | 0.01 | 12.52 | 8.32 | 0.64 | 0.01 | 0 | 0.01 | 0.01 | 0 | 0.39 | 0.57 | 996 | 1023.9 | 1303.6 | 19 | 57.9 | 111 | -0.6862 | -0.0714 | 0.0643 | 3186.483743
8.645 | 3009.558126 | 1 | 0 | 0 | 0.19 | 0.01 | 0.5 | 12.44 | 1.09 | 2.2 | 0.01 | 0 | 0.01 | 0.01 | 0 | 0.03 | 0 | 1025 | 1488.2 | 1572.2 | 14 | 129.1 | 154.2 | -0.0388 | -0.0825 | -0.0491 | 3404.393463
8.645 | 3009.558126 | 1 | 0 | 0 | 0.01 | 0.02 | 0.01 | 11.85 | 8.31 | 2 | 0.01 | 0 | 0.01 | 6 | 0 | 0.09 | 1.26 | 1038 | 1357.3 | 1412.4 | 18.1 | 73.6 | 134.3 | -0.0982 | -0.1572 | 0.2523 | 3354.187
9.415 | 3009.55709 | 1 | 0 | 0 | 0.21 | 0.01 | 0.01 | 0.01 | 0.01 | 2.1 | 0.01 | 0 | 0.08 | 7.51 | 0 | 0.03 | 0 | 1038 | 1692.9 | 1754.9 | 13.3 | 79.9 | 110.8 | -0.2039 | 0.0242 | 0.1993 | 3363.387437
9.415 | 3009.55709 | 1 | 0 | 0 | 0.03 | 0.01 | 0.01 | 12.57 | 8.3 | 2.2 | 0.01 | 0.01 | 0.01 | 0.01 | 0 | 1.05 | 0.05 | 996 | 1272.6 | 1379 | 19 | 62.7 | 138 | -0.1017 | -0.0045 | -0.6873 | 3376.606806
9.415 | 3009.55709 | 1 | 0 | 0 | 0.01 | 0.01 | 0.01 | 9.9 | 8.25 | 2.22 | 0.01 | 0 | 0.01 | 0.01 | 0 | 0.27 | 0.71 | 1149 | 1368.4 | 1430.4 | 19.7 | 129.1 | 201.5 | -0.0792 | 0.0087 | -2.2479 | 3835.159705
9.415 | 3009.55709 | 1 | 0 | 0 | 0.02 | 0.74 | 0.1 | 9.8 | 8.3 | 0.02 | 0.01 | 0 | 0.01 | 0.01 | 0 | 0.3 | 0.22 | 996 | 1281.5 | 1915.4 | 19 | 65.6 | 111.1 | 0.0451 | 0.0821 | -0.078 | 3514.101702
9.415 | 3009.55709 | 1 | 0 | 0 | 0.36 | 0.17 | 0.01 | 0.01 | 0.93 | 0.49 | 1.08 | 0 | 0.01 | 0.01 | 0 | 0.03 | 0 | 1093 | 2370.2 | 2625.1 | 11 | 78 | 110.2 | 0.7385 | 0.2446 | 0.1185 | 3765.905612
9.415 | 3009.55709 | 1 | 0 | 0 | 0.14 | 3 | 0.24 | 0.41 | 8.31 | 2.2 | 0.01 | 0 | 0.01 | 7.51 | 0 | 0.03 | 0 | 1149 | 1420 | 1998.1 | 17 | 115.3 | 128.9 | -0.1116 | 0.015 | -0.0425 | 3530.994832
9.415 | 3009.55709 | 1 | 0 | 0 | 0.03 | 0.01 | 0.01 | 12.55 | 8.28 | 2.22 | 0.01 | 0 | 0.01 | 0.01 | 0 | 1.06 | 0.02 | 1050 | 1272.6 | 1316 | 20 | 121.3 | 210.3 | -0.0441 | -0.6764 | -2.0424 | 3787.692923
9.415 | 3009.55709 | 1 | 0 | 0 | 0.16 | 0.01 | 0.01 | 14.5 | 8.31 | 2 | 0.01 | 0.03 | 0.01 | 0.01 | 0 | 0.07 | 0 | 996 | 1481.4 | 1536.5 | 16 | 81.1 | 151.2 | 0.1279 | 0.0738 | -0.8303 | 3734.226262
9.415 | 3009.55709 | 1 | 0 | 0 | 0.38 | 0.19 | 0.01 | 9.8 | 8.31 | 2.1 | 0.06 | 0 | 0.01 | 0.01 | 0 | 0.03 | 0 | 1050 | 1867.2 | 2384 | 13 | 67.7 | 157.1 | 0.8077 | 0.1714 | -1.8339 | 4002.384774
9.415 | 3009.55709 | 1 | 0 | 0 | 0.4 | 0.16 | 0.01 | 0.01 | 4.44 | 1.98 | 0.96 | 0 | 0.01 | 0.01 | 0 | 0.03 | 0 | 996 | 2411.5 | 2625.1 | 11.7 | 101.6 | 110.8 | 1.2831 | -0.1372 | 0.0449 | 4148.199599
9.415 | 3009.55709 | 1 | 0 | 0 | 0.09 | 1 | 0.5 | 12.54 | 4.44 | 2.06 | 0.01 | 0.1 | 0.01 | 0.01 | 0 | 0.03 | 0 | 996 | 1389.7 | 1992.6 | 15 | 73.3 | 134.8 | 0.1594 | -0.1192 | 0.014 | 3406.757128
9.415 | 3009.55709 | 1 | 0 | 0 | 0.01 | 0.01 | 0.01 | 0.01 | 8.28 | 2 | 0.01 | 0 | 0.01 | 3.9 | 0 | 0.03 | 0 | 996 | 1254 | 1336.7 | 21 | 57.3 | 110.4 | -0.6494 | 0.286 | 0.1546 | 3199.915898
9.415 | 3009.55709 | 1 | 0 | 0 | 0.17 | 0.01 | 0.01 | 16.42 | 0.01 | 2.02 | 0.41 | 0.12 | 0.01 | 0.01 | 0 | 0.13 | 0 | 996 | 1839.6 | 1969.6 | 13.7 | 60.3 | 146.4 | 0.4864 | 0.1459 | -1.7584 | 3954.844307
9.415 | 3009.55709 | 1 | 0 | 0 | 0.01 | 0.01 | 0.01 | 13.99 | 8.31 | 1.3 | 0.34 | 0 | 0.01 | 0.01 | 0 | 0.39 | 0.67 | 1066 | 1460.7 | 1515.7 | 19.7 | 57.7 | 167.3 | 0.0402 | -0.0013 | -0.9219 | 3622.747776
9.415 | 3009.55709 | 1 | 0 | 0 | 0.03 | 0.01 | 0.01 | 12.45 | 0.01 | 2.1 | 0.01 | 0.01 | 0.01 | 0.01 | 0 | 1.05 | 0.05 | 1093 | 1116.2 | 1453.8 | 16 | 103 | 184.2 | -0.5168 | -0.0915 | -0.9722 | 3390.199995
9.415 | 3009.55709 | 1 | 0 | 0 | 0.04 | 0.01 | 0.01 | 7.74 | 1.18 | 1.23 | 0.01 | 0 | 0.01 | 0.01 | 0 | 1.04 | 0.03 | 1149 | 1288.4 | 1313.2 | 17 | 216.9 | 138.5 | -0.2603 | -0.1883 | -2.1617 | 3754.953818
9.415 | 3009.55709 | 1 | 0 | 0 | 0.32 | 0.23 | 0.01 | 12 | 2 | 2.21 | 0.92 | 0 | 0.01 | 0.01 | 0 | 0.03 | 0 | 996 | 2356.4 | 2625.1 | 12 | 95.1 | 138.1 | 1.4448 | 0.0008 | -0.1255 | 4054.526812
9.415 | 3009.55709 | 1 | 0 | 0 | 0.01 | 0.01 | 0.01 | 4.8 | 8.31 | 1.97 | 0.01 | 0 | 0.01 | 8.7 | 0 | 0.9 | 0.7 | 982 | 1281.5 | 1316 | 19 | 65.8 | 117.3 | -0.5817 | 0.2158 | 0.0163 | 3203.835203
9.415 | 3009.55709 | 1 | 0 | 0 | 0.21 | 0.43 | 0.5 | 12.63 | 8.28 | 1.94 | 0.01 | 0 | 0.01 | 0.01 | 0 | 0.03 | 0 | 1149 | 1645.3 | 2169 | 16 | 211.5 | 184.8 | 0.9914 | -0.1118 | -2.8737 | 4229.783629
9.415 | 3009.55709 | 1 | 0 | 0 | 0.03 | 0.01 | 0.01 | 12.52 | 4.2 | 2.2 | 0.01 | 0.01 | 0.01 | 2.03 | 0 | 1.06 | 0.02 | 996 | 1258.2 | 1302.2 | 17 | 113.2 | 136.7 | -0.2217 | -0.0837 | -0.1382 | 3408.569674
9.415 | 3009.55709 | 1 | 0 | 0 | 0.21 | 0.01 | 0.37 | 12.63 | 8.31 | 1.5 | 0.01 | 0 | 0.08 | 0.01 | 0 | 0.03 | 0 | 1050 | 1674.3 | 1737.7 | 16 | 95.3 | 136.8 | 0.5198 | -0.0284 | -1.5823 | 3885.197356
9.42 | 3009.557325 | 1 | 0 | 0 | 0.03 | 0.05 | 0.17 | 0.01 | 8.28 | 1.92 | 4 | 0 | 0.01 | 0.01 | 0 | 0.1 | 0.14 | 1050 | 2102 | 2468.9 | 18 | 103 | 111.9 | 1.2037 | 0.0723 | 0.1019 | 3833.991962
9.42 | 3009.557325 | 1 | 0 | 0 | 0.03 | 0.01 | 0.01 | 14.5 | 8.28 | 2.06 | 0.01 | 0.01 | 0.01 | 0.01 | 0 | 1.06 | 0.02 | 1025 | 1150.6 | 1353.2 | 18 | 76.6 | 188.1 | -0.2661 | 0.1322 | -1.8664 | 3489.422745
9.42 | 3009.557325 | 1 | 0 | 0 | 0.15 | 0.01 | 0.01 | 12.52 | 4.2 | 2.2 | 0.01 | 0 | 0.01 | 0.01 | 0 | 0.05 | 0 | 1038 | 1522.7 | 1605.4 | 15 | 77.9 | 149.5 | 0.223 | -0.0604 | -0.8147 | 3779.47524
9.42 | 3009.557325 | 1 | 0 | 0 | 0.15 | 0.01 | 0.01 | 8.2 | 0.01 | 2.21 | 0.01 | 0 | 0.01 | 0.01 | 0 | 0.05 | 0 | 996 | 1456.5 | 1511.6 | 14 | 127.4 | 123.1 | -0.242 | 0.0342 | -0.0451 | 3475.301705
9.42 | 3009.557325 | 1 | 0 | 0 | 0.04 | 0.01 | 0.01 | 0.01 | 8.28 | 2.1 | 0.01 | 0 | 0.01 | 0.01 | 0 | 0.81 | 0.03 | 996 | 1384.9 | 1440 | 18.6 | 85.9 | 110.8 | -0.2728 | -0.1052 | -0.0592 | 3389.674653
9.42 | 3009.557325 | 1 | 0 | 0 | 0.15 | 0.16 | 0.05 | 14.13 | 8.31 | 2.2 | 0.01 | 0 | 0.01 | 0.01 | 0 | 0.01 | 0 | 1025 | 1457.2 | 1998.1 | 17 | 73.6 | 190.5 | 0.2933 | -0.0607 | -1.5935 | 3766.065433
9.415 | 3009.55709 | 1 | 0 | 0 | 0.21 | 0.01 | 0.73 | 3.1 | 0.94 | 2.19 | 0.01 | 0 | 0.08 | 2.02 | 0 | 0.03 | 0 | 1093 | 1660.5 | 1739.3 | 13.2 | 117.7 | 130.1 | -0.0027 | 0.0746 | -0.8506 | 3436.522416
9.415 | 3009.55709 | 1 | 0 | 0 | 0.16 | 0.06 | 0.04 | 7.5 | 1.13 | 0.64 | 0.01 | 0 | 0.01 | 0.01 | 0 | 0.01 | 0.01 | 996 | 1523.4 | 1624.7 | 14 | 57.1 | 111.4 | -0.2733 | 0.0051 | 0.0438 | 3274.544574
9.415 | 3009.55709 | 1 | 0 | 0 | 0.01 | 0.05 | 0.06 | 2.97 | 8.28 | 1.98 | 0.01 | 0 | 0.01 | 0.01 | 0 | 0.58 | 0.22 | 1038 | 1047.3 | 1661.2 | 30.5 | 113.9 | 115.8 | -0.3482 | -0.0402 | -0.1409 | 3250.717739
9.415 | 3009.55709 | 1 | 0 | 0 | 0.01 | 0.01 | 0.01 | 12.51 | 4.26 | 1.98 | 0.01 | 0 | 0.01 | 3.9 | 0 | 0.27 | 0.71 | 982 | 1314.5 | 1575 | 17.5 | 57.2 | 135.9 | -0.1428 | -0.0613 | -0.198 | 3460.968791
9.415 | 3009.55709 | 1 | 0 | 0 | 0.01 | 0.01 | 0.01 | 10.53 | 0.01 | 2.21 | 0.01 | 0 | 0.01 | 6.3 | 0 | 0.03 | 0 | 996 | 1298.8 | 1493.1 | 16 | 65.7 | 145.7 | -0.5669 | 0.1676 | -2.0113 | 3431.595979
9.415 | 3009.55709 | 1 | 0 | 0 | 0.16 | 0.06 | 0.04 | 0.01 | 7.01 | 1.21 | 0.01 | 0 | 0.01 | 0.01 | 0 | 0.01 | 0.01 | 996 | 1502 | 1650.9 | 16 | 61.9 | 108.1 | -0.1516 | 0.0487 | -0.0311 | 3524.842431
9.415 | 3009.55709 | 1 | 0 | 0 | 0 | 0.01 | 0.01 | 12.51 | 0.95 | 1.7 | 0.01 | 0 | 0.01 | 0.01 | 0 | 1.19 | 0.02 | 960 | 1033.5 | 1336.6 | 17 | 61.5 | 141.9 | -0.7195 | -0.0766 | -0.7613 | 3336.852402
9.415 | 3009.55709 | 1 | 0 | 0 | 0.03 | 0.01 | 0.01 | 12.52 | 8.31 | 2.2 | 0.01 | 0.01 | 0.01 | 0.01 | 0 | 1.06 | 0.02 | 982 | 1267.8 | 1338.6 | 18.1 | 63 | 146 | 0.0383 | -0.01 | 0.0615 | 3502.24821
9.415 | 3009.55709 | 1 | 0 | 0 | 0 | 0.05 | 0.05 | 10.2 | 8.29 | 2.21 | 0.01 | 0 | 0.01 | 4.9 | 0 | 0.1 | 1.62 | 996 | 1026.6 | 1667.4 | 19 | 93.6 | 137.8 | -0.154 | 0.0163 | -0.0309 | 3451.475901
9.415 | 3009.55709 | 1 | 0 | 0 | 0.01 | 0.05 | 0.06 | 0.01 | 4.26 | 2.2 | 0.01 | 0 | 0.01 | 0.01 | 0 | 0.51 | 0.2 | 1025 | 1061.1 | 1643.3 | 17.5 | 67.8 | 110.8 | -0.6491 | 0.1176 | -0.8699 | 3182.107263
9.415 | 3009.55709 | 1 | 0 | 0 | 0.15 | 0.01 | 0.01 | 0.01 | 8.28 | 2.21 | 0.01 | 0 | 0.01 | 4.9 | 0 | 0.05 | 0 | 996 | 1464.1 | 1519.2 | 16.9 | 69.8 | 109.7 | -0.2572 | -0.0166 | 0.0492 | 3339.488332
9.415 | 3009.55709 | 1 | 0 | 0 | 0.08 | 0.01 | 0.01 | 12.51 | 8.29 | 2.05 | 0.46 | 0.07 | 0.01 | 0.01 | 0 | 0.03 | 0 | 1050 | 1692.9 | 1754.9 | 17.8 | 103 | 148.1 | 0.3735 | 0.1541 | -0.8616 | 3814.444509
9.415 | 3009.55709 | 1 | 0 | 0 | 0.01 | 0.01 | 0.01 | 3.11 | 0.94 | 0.49 | 0.01 | 0 | 0.01 | 0.01 | 0 | 0.03 | 1.8 | 996 | 1116.2 | 1240.2 | 17 | 57.3 | 110.3 | -0.9348 | -0.0799 | -0.0388 | 3064.55709
9.415 | 3009.55709 | 1 | 0 | 0 | 0.19 | 0.01 | 0.5 | 7.74 | 0.95 | 2.21 | 0.01 | 0 | 0.02 | 6.3 | 0 | 0.03 | 0 | 996 | 1657.7 | 1750.7 | 14 | 74.6 | 133.5 | 0.1152 | -0.1796 | -0.0165 | 3653.249261
9.415 | 3009.55709 | 1 | 0 | 0 | 0.02 | 0.06 | 0.08 | 0.01 | 8.31 | 2.2 | 0.01 | 0 | 0.01 | 0.01 | 0 | 0.91 | 0.23 | 982 | 1343.6 | 1776.6 | 19 | 57.3 | 110.8 | -0.2077 | -0.1216 | 0.0857 | 3495.894421
9.415 | 3009.55709 | 1 | 0 | 0 | 0.01 | 0.03 | 0.01 | 0.01 | 7.4 | 2.2 | 0.01 | 0 | 0.01 | 4.99 | 0 | 0.09 | 1.41 | 900 | 1233.3 | 1640.2 | 18 | 60.3 | 107.8 | -0.4794 | 0.0528 | 0.0474 | 3193.734146
9.42 | 3009.557325 | 1 | 0 | 0 | 0.23 | 0.01 | 0.01 | 0.01 | 8.28 | 0.02 | 0.01 | 0 | 0.01 | 0.01 | 0 | 0.01 | 0.01 | 996 | 1557.1 | 1577.1 | 16 | 97.6 | 102.8 | -0.0987 | -0.0063 | 0.1281 | 3482.869069
9.42 | 3009.557325 | 1 | 0 | 0 | 0.02 | 0.05 | 0.05 | 10.2 | 0.95 | 2.06 | 0.01 | 0 | 0.01 | 0.01 | 0 | 0.15 | 1.55 | 1149 | 1295.3 | 1643.3 | 15.4 | 108.7 | 178 | -0.498 | 0.0212 | -2.1718 | 3817.090587
9.42 | 3009.557325 | 1 | 0 | 0 | 0.23 | 0.01 | 0.52 | 16.42 | 0.01 | 1.44 | 0.01 | 0 | 0.08 | 0.01 | 0 | 0.03 | 0 | 1025 | 1796.2 | 1852.7 | 12 | 101.7 | 158 | 0.4693 | 0.0295 | -1.7995 | 3822.980158
9.42 | 3009.557325 | 1 | 0 | 0 | 0.01 | 0.02 | 0.01 | 1.97 | 8.3 | 1.99 | 0.01 | 0 | 0.01 | 0.01 | 0 | 0.09 | 1.26 | 996 | 1274.7 | 1402.1 | 19 | 105.8 | 112.8 | -0.4759 | 0.3111 | 0.0244 | 3367.721771
9.42 | 3009.557325 | 1 | 0 | 0 | 0 | 0.01 | 0.01 | 12.59 | 8.33 | 1.97 | 0.01 | 0 | 0.01 | 0.01 | 0 | 0.05 | 1.4 | 982 | 1309.1 | 1364.2 | 20 | 61.5 | 151.2 | -0.0656 | 0.0181 | -1.1548 | 3673.140643
9.42 | 3009.557325 | 1 | 0 | 0 | 0.16 | 0.16 | 0.05 | 7.93 | 0.14 | 2 | 0.01 | 0 | 0.01 | 0.01 | 0 | 0.01 | 0 | 1040 | 1502 | 1970 | 14 | 57.5 | 133.4 | -0.0655 | -0.1368 | -0.0321 | 3488.021444
9.42 | 3009.557325 | 1 | 0 | 0 | 0.03 | 0.01 | 0.01 | 7.14 | 8.32 | 2.05 | 0.01 | 0.01 | 0.01 | 0.01 | 0 | 1.05 | 0.01 | 996 | 1035.6 | 1398.7 | 18 | 82.1 | 120 | -0.4989 | 0.091 | 0.013 | 3183.726687
9.42 | 3009.557325 | 1 | 0 | 0 | 0 | 0.05 | 0.05 | 1.97 | 2.1 | 2.2 | 0.5 | 0 | 0.01 | 6.2 | 0 | 0.02 | 1.9 | 996 | 1618.5 | 1758.3 | 16.9 | 88.1 | 115 | -0.1409 | 0.0286 | 0.2137 | 3407.407955
9.42 | 3009.557325 | 1 | 0 | 0 | 0.03 | 0.01 | 0.01 | 1.95 | 8.32 | 2.2 | 0.01 | 0.01 | 0.01 | 0.01 | 0 | 1.05 | 0.01 | 996 | 1247.1 | 1440 | 17.3 | 61.5 | 110.9 | -0.2462 | -0.8332 | -0.0373 | 3418.989917
9.42 | 3009.557325 | 1 | 0 | 0 | 0.15 | 0.01 | 0.01 | 12.46 | 0.95 | 1.98 | 0.01 | 0 | 0.01 | 0.01 | 0 | 0.05 | 0 | 1050 | 1456.5 | 1511.6 | 14 | 108.5 | 154.3 | -0.2467 | -0.9137 | -0.194 | 3595.529488
9.42 | 3009.557325 | 1 | 0 | 0 | 0.01 | 0.05 | 0.05 | 0.01 | 7.01 | 2.2 | 0.01 | 0 | 0.01 | 0.01 | 0 | 0.23 | 1.78 | 1038 | 1371.1 | 1660.5 | 18 | 109.5 | 115.8 | -0.1804 | -0.0131 | 0.1573 | 3356.85357
9.42 | 3009.557325 | 1 | 0 | 0 | 0.04 | 0.01 | 0.01 | 15.69 | 8.32 | 0.98 | 0.01 | 0 | 0.01 | 0.01 | 0 | 1.04 | 0.1 | 996 | 1288.4 | 1315.9 | 18.6 | 74.6 | 134.2 | -0.1157 | -0.1082 | -0.0215 | 3541.124432
9.42 | 3009.557325 | 1 | 0 | 0 | 0.21 | 0.01 | 0.56 | 9.8 | 4.2 | 1.99 | 0.34 | 0 | 0.08 | 0.01 | 0 | 0.03 | 0 | 1093 | 1936.1 | 2027 | 14 | 174.9 | 151.2 | 0.5895 | 0.0607 | -2.3032 | 3990.289887
9.42 | 3009.557325 | 1 | 0 | 0 | 0.01 | 0.02 | 0.01 | 10.3 | 2 | 2 | 0.01 | 0 | 0.01 | 0.01 | 0 | 0.09 | 1.26 | 996 | 1295.3 | 1502 | 17 | 57.1 | 144 | -0.2883 | -0.1472 | -0.0795 | 3475.351873
9.42 | 3009.557325 | 1 | 0 | 0 | 0.01 | 0.01 | 0.01 | 10.2 | 8.27 | 2.2 | 0.01 | 0 | 0.01 | 3.9 | 0 | 0.03 | 0.2 | 996 | 1169.2 | 1462.1 | 23 | 61.5 | 137.4 | -0.4247 | -0.1736 | -0.0412 | 3452.382347
9.42 | 3009.557325 | 1 | 0 | 0 | 0.16 | 0.16 | 0.05 | 12.55 | 7.4 | 2 | 0.01 | 0 | 0.01 | 0.01 | 0 | 0.01 | 0 | 1149 | 1502 | 2068.4 | 16 | 197.9 | 214.8 | 0.7454 | 0.1785 | -0.7157 | 4072.607275
9.42 | 3009.557325 | 1 | 0 | 0 | 0.19 | 0.01 | 0.73 | 0.01 | 1.03 | 2.21 | 0.01 | 0 | 0.08 | 0.01 | 0 | 0.03 | 0 | 927 | 1660.5 | 1777.6 | 13 | 57.7 | 110.6 | -0.4874 | 0.0286 | -0.8396 | 3407.107979
9.42 | 3009.557325 | 1 | 0 | 0 | 0.01 | 0.12 | 0.08 | 0.01 | 8.32 | 2.2 | 0.01 | 0 | 0.01 | 0.01 | 0 | 0.2 | 0.19 | 927 | 1005.9 | 1894.8 | 18.1 | 61 | 107.1 | -0.3749 | -0.8763 | 0.0666 | 3510.068718
9.42 | 3009.557325 | 1 | 0 | 0 | 0.21 | 0.01 | 0.56 | 12.46 | 2 | 0.02 | 0.34 | 0 | 0.08 | 0.01 | 0 | 0.03 | 0 | 996 | 1936.1 | 1967.8 | 13.3 | 72.5 | 113.1 | 0.554 | -0.1273 | 0.0572 | 3607.691352
9.42 | 3009.557325 | 1 | 0 | 0 | 0 | 0.01 | 0.01 | 0.41 | 0.99 | 2.21 | 0.01 | 0 | 0.01 | 0.01 | 0 | 0.05 | 1.4 | 1050 | 1116.2 | 1495.1 | 17 | 82.7 | 111 | -0.798 | 0.0857 | -0.0987 | 3172.182607
9.42 | 3009.557325 | 1 | 0 | 0 | 0.23 | 0.01 | 0.01 | 12.46 | 0.94 | 1.97 | 0.3 | 0 | 0.01 | 0.01 | 0 | 0.03 | 0.03 | 996 | 1784.5 | 1853.4 | 12.9 | 81.3 | 141.9 | 0.2745 | -0.8169 | 0.0404 | 3674.277811
9.42 | 3009.557325 | 1 | 0 | 0 | 0.12 | 0.01 | 0.01 | 7.74 | 8.31 | 1.98 | 0.41 | 0.03 | 0.01 | 0.01 | 0 | 0.05 | 0 | 996 | 1684.6 | 1746.6 | 17 | 99.1 | 135.7 | 0.1672 | 0.1417 | -0.1051 | 3513.008033
9.42 | 3009.557325 | 1 | 0 | 0 | 0.01 | 0.01 | 0.01 | 5.1 | 8.31 | 2.2 | 0.01 | 0 | 0.01 | 0.01 | 0 | 0.03 | 0.62 | 982 | 1281.5 | 1474.5 | 19 | 62.3 | 125.7 | -0.2853 | -0.2571 | -0.7765 | 3396.694673
9.42 | 3009.557325 | 1 | 0 | 0 | 0.03 | 0.01 | 0.01 | 9 | 0.95 | 2.1 | 0.01 | 0 | 0.01 | 0.01 | 0 | 1.06 | 0.02 | 1085 | 1254 | 1379 | 17 | 113.6 | 177 | -0.6017 | -0.0254 | -2.1183 | 3574.098568
9.42 | 3009.557325 | 1 | 0 | 0 | 0.15 | 0.01 | 0.01 | 12.35 | 8.28 | 2.2 | 0.01 | 0 | 0.01 | 7.48 | 0 | 0.05 | 0 | 1050 | 1553.7 | 1641.2 | 17 | 89.5 | 146.3 | 0.3454 | -0.7318 | -1.7219 | 4031.215359
9.42 | 3009.557325 | 1 | 0 | 0 | 0.2 | 0.02 | 0.49 | 10.6 | 8.29 | 2.19 | 0.01 | 0 | 0.02 | 6.7 | 0 | 0.03 | 0 | 1038 | 1605.4 | 1708.7 | 16 | 89 | 156.2 | 0.3919 | -0.0325 | -2.1037 | 4002.357888
9.42 | 3009.557325 | 1 | 0 | 0 | 0.2 | 0.01 | 0.51 | 3.11 | 2.8 | 1.98 | 0.01 | 0 | 0.08 | 0.01 | 0 | 0.03 | 0 | 1025 | 1670.8 | 1732.8 | 14 | 81 | 114.6 | -0.087 | 0.0294 | -0.0407 | 3566.841065
9.42 | 3009.557325 | 1 | 0 | 0 | 0.15 | 0.01 | 0.01 | 10.4 | 2.8 | 2.2 | 0.01 | 0 | 0.01 | 0.01 | 0 | 0.05 | 0 | 982 | 1420 | 1475.1 | 14.4 | 81 | 142.2 | -0.207 | -0.7617 | 0.0005 | 3474.025722
9.42 | 3009.557325 | 1 | 0 | 0 | 0.03 | 0.01 | 0.01 | 12 | 8.31 | 2.2 | 0.01 | 0 | 0.01 | 0.01 | 0 | 1.07 | 0.05 | 1038 | 1192 | 1402.1 | 18 | 115.5 | 177.3 | -0.2023 | 0.1085 | -2.016 | 3613.223922
9.42 | 3009.557325 | 1 | 0 | 0 | 0.35 | 0.01 | 0.01 | 0.01 | 8.3 | 1.98 | 0.3 | 0 | 0.01 | 0.01 | 0 | 0.03 | 0.02 | 927 | 1999 | 2109.2 | 13.2 | 57.1 | 110.5 | 0.6026 | 0.0128 | 0.2896 | 3826.907578
9.42 | 3009.557325 | 1 | 0 | 0 | 0.04 | 0.01 | 0.01 | 12.49 | 4.18 | 2.1 | 0.01 | 0 | 0.01 | 12.2 | 0 | 1.04 | 0.03 | 1050 | 1407.6 | 1469.6 | 16.9 | 62.1 | 179.7 | -0.0758 | 0.1119 | -2.8584 | 3834.872996
9.42 | 3009.557325 | 1 | 0 | 0 | 0.01 | 0.01 | 0.01 | 11.85 | 8.3 | 2.19 | 0.01 | 0 | 0.01 | 0.01 | 0 | 1.22 | 0.01 | 1038 | 1188.5 | 1398.7 | 24 | 69.1 | 146.8 | -0.1316 | -0.1281 | -0.3449 | 3522.234964
9.44 | 3009.557203 | 1 | 0 | 0 | 0 | 0.05 | 0.05 | 12.19 | 0.98 | 1.51 | 0.5 | 0 | 0.01 | 8.7 | 0 | 0.02 | 1.9 | 1038 | 1577.8 | 1715.6 | 16 | 59.5 | 145.9 | -0.1889 | -0.0258 | 0.0191 | 3457.147536
9.44 | 3009.557203 | 1 | 0 | 0 | 0.01 | 0.01 | 0.01 | 12.57 | 8.27 | 1.98 | 1 | 0 | 0.01 | 0.01 | 0 | 0.05 | 1.1 | 950 | 1936.1 | 2039.5 | 19 | 66.8 | 141.3 | 0.9403 | 0.0275 | -0.0986 | 3842.91111
9.44 | 3009.557203 | 1 | 0 | 0 | 0.01 | 0.07 | 0.1 | 12.56 | 8.3 | 2.06 | 0.01 | 0 | 0.01 | 0.01 | 0 | 0.08 | 0.06 | 996 | 1133.4 | 1729.4 | 23 | 96.3 | 143.6 | -0.1147 | 0.1338 | -0.319 | 3552.713887
9.44 | 3009.557203 | 1 | 0 | 0 | 0.01 | 0.12 | 0.08 | 6.99 | 0.95 | 2.06 | 0.01 | 0 | 0.01 | 6.2 | 0 | 0.2 | 0.19 | 996 | 1012.8 | 1915.4 | 17 | 74.7 | 134.4 | -0.4947 | 0.0198 | -1.747 | 3572.436748
9.44 | 3009.557203 | 1 | 0 | 0 | 0.01 | 0.01 | 0.01 | 10.3 | 8.32 | 1.19 | 0.01 | 0 | 0.01 | 6.2 | 0 | 0.03 | 0 | 1025 | 1322.4 | 1398.7 | 19 | 67.6 | 124.6 | -0.2528 | 0.0113 | -1.1314 | 3502.83128
9.44 | 3009.557203 | 1 | 0 | 0 | 0.03 | 0.01 | 0.01 | 0.01 | 8.31 | 2.2 | 0.01 | 0 | 0.01 | 0.01 | 0 | 0.39 | 0.26 | 982 | 1258.2 | 1398.7 | 19 | 61 | 111 | -0.4703 | -0.0825 | 0.1121 | 3341.610246
9.44 | 3009.557203 | 1 | 0 | 0 | 0.2 | 0.01 | 0.01 | 12.35 | 8.34 | 1.97 | 0.01 | 0 | 0.1 | 0.01 | 0 | 0.03 | 0 | 927 | 1674.3 | 1736.3 | 16.4 | 57 | 146 | 0.2797 | 0.1269 | -1.0535 | 3582.800844
9.44 | 3009.557203 | 1 | 0 | 0 | 0.2 | 0.01 | 0.01 | 2.01 | 0.01 | 2.05 | 0.01 | 0 | 0.09 | 0.01 | 0 | 0.03 | 0 | 927 | 1653.6 | 1717.7 | 13 | 59.3 | 107.4 | -0.4155 | -0.0406 | 0.0845 | 3340.230405
9.44 | 3009.557203 | 1 | 0 | 0 | 0.01 | 0.05 | 0.1 | 0.01 | 0.14 | 2.19 | 0.01 | 0 | 0.01 | 7.4 | 0 | 0.67 | 0.2 | 996 | 1274.7 | 1650.9 | 16 | 72.5 | 113.3 | -0.5401 | -0.017 | -0.1804 | 3239.574343
9.44 | 3009.557203 | 1 | 0 | 0 | 0.04 | 0.01 | 0.02 | 14.09 | 8.31 | 1.98 | 0.01 | 0 | 0.01 | 0.01 | 0 | 1 | 0 | 996 | 1305 | 1354.6 | 19 | 65.8 | 167.3 | -0.1768 | -0.0864 | -0.1094 | 3488.179358
9.44 | 3009.557203 | 1 | 0 | 0 | 0.01 | 0.01 | 0.01 | 3.1 | 0.01 | 1.3 | 0.01 | 0 | 0.01 | 3.9 | 0 | 1.02 | 0.71 | 1085 | 1113.4 | 1329.8 | 16 | 222.4 | 120 | -0.6534 | -0.0177 | -0.9523 | 3428.706197
9.44 | 3009.557203 | 1 | 0 | 0 | 0.24 | 0.01 | 0.01 | 0.01 | 8.3 | 1.7 | 0.37 | 0 | 0.01 | 0.01 | 0 | 0.03 | 0.03 | 996 | 1935 | 2024.6 | 15 | 82.8 | 107.4 | 0.4466 | -0.0507 | 0.0149 | 3642.177267
9.44 | 3009.557203 | 1 | 0 | 0 | 0.03 | 0.01 | 0.01 | 0.01 | 8.31 | 2.05 | 0.01 | 0 | 0.01 | 0.01 | 0 | 0.39 | 0.27 | 1025 | 1274.7 | 1316.1 | 20.1 | 79.3 | 110.9 | -0.3266 | -0.0845 | 0.0319 | 3419.466097
9.44 | 3009.557203 | 1 | 0 | 0 | 0.03 | 0.01 | 0.01 | 12.47 | 0.95 | 1.7 | 1.8 | 0 | 2.5 | 0.01 | 0 | 0.1 | 1.07 | 996 | 2466.6 | 2583.7 | 17 | 76.4 | 140.5 | 1.2734 | 0.0202 | -0.766 | 4035.726786
9.44 | 3009.557203 | 1 | 0 | 0 | 0.15 | 0.01 | 0.01 | 11.94 | 1.21 | 2.1 | 0.01 | 0 | 0.01 | 0.01 | 0 | 0.05 | 0 | 996 | 1414.5 | 1469.6 | 15.1 | 61.6 | 145.8 | -0.249 | 0.0304 | -0.1094 | 3399.208337
9.44 | 3009.557203 | 1 | 0 | 0 | 0.15 | 0.01 | 0.01 | 12.51 | 7 | 2.21 | 0.01 | 0 | 0.01 | 0.01 | 0 | 0.05 | 0 | 927 | 1467.6 | 1536.5 | 16 | 57.1 | 134.1 | 0.0264 | -0.6469 | -0.7874 | 3641.001845
9.44 | 3009.557203 | 1 | 0 | 0 | 0.01 | 0.01 | 0.01 | 0.01 | 8.31 | 2.1 | 0.01 | 0 | 0.01 | 8.02 | 0 | 0.39 | 1.11 | 927 | 1258.8 | 1398.7 | 18 | 61 | 110 | -0.629 | 0.0597 | 0.0788 | 3417.664174
9.44 | 3009.557203 | 1 | 0 | 0 | 0.03 | 0.01 | 0.01 | 10.53 | 8.3 | 0.02 | 0.01 | 0.01 | 0.01 | 0.01 | 0 | 1.06 | 0.09 | 1038 | 1194 | 1214.7 | 19 | 76.6 | 114.4 | -0.5271 | 0.0206 | -1.1498 | 3361.335154
9.44 | 3009.557203 | 1 | 0 | 0 | 0.01 | 0.05 | 0.11 | 12.47 | 8.29 | 2.06 | 0.01 | 0 | 0.01 | 7.48 | 0 | 0.21 | 0.2 | 982 | 1130.4 | 1701.8 | 19 | 63.7 | 145.4 | -0.1785 | 0.0985 | -1.7609 | 3700.85923
9.44 | 3009.557203 | 1 | 0 | 0 | 0.01 | 0.05 | 0.09 | 3.12 | 8.31 | 2.1 | 0.01 | 0 | 0.01 | 0.01 | 0 | 0.46 | 0.2 | 996 | 1260.9 | 1632.9 | 18.1 | 86.8 | 116.8 | -0.2142 | -0.0328 | -0.0816 | 3525.670567
9.44 | 3009.557203 | 1 | 0 | 0 | 0.23 | 0.01 | 0.01 | 14.5 | 8.31 | 2.1 | 0.01 | 0 | 0.01 | 0.01 | 0 | 0.01 | 0.01 | 1025 | 1729.4 | 1818.3 | 16 | 99 | 148.1 | 0.6914 | 0.0623 | -0.6776 | 3978.43289
9.44 | 3009.557203 | 1 | 0 | 0 | 0.01 | 0.01 | 0.01 | 0.01 | 8.3 | 2.21 | 0.01 | 0 | 0.01 | 0.01 | 0 | 0.03 | 0.7 | 996 | 1300.8 | 1478.4 | 18.1 | 84.9 | 107.7 | -0.2599 | 0.1392 | -0.0511 | 3393.190834
9.44 | 3009.557203 | 1 | 0 | 0 | 0.16 | 0.06 | 0.04 | 9.8 | 8.31 | 1.3 | 0.01 | 0 | 0.01 | 7.48 | 0 | 0.01 | 0.01 | 1038 | 1464.8 | 1688.1 | 17 | 112.5 | 125.8 | 0.0809 | -0.0234 | -0.7072 | 3719.672956
9.44 | 3009.557203 | 1 | 0 | 0 | 0.06 | 2.09 | 0.32 | 14.5 | 8.31 | 1.3 | 0.01 | 0 | 0.01 | 0.01 | 0 | 0.88 | 0 | 996 | 1389 | 1977.4 | 17 | 65.8 | 126.9 | 0.388 | 0.028 | 0.0537 | 3541.32183
9.44 | 3009.557203 | 1 | 0 | 0 | 0.27 | 0.27 | 0.01 | 12.45 | 8.31 | 1.98 | 0.07 | 0 | 0.01 | 0.01 | 0 | 0.03 | 0 | 996 | 1743.2 | 2227.8 | 15 | 104.4 | 128 | 0.9837 | -0.1293 | -0.7858 | 4027.636633
9.44 | 3009.557203 | 1 | 0 | 0 | 0.37 | 0.18 | 0.01 | 12.57 | 2.8 | 1.47 | 0.96 | 0 | 0.01 | 0.01 | 0 | 0.03 | 0 | 1038 | 2404.6 | 2625.1 | 11 | 142.8 | 145.7 | 1.5782 | -0.1447 | -0.6368 | 4120.397236
9.44 | 3009.557203 | 1 | 0 | 0 | 0.01 | 0.04 | 0.04 | 12.56 | 8.3 | 1.19 | 0 | 0 | 0 | 0.01 | 0 | 1.8 | 0 | 982 | 1039 | 1405.6 | 19 | 99.1 | 126.5 | -0.2846 | 0.149 | -0.0057 | 3333.124068
9.44 | 3009.557203 | 1 | 0 | 0 | 0.17 | 0.16 | 0.05 | 0.01 | 8.3 | 1.7 | 0.01 | 0 | 0.01 | 2.03 | 0 | 0.01 | 0 | 996 | 1557.1 | 2021.1 | 16.4 | 78 | 110.7 | 0.1601 | -0.7904 | 0.0744 | 3657.080465
9.44 | 3009.557203 | 1 | 0 | 0 | 0.03 | 0.01 | 0.01 | 12.51 | 8.28 | 1.23 | 0.01 | 0.01 | 0.01 | 0.01 | 0 | 1.05 | 0.01 | 996 | 1309.1 | 1350.4 | 19 | 85 | 123.4 | 0.1208 | -0.0012 | 0.0035 | 3352.157715
9.44 | 3009.557203 | 1 | 0 | 0 | 0.02 | 0.01 | 0.01 | 0.01 | 2 | 0.02 | 1.9 | 0 | 0.01 | 0.01 | 0 | 0.09 | 2.06 | 1025 | 2102 | 2163 | 16.5 | 75.3 | 103.1 | 0.2585 | 0.0274 | 0.0268 | 3547.850151
9.44 | 3009.557203 | 1 | 0 | 0 | 0.01 | 0.1 | 0.18 | 15 | 8.28 | 1.97 | 0.01 | 0 | 0.01 | 0.01 | 0 | 0.25 | 0.15 | 900 | 1316 | 1890.4 | 19 | 56.6 | 135.5 | 0.3806 | 0.04 | -0.7379 | 3741.207046
9.44 | 3009.557203 | 1 | 0 | 0 | 0.01 | 0.08 | 0.12 | 12.49 | 1.02 | 2.2 | 0.01 | 0 | 0.01 | 0.01 | 0 | 0.9 | 0.23 | 1093 | 1198 | 1887.9 | 16 | 167.4 | 167.3 | 0.056 | 0.0441 | -2.1551 | 3869.659947
9.44 | 3009.557203 | 1 | 0 | 0 | 0.15 | 0.01 | 0.01 | 14.5 | 2.6 | 2.1 | 0.01 | 0 | 0.01 | 4.99 | 0 | 0.05 | 0 | 1038 | 1456.5 | 1511.6 | 15 | 124.8 | 164.8 | 0.0461 | 0.0089 | -2.5722 | 3881.734581
9.44 | 3009.557203 | 1 | 0 | 0 | 0.15 | 0.01 | 0.01 | 9 | 0.01 | 1.98 | 0.01 | 0 | 0.01 | 0.01 | 0 | 0.05 | 0 | 996 | 1446.9 | 1508.9 | 14 | 100.4 | 134.1 | -0.2913 | 0.1354 | -0.7976 | 3459.101614
9.44 | 3009.557203 | 1 | 0 | 0 | 0 | 0.36 | 0.08 | 3.11 | 7.4 | 1.48 | 0.01 | 0 | 0.01 | 4.3 | 0 | 0.3 | 0.23 | 1149 | 1150.4 | 1977.4 | 19 | 216.9 | 131.8 | 0.0433 | 0.0166 | -0.7797 | 3781.67935
9.44 | 3009.557203 | 1 | 0 | 0 | 0.15 | 0.01 | 0.01 | 12 | 0.14 | 2.01 | 0.01 | 0 | 0.01 | 9.95 | 0 | 0.05 | 0 | 1038 | 1405.8 | 1470.6 | 14 | 84.1 | 143.6 | -0.245 | -0.04 | -0.8425 | 3557.208772
9.44 | 3009.557203 | 1 | 0 | 0 | 0 | 0.44 | 0.08 | 0.01 | 0.93 | 1.47 | 0.01 | 0 | 0.01 | 0.01 | 0 | 0.3 | 0.22 | 950 | 1032.1 | 1949.9 | 17.3 | 63.6 | 107.1 | -0.6588 | 0.0606 | -0.1029 | 3150.480138
9.44 | 3009.557203 | 1 | 0 | 0 | 0 | 0.05 | 0.05 | 12.49 | 8.32 | 0.82 | 0.01 | 0 | 0.01 | 0.01 | 0 | 0.1 | 1.62 | 1038 | 1316 | 1490.7 | 20 | 65.7 | 119.8 | -0.1835 | -0.6835 | -0.8392 | 3670.404133
9.44 | 3009.557203 | 1 | 0 | 0 | 0.01 | 0.01 | 0.01 | 14.13 | 8.32 | 2.2 | 0.01 | 0 | 0.01 | 0.01 | 0 | 0.03 | 1.8 | 996 | 1192 | 1338.7 | 18 | 62.1 | 146.1 | -0.1182 | -0.1889 | -0.0946 | 3547.966935
9.44 | 3009.557203 | 1 | 0 | 0 | 0.03 | 0.01 | 0.01 | 0.01 | 8.31 | 1.98 | 0.01 | 0 | 0.01 | 9.2 | 0 | 0.11 | 2.5 | 996 | 1212.6 | 1364.2 | 18 | 61.5 | 110.5 | -0.589 | 0.0001 | 0.1546 | 3295.558069
9.44 | 3009.557203 | 1 | 0 | 0 | 0.01 | 0.01 | 0.03 | 10.12 | 1.5 | 1.7 | 0 | 0.01 | 0 | 0.01 | 0 | 0.2 | 0.49 | 996 | 1247.1 | 1322.9 | 17 | 64.7 | 135.1 | -0.4631 | -0.0608 | -0.2494 | 3282.891614
9.44 | 3009.557203 | 1 | 0 | 0 | 0.15 | 0.16 | 0.06 | 14.5 | 8.31 | 1.99 | 0.01 | 0 | 0.01 | 0.01 | 0 | 0.01 | 0 | 996 | 1415.9 | 2023.6 | 16.9 | 58 | 157.7 | 0.4492 | -0.1361 | -1.5375 | 3909.250188
9.44 | 3009.557203 | 1 | 0 | 0 | 0.03 | 0.01 | 0.01 | 0.01 | 1.18 | 2.02 | 0.01 | 0 | 0.01 | 0.01 | 0 | 1.03 | 0.01 | 1038 | 1164.4 | 1344.2 | 16 | 155.9 | 114.4 | -0.6672 | 0.0571 | -0.1122 | 3309.451602
9.44 | 3009.557203 | 1 | 0 | 0 | 0.02 | 0.01 | 0.01 | 1.97 | 0.95 | 2.21 | 0.01 | 0 | 0.01 | 0.01 | 0 | 0.08 | 2.03 | 996 | 1313.6 | 1433.1 | 16 | 74.3 | 110.7 | -0.6456 | -0.0772 | 0.074 | 3205.838421
9.44 | 3009.557203 | 1 | 0 | 0 | 0.43 | 0.21 | 0.01 | 1.97 | 4 | 2.2 | 1.02 | 0 | 0.01 | 0.01 | 0 | 0.03 | 0 | 996 | 2466.6 | 2625.1 | 12 | 161.3 | 112.7 | 1.5129 | 0.0186 | -0.7462 | 4213.067155
9.44 | 3009.557203 | 1 | 0 | 0 | 0.04 | 0.01 | 0.01 | 0.01 | 1.02 | 2.2 | 0.01 | 0 | 0.01 | 0.01 | 0 | 1.04 | 0.03 | 996 | 1371.1 | 1433.1 | 15.5 | 101.7 | 110.9 | -0.6822 | 0.1007 | 0.0398 | 3220.032579
9.44 | 3009.557203 | 1 | 0 | 0 | 0.04 | 0.01 | 0.01 | 0.01 | 8.3 | 2.2 | 0.01 | 0 | 0.01 | 0.01 | 0 | 1.04 | 0.01 | 996 | 1288.4 | 1331.1 | 18 | 126.8 | 110.6 | -0.4921 | 0.0101 | 0.0253 | 3264.070261
9.44 | 3009.557203 | 1 | 0 | 0 | 0.02 | 0.01 | 1.93 | 14.13 | 1.18 | 0.02 | 0.01 | 0 | 0.01 | 0.01 | 0 | 0.03 | 0.05 | 996 | 1260.9 | 1288.5 | 16.4 | 64.7 | 118.9 | -0.6459 | -0.1308 | -0.0348 | 3210.176295
9.44 | 3009.557203 | 1 | 0 | 0 | 0.15 | 0.01 | 0.01 | 12.49 | 0.01 | 2.21 | 0.01 | 0 | 0.01 | 6.7 | 0 | 0.05 | 0 | 982 | 1495.1 | 1618.4 | 13.4 | 81 | 133 | 0.0731 | 0.0606 | -0.3498 | 3500.119014
9.44 | 3009.557203 | 1 | 0 | 0 | 0.16 | 0.01 | 0.01 | 0.01 | 8.27 | 2.06 | 0.46 | 0.03 | 0.01 | 8.02 | 0 | 0.04 | 0 | 1038 | 1805.9 | 1895.5 | 17 | 77.9 | 111.2 | 0.4213 | 0.0222 | -0.0682 | 3672.828114
9.44 | 3009.557203 | 1 | 0 | 0 | 0.03 | 0.01 | 0.01 | 12.52 | 8.31 | 1.98 | 0.01 | 0.01 | 0.01 | 0.01 | 0 | 1.05 | 0.01 | 996 | 1260.9 | 1309.1 | 18 | 61.8 | 151.4 | -0.4082 | -0.058 | -1.9827 | 3633.173792
9.44 | 3009.557203 | 1 | 0 | 0 | 0.01 | 0.02 | 0.01 | 3.12 | 8.28 | 2 | 0.01 | 0 | 0.01 | 0.01 | 0 | 0.09 | 1.26 | 996 | 1390 | 1445.1 | 19 | 61.5 | 118.2 | -0.435 | -0.2512 | -0.0475 | 3343.011921
9.44 | 3009.557203 | 1 | 0 | 0 | 0.03 | 0.01 | 0.01 | 12.59 | 8.28 | 2.2 | 0.01 | 0.01 | 0.01 | 0.01 | 0 | 1.05 | 0.01 | 996 | 1222.3 | 1281.5 | 23 | 65.1 | 152.3 | -0.267 | 0.0098 | -1.5887 | 3572.145483
9.31 | 3009.557465 | 1 | 0 | 0 | 0.2 | 0.01 | 0.01 | 7.5 | 8.31 | 1.97 | 0.29 | 0 | 0.01 | 0.01 | 0 | 0.03 | 0.02 | 1093 | 1839.6 | 1943.7 | 16 | 151.8 | 134.2 | 0.4651 | 0.0705 | -0.0472 | 3537.820957
9.31 | 3009.557465 | 1 | 0 | 0 | 0.01 | 1.72 | 0.02 | 9.8 | 8.31 | 1.3 | 0.01 | 0 | 0.01 | 0.01 | 0 | 0.05 | 0.06 | 996 | 1047.3 | 1970.5 | 21 | 138.3 | 114.9 | -0.1453 | -0.2081 | 0.0824 | 3322.441558
9.31 | 3009.557465 | 1 | 0 | 0 | 0.03 | 0.01 | 0.01 | 6.75 | 8.3 | 2.1 | 0.01 | 0 | 0.01 | 0.01 | 0 | 1.06 | 0.02 | 996 | 1343.6 | 1391.8 | 22 | 113.2 | 137.4 | -0.2567 | -0.0192 | -0.0757 | 3434.802652
9.31 | 3009.557465 | 1 | 0 | 0 | 0.21 | 0.01 | 0.01 | 0.01 | 0.01 | 2.05 | 0.01 | 0 | 0.01 | 4.88 | 0 | 0.01 | 0.01 | 1093 | 1646.7 | 1717.8 | 13.3 | 147.8 | 123.1 | -0.2216 | -0.05 | -1.9794 | 3650.873829
9.31 | 3009.557465 | 1 | 0 | 0 | 0.17 | 0.16 | 0.05 | 12.45 | 4.2 | 1.5 | 0.01 | 0 | 0.01 | 0.01 | 0 | 0.01 | 0 | 996 | 1463.4 | 1977.7 | 15 | 69.8 | 146 | 0.2195 | -0.0538 | -1.7932 | 3806.346953
9.31 | 3009.557465 | 1 | 0 | 0 | 0.01 | 0.01 | 0.01 | 10.12 | 1.18 | 2.21 | 2 | 0 | 0.01 | 0.01 | 0 | 0.12 | 2 | 1025 | 2244.1 | 2375.1 | 17 | 89 | 146 | 1.1978 | -0.0684 | -0.767 | 3979.569499
9.31 | 3009.557465 | 1 | 0 | 0 | 0.01 | 0.07 | 0.11 | 5.1 | 8.27 | 1.5 | 0.01 | 0 | 0.01 | 0.01 | 0 | 0.24 | 0.23 | 996 | 1298.8 | 1763.8 | 18 | 65.7 | 110.3 | -0.4259 | 0.0212 | 0.0134 | 3239.147013
9.31 | 3009.557465 | 1 | 0 | 0 | 0.21 | 0.43 | 0.5 | 0.01 | 2.8 | 2.1 | 0.01 | 0 | 0.01 | 0.01 | 0 | 0.03 | 0 | 1093 | 1575.7 | 2092.4 | 14.6 | 99.1 | 114.6 | 0.0403 | -0.1187 | 0.0488 | 3522.340823
9.31 | 3009.557465 | 1 | 0 | 0 | 0.15 | 0.01 | 0.01 | 12.52 | 0.01 | 1.97 | 0.01 | 0 | 0.01 | 0.01 | 0 | 0.05 | 0 | 996 | 1451 | 1513 | 15.1 | 104.4 | 167.3 | -0.2851 | -0.1375 | -1.7554 | 3568.427687
9.31 | 3009.557465 | 1 | 0 | 0 | 0.02 | 0.05 | 0.05 | 0.01 | 7.99 | 2.21 | 0.69 | 0 | 0.01 | 0.01 | 0 | 0.16 | 1.58 | 996 | 1761.1 | 1964.4 | 20 | 72.5 | 111 | 0.3207 | 0.0253 | -0.073 | 3631.986518
9.31 | 3009.557465 | 1 | 0 | 0 | 0.27 | 0.27 | 0.01 | 0.01 | 8.3 | 2.1 | 0.07 | 0 | 0.01 | 0.01 | 0 | 0.03 | 0 | 996 | 1750.1 | 2233.7 | 16 | 56.7 | 111.1 | 0.4672 | 0.0909 | 0.1353 | 3690.598927
9.31 | 3009.557465 | 1 | 0 | 0 | 0.01 | 0.01 | 0.01 | 12.51 | 8.31 | 2.21 | 0.01 | 0 | 0.01 | 0.01 | 0 | 0.03 | 0.62 | 1038 | 1109.3 | 1502 | 18.5 | 76.8 | 153.7 | -0.1988 | -0.0017 | -1.757 | 3573.134488
9.31 | 3009.557465 | 1 | 0 | 0 | 0.01 | 0.01 | 0.01 | 0.01 | 8.31 | 2.21 | 0.01 | 0 | 0.01 | 0.01 | 0 | 0.03 | 0.2 | 1038 | 1274.7 | 1495.1 | 20.7 | 57.4 | 110.8 | -0.5009 | 0.2092 | -0.0828 | 3219.470162
9.31 | 3009.557465 | 1 | 0 | 0 | 0.01 | 0.01 | 0.01 | 1.95 | 6.99 | 1.98 | 0.41 | 0 | 0.01 | 0.01 | 0 | 0.43 | 0.57 | 996 | 1536.5 | 1610.9 | 18 | 71.9 | 111.4 | -0.0094 | -0.0607 | 0.0137 | 3330.526779
9.31 | 3009.557465 | 1 | 0 | 0 | 0.01 | 0.05 | 0.05 | 10.2 | 8.31 | 2.21 | 0.01 | 0 | 0.01 | 0.01 | 0 | 0.23 | 1.78 | 996 | 1273.3 | 1650 | 19 | 71.4 | 157.1 | -0.1089 | -0.673 | -0.97 | 3653.305662
9.31 | 3009.557465 | 1 | 0 | 0 | 0.06 | 2.09 | 0.32 | 0.41 | 8.33 | 2.21 | 0.01 | 0 | 0.01 | 0.01 | 0 | 0.88 | 0 | 996 | 1260.9 | 2014.6 | 17 | 65.8 | 112 | -0.2452 | -0.7133 | 0.0683 | 3423.071526
9.31 | 3009.557465 | 1 | 0 | 0 | 0.15 | 0.01 | 0.01 | 0.01 | 8.28 | 2.21 | 0.01 | 0 | 0.01 | 0.01 | 0 | 0.05 | 0 | 996 | 1430.4 | 1485.5 | 17 | 62.4 | 109.7 | -0.4416 | -0.1202 | -0.6578 | 3404.014304
9.31 | 3009.557465 | 1 | 0 | 0 | 0.01 | 0.08 | 0.12 | 0.01 | 8.3 | 2.1 | 0.01 | 0 | 0.01 | 0.01 | 0 | 0.25 | 0.2 | 927 | 1281.5 | 1765.8 | 19 | 57.1 | 109.1 | -0.5002 | -0.0431 | -0.0434 | 3333.356244
9.31 | 3009.557465 | 1 | 0 | 0 | 0.2 | 0.51 | 0.52 | 8.2 | 7 | 1.21 | 0.01 | 0 | 0.01 | 0.01 | 0 | 0.03 | 0 | 982 | 1524.8 | 1991.2 | 16 | 70.5 | 113.3 | 0.126 | -0.141 | -0.6467 | 3607.188517
9.31 | 3009.557465 | 1 | 0 | 0 | 0.04 | 0.01 | 0.01 | 3.1 | 8.01 | 0.49 | 0.01 | 0 | 0.01 | 0.01 | 0 | 1.07 | 0.01 | 1038 | 1256.7 | 1284.3 | 18.2 | 196.6 | 108 | -0.3097 | -0.0229 | 0.0385 | 3431.199339
9.31 | 3009.557465 | 1 | 0 | 0 | 0 | 0.01 | 0.01 | 0.01 | 8.28 | 2.1 | 0.01 | 0 | 0.01 | 6.3 | 0 | 0.05 | 1.4 | 996 | 1212.6 | 1405.6 | 21 | 81 | 110.9 | -0.3161 | 0.1102 | 0.0164 | 3170.680578
9.31 | 3009.557465 | 1 | 0 | 0 | 0.02 | 0.01 | 0.01 | 10.4 | 5.14 | 1.98 | 0.01 | 0 | 0.01 | 4.88 | 0 | 0.1 | 1.95 | 996 | 1167.2 | 1333.2 | 17.9 | 101.7 | 134.3 | -0.4401 | -0.1396 | -0.0163 | 3339.004778
9.31 | 3009.557465 | 1 | 0 | 0 | 0 | 0.05 | 0.05 | 0.01 | 8.31 | 1.23 | 0.01 | 0 | 0.01 | 6.9 | 0 | 0.11 | 2.25 | 1038 | 1288.4 | 1639.3 | 17.8 | 100.3 | 113 | -0.2945 | 0.0872 | -1.7269 | 3637.680762
9.31 | 3009.557465 | 1 | 0 | 0 | 0.04 | 0.01 | 0.01 | 12.57 | 7.01 | 2.05 | 0.01 | 0 | 0.01 | 0.01 | 0 | 1.04 | 0.1 | 996 | 1329.8 | 1429.7 | 17 | 94.1 | 146.1 | -0.0305 | -0.1174 | -1.7459 | 3673.686618
9.31 | 3009.557465 | 1 | 0 | 0 | 0.23 | 0.01 | 0.01 | 14.08 | 8.31 | 2 | 0.3 | 0 | 0.01 | 4.99 | 0 | 0.03 | 0.03 | 996 | 1846.5 | 1953.3 | 15 | 76 | 150.1 | 0.7215 | -0.0563 | -0.1352 | 3789.099509
9.31 | 3009.557465 | 1 | 0 | 0 | 0.02 | 0.08 | 0.04 | 7.7 | 8.33 | 0.02 | 0.01 | 0 | 0.01 | 2.02 | 0 | 0.38 | 0.23 | 1093 | 1174.7 | 1619.2 | 19 | 162.7 | 111.4 | -0.2957 | 0.0508 | -0.4472 | 3475.778174
9.31 | 3009.557465 | 1 | 0 | 0 | 0.01 | 0.01 | 0.01 | 12.56 | 8.31 | 2.2 | 0.01 | 0 | 0.01 | 0.01 | 0 | 0.39 | 1.11 | 1038 | 1073.5 | 1378 | 19 | 67.7 | 152.1 | -0.4187 | 0.1632 | -0.3062 | 3406.814442
9.31 | 3009.557465 | 1 | 0 | 0 | 0.2 | 0.01 | 0.01 | 0.01 | 2.8 | 1.97 | 0.01 | 0 | 0.08 | 0.01 | 0 | 0.03 | 0 | 1050 | 1694.9 | 1761.8 | 15 | 111.2 | 109.7 | -0.0522 | -0.0167 | -0.3032 | 3668.712646
9.31 | 3009.557465 | 1 | 0 | 0 | 0.15 | 0.01 | 0.01 | 12.57 | 6.99 | 2.21 | 0.01 | 0 | 0.01 | 6.8 | 0 | 0.05 | 0 | 1093 | 1466.9 | 1528.9 | 16 | 180.3 | 149.9 | -0.0427 | 0.0343 | -0.3404 | 3568.890711
9.31 | 3009.557465 | 1 | 0 | 0 | 0.19 | 0.02 | 0.49 | 11.85 | 8.3 | 2.1 | 0.01 | 0 | 0.01 | 0.01 | 0 | 0.03 | 0 | 1025 | 1570.9 | 1671.9 | 15.5 | 122.8 | 135.8 | 0.3851 | -0.1 | -1.7828 | 3928.268915
9.31 | 3009.557465 | 1 | 0 | 0 | 0.04 | 0.01 | 0.01 | 11.85 | 7.01 | 2.21 | 0.01 | 0 | 0.01 | 0.01 | 0 | 1.04 | 0.03 | 1038 | 1350.4 | 1412.4 | 17.5 | 103 | 172.6 | -0.1185 | 0.0757 | -2.1848 | 3681.467857
9.31 | 3009.557465 | 1 | 0 | 0 | 0.15 | 0.01 | 0.01 | 17.5 | 8.27 | 2.22 | 0.01 | 0 | 0.01 | 0.01 | 0 | 0.05 | 0 | 996 | 1437.3 | 1511.8 | 16 | 81 | 177.9 | 0.3551 | 0.0474 | -2.0346 | 3863.363275
9.31 | 3009.557465 | 1 | 0 | 0 | 0.15 | 0.01 | 0.01 | 12.45 | 8.32 | 1.97 | 0.21 | 0 | 0.01 | 0.01 | 0 | 0.03 | 0 | 1038 | 1536.5 | 1598.5 | 16 | 136.9 | 140.7 | 0.3593 | -0.043 | -1.7911 | 3767.143439
9.31 | 3009.557465 | 1 | 0 | 0 | 0.04 | 0.01 | 0.01 | 12.49 | 0.93 | 0.02 | 0.01 | 0 | 0.01 | 0.01 | 0 | 1.07 | 0.01 | 996 | 1167.9 | 1185.9 | 16 | 84.3 | 116.8 | -0.3671 | -0.1163 | -0.0783 | 3280.873655
9.31 | 3009.557465 | 1 | 0 | 0 | 0.04 | 0.01 | 0.02 | 11.3 | 8.28 | 1 | 0.01 | 0 | 0.01 | 3.9 | 0 | 1 | 0 | 996 | 1272.4 | 1300 | 17.9 | 74.6 | 121.4 | -0.4023 | -0.0299 | 0.0714 | 3341.156047
9.31 | 3009.557465 | 1 | 0 | 0 | 0.01 | 0.01 | 0.01 | 12.57 | 8.31 | 2.21 | 0.01 | 0 | 0.01 | 3.9 | 0 | 0.03 | 0.12 | 1038 | 1102.4 | 1378 | 22 | 121.3 | 146 | -0.1306 | 0.0272 | -2.028 | 3667.169357
9.31 | 3009.557465 | 1 | 0 | 0 | 0.01 | 0.05 | 0.11 | 0.41 | 8.28 | 1.19 | 0.01 | 0 | 0.01 | 8.02 | 0 | 0.21 | 0.2 | 1038 | 1105.7 | 1590.2 | 18.1 | 104.3 | 108.4 | -0.5828 | -0.0632 | 0.0663 | 3268.457939
9.31 | 3009.557465 | 1 | 0 | 0 | 0 | 0.05 | 0.05 | 12.29 | 8.31 | 2.1 | 0.5 | 0 | 0.01 | 0.01 | 0 | 0.02 | 1.9 | 1025 | 1564 | 1695 | 21 | 122.8 | 167.3 | 0.3882 | 0.1183 | -2.0096 | 3877.670354
9.31 | 3009.557465 | 1 | 0 | 0 | 0.2 | 0.01 | 0.01 | 10.4 | 8.3 | 2.2 | 0.01 | 0 | 0.1 | 0.01 | 0 | 0.03 | 0 | 1093 | 1710 | 1789.9 | 16 | 172.2 | 149.9 | 0.7926 | -0.1305 | -0.7039 | 3832.219391
9.31 | 3009.557465 | 1 | 0 | 0 | 0.41 | 0.19 | 0.01 | 0.01 | 7.01 | 1.97 | 0.92 | 0 | 0.01 | 0.01 | 0 | 0.03 | 0 | 927 | 2370.2 | 2625.1 | 12 | 85.4 | 110.3 | 1.317 | -0.1482 | -0.003 | 3968.811633
9.31 | 3009.557465 | 1 | 0 | 0 | 0.17 | 0.16 | 0.05 | 9 | 6.99 | 2.19 | 0.01 | 0 | 0.01 | 0.01 | 0 | 0.01 | 0 | 996 | 1508.9 | 1991.2 | 16 | 74.6 | 146.3 | 0.4246 | 0.0711 | -0.1234 | 3478.368072
9.31 | 3009.557465 | 1 | 0 | 0 | 0.03 | 0.01 | 0.01 | 8.2 | 0.95 | 2.1 | 0.01 | 0.01 | 0.01 | 0.01 | 0 | 1.06 | 0.02 | 960 | 1150.6 | 1292.6 | 17 | 74.6 | 120.2 | -0.6972 | -0.1176 | -0.0119 | 3191.814872
9.31 | 3009.557465 | 1 | 0 | 0 | 0.04 | 0.01 | 0.01 | 3.11 | 8.01 | 1.98 | 0.01 | 0 | 0.01 | 2.03 | 0 | 1.04 | 0.1 | 1149 | 1267.8 | 1309.2 | 18.1 | 216.9 | 123.5 | 0.0518 | -0.0545 | 0.1345 | 3487.306326
9.31 | 3009.557465 | 1 | 0 | 0 | 0.37 | 0.18 | 0.01 | 9.9 | 0.01 | 2.21 | 0.96 | 0 | 0.01 | 0.01 | 0 | 0.03 | 0 | 996 | 2404.6 | 2625.1 | 11 | 61.6 | 134.3 | 1.4468 | 0.0987 | -0.9926 | 4170.414195
9.31 | 3009.557465 | 1 | 0 | 0 | 0.01 | 0.12 | 0.08 | 3.11 | 8.3 | 2.2 | 0.01 | 0 | 0.01 | 9.95 | 0 | 0.2 | 0.19 | 927 | 1119.6 | 1949.9 | 18.1 | 66.4 | 110.6 | -0.4282 | 0.0297 | 0.0341 | 3458.393056
9.31 | 3009.557465 | 1 | 0 | 0 | 0 | 0.01 | 0.01 | 9.9 | 7.01 | 0.49 | 0.01 | 0 | 0.01 | 0.01 | 0 | 0.57 | 0.59 | 996 | 1074.8 | 1136.9 | 19 | 63.2 | 117.2 | -0.6946 | -0.8245 | 0.0875 | 3201.203304
9.31 | 3009.557465 | 1 | 0 | 0 | 0.01 | 0.01 | 0.01 | 9.1 | 8.01 | 2.2 | 0.01 | 0 | 0.01 | 8.02 | 0 | 0.03 | 0.2 | 982 | 1309.1 | 1371.1 | 18 | 78.6 | 130.4 | -0.4351 | -0.7991 | -1.7703 | 3651.651477
9.31 | 3009.557465 | 1 | 0 | 0 | 0 | 0.01 | 0.01 | 12.47 | 8.29 | 1.5 | 0.01 | 0 | 0.01 | 8.06 | 0 | 0.1 | 0.49 | 1070 | 1274.7 | 1310.1 | 19 | 140.8 | 177.3 | -0.1024 | -0.0223 | -2.1627 | 3654.025257
9.31 | 3009.557465 | 1 | 0 | 0 | 0.15 | 0.01 | 0.01 | 12.51 | 2 | 2.2 | 0.01 | 0 | 0.01 | 0.01 | 0 | 0.05 | 0 | 996 | 1481.4 | 1550.3 | 14.4 | 66.9 | 123.5 | -0.2661 | -0.0656 | -0.7018 | 3445.028143
9.31 | 3009.557465 | 1 | 0 | 0 | 0.15 | 0.01 | 0.01 | 0.01 | 8.28 | 1.98 | 0.5 | 0 | 0.01 | 0.01 | 0 | 0.03 | 0.02 | 950 | 1928 | 2045.1 | 16 | 57.2 | 110 | 0.3899 | 0.1272 | 0.1033 | 3549.523383
9.31 | 3009.557465 | 1 | 0 | 0 | 0.2 | 0.01 | 0.3 | 12.52 | 8.32 | 2.1 | 0.01 | 0 | 0.08 | 0.01 | 0 | 0.03 | 0 | 1038 | 1796.2 | 1870.6 | 15.8 | 157.3 | 153.6 | 0.9273 | -0.0557 | -1.0915 | 3928.05467
9.36 | 3309.911325 | 1 | 0 | 0 | 0.01 | 0.05 | 0.05 | 3.11 | 10 | 4.99 | 0.01 | 0 | 0.01 | 13.5 | 0 | 0.17 | 1.54 | 996 | 1402.8 | 1949.9 | 18.6 | 68.5 | 179.7 | 0.2479 | -1.1861 | -1.2798 | 4362.827664
9.36 | 3309.911325 | 1 | 0 | 0 | 0.03 | 0.01 | 0.01 | 15.5 | 8.63 | 5 | 0.01 | 0 | 0.01 | 13.99 | 0 | 1.06 | 0.09 | 996 | 1243 | 1727.5 | 19 | 97.6 | 416.6 | 0.4274 | -0.9798 | -3.0678 | 4579.878259
9.36 | 3309.911325 | 1 | 0 | 0 | 0.22 | 0.01 | 0.01 | 12.51 | 8.4 | 5 | 0.28 | 0 | 0.01 | 13.88 | 0 | 0.03 | 0.03 | 1038 | 1784.5 | 2170.3 | 16 | 67.6 | 239.2 | 1.1397 | -0.9412 | -2.4613 | 4718.191003
9.36 | 3309.911325 | 1 | 0 | 0 | 0.01 | 0.01 | 0.01 | 3.11 | 10 | 5.1 | 0.01 | 0 | 0.01 | 13.78 | 0 | 0.39 | 1.11 | 996 | 1350.4 | 1772 | 20.9 | 60.1 | 210.3 | 0.1067 | -1.3354 | -2.95 | 4357.142454
9.29 | 3219.115178 | 1 | 0 | 0 | 0.04 | 0.01 | 0.01 | 9.8 | 8.36 | 3.1 | 0.01 | 0 | 0.01 | 13.33 | 0 | 1.04 | 0.01 | 996 | 1384.9 | 1458.6 | 18 | 100.3 | 153.7 | -0.0466 | -1.156 | -0.2033 | 3926.876059
9.29 | 3219.115178 | 1 | 0 | 0 | 0.04 | 0.01 | 0.01 | 10.4 | 8.63 | 5 | 0.01 | 0 | 0.01 | 13.5 | 0 | 1.06 | 0.05 | 996 | 1266.5 | 1701.8 | 19.5 | 70.5 | 242.2 | 0.0454 | -0.5188 | -3.0242 | 4242.385157
9.29 | 3219.115178 | 1 | 0 | 0 | 0.04 | 0.01 | 0.01 | 14.13 | 8.34 | 3.13 | 0.01 | 0 | 0.01 | 8.8 | 0 | 1.07 | 0.01 | 1040 | 1274.7 | 1495.1 | 18.1 | 61.5 | 238.6 | 0.0795 | -1.3914 | -2.5588 | 4159.322394
9.29 | 3219.115178 | 1 | 0 | 0 | 0.01 | 0.03 | 0.11 | 0.01 | 8.38 | 2.22 | 0.01 | 0 | 0.01 | 9.2 | 0 | 0.26 | 0.2 | 1050 | 1281.5 | 1661.7 | 18.6 | 118 | 122 | -0.4469 | -0.7848 | 0.1666 | 3725.041024
9.505 | 3009.557075 | 1 | 0 | 0 | 0.2 | 0.01 | 0.51 | 0.01 | 0.01 | 1.7 | 0.01 | 0 | 0.08 | 0.01 | 0 | 0.03 | 0 | 1050 | 1729.4 | 1791.4 | 13 | 124.8 | 108.9 | -0.137 | 0.2253 | -0.0052 | 3555.168214
9.505 | 3009.557075 | 1 | 0 | 0 | 0.03 | 0.01 | 0.01 | 4.98 | 8.31 | 2 | 0.01 | 0.01 | 0.01 | 0.01 | 0 | 1.06 | 0.09 | 1025 | 1212.6 | 1384.9 | 20.4 | 92.6 | 126.9 | -0.4704 | 0.0233 | -0.897 | 3476.288034
9.505 | 3009.557075 | 1 | 0 | 0 | 0.01 | 0.01 | 0.01 | 2.01 | 5.14 | 2.2 | 0.01 | 0 | 0.01 | 0.01 | 0 | 0.39 | 1.11 | 982 | 1341 | 1403 | 17.7 | 76.6 | 110.2 | -0.5702 | -0.0138 | 0.0905 | 3249.546565
9.505 | 3009.557075 | 1 | 0 | 0 | 0.01 | 0.01 | 0.01 | 2.97 | 8.28 | 2 | 0.01 | 0 | 0.01 | 0.01 | 0 | 0.9 | 0.7 | 996 | 1192 | 1325.9 | 19 | 61.2 | 116.4 | -0.4103 | -0.1283 | 0.0803 | 3273.244138
9.505 | 3009.557075 | 1 | 0 | 0 | 0.03 | 0.01 | 0.01 | 5 | 8.28 | 2.21 | 0.01 | 0 | 0.01 | 8.02 | 0 | 0.39 | 0.27 | 996 | 1074.9 | 1398.7 | 18 | 65.7 | 125.7 | -0.3606 | -0.1004 | -0.0769 | 3580.146668
9.505 | 3009.557075 | 1 | 0 | 0 | 0.12 | 0.18 | 0.06 | 12.49 | 8.32 | 1.98 | 0.01 | 0 | 0.01 | 0.01 | 0 | 0.01 | 0 | 1038 | 1412.5 | 2007.1 | 16.7 | 91.5 | 167.3 | 0.4922 | -0.0196 | -1.7219 | 3818.407354
9.505 | 3009.557075 | 1 | 0 | 0 | 0.02 | 0.01 | 1.92 | 0.01 | 7.01 | 2.1 | 0.01 | 0 | 0.01 | 0.01 | 0 | 0.04 | 0.07 | 1050 | 1131.9 | 1336.7 | 17 | 167.4 | 113.2 | -0.5943 | 0.1432 | -0.9932 | 3397.438928
9.505 | 3009.557075 | 1 | 0 | 0 | 0.27 | 0.27 | 0.01 | 0.01 | 2.8 | 2.02 | 0.07 | 0 | 0.01 | 0.01 | 0 | 0.03 | 0 | 1025 | 1731 | 2215.6 | 13 | 101.7 | 111 | 0.3834 | -0.2099 | -0.9632 | 3661.497754
9.285 | 3009.557351 | 1 | 0 | 0 | 0.01 | 0.01 | 0.01 | 12.35 | 8.27 | 2.21 | 0.41 | 0 | 0.01 | 5 | 0 | 0.43 | 0.57 | 996 | 1564 | 1653.6 | 19 | 57.1 | 137.3 | 0.2651 | -0.1662 | 0.0266 | 3499.878363
9.285 | 3009.557351 | 1 | 0 | 0 | 0.04 | 0.01 | 0.01 | 12.55 | 0.01 | 2.1 | 0.01 | 0 | 0.01 | 0.01 | 0 | 1.07 | 0.01 | 996 | 1213.3 | 1343.6 | 16 | 95.2 | 167.3 | -0.4396 | -0.0619 | -1.9558 | 3540.52379
9.285 | 3009.557351 | 1 | 0 | 0 | 0.04 | 0.01 | 0.02 | 15.9 | 5.14 | 1 | 0.01 | 0 | 0.01 | 0.01 | 0 | 1 | 0 | 996 | 1295.3 | 1324.2 | 17.5 | 61.5 | 146.8 | -0.2788 | -0.0083 | -0.2461 | 3322.350449
9.285 | 3009.557351 | 1 | 0 | 0 | 0.16 | 0.16 | 0.05 | 14.5 | 8.26 | 1.22 | 0.01 | 0 | 0.01 | 0.01 | 0 | 0.01 | 0 | 950 | 1555.8 | 2003.6 | 16.7 | 60.3 | 140.3 | 0.3209 | 0.0185 | 0.0041 | 3637.722139
9.285 | 3009.557351 | 1 | 0 | 0 | 0.01 | 0.05 | 0.05 | 12.59 | 8.3 | 2.2 | 0.01 | 0 | 0.01 | 0.01 | 0 | 0.23 | 1.78 | 996 | 1254 | 1667.4 | 17.7 | 60.2 | 146 | 0.0098 | 0.0785 | -1.3873 | 3840.770244
9.285 | 3009.557351 | 1 | 0 | 0 | 0.15 | 0.01 | 0.01 | 12.56 | 0.01 | 2.2 | 0.5 | 0 | 0.01 | 0.01 | 0 | 0.03 | 0.02 | 1038 | 1825.9 | 1929 | 14.5 | 74.3 | 177.1 | 0.3609 | -0.0432 | -0.7707 | 3597.036063
9.285 | 3009.557351 | 1 | 0 | 0 | 0.03 | 0.01 | 0.01 | 0.01 | 4 | 0.02 | 0.01 | 0 | 0.01 | 0.01 | 0 | 0.46 | 0.28 | 1038 | 1247.1 | 1267.7 | 17 | 93.6 | 103.1 | -0.819 | 0.0674 | -0.0175 | 3091.279784
9.285 | 3009.557351 | 1 | 0 | 0 | 0.01 | 0.05 | 0.1 | 8.14 | 8.28 | 2.1 | 0.01 | 0 | 0.01 | 6.7 | 0 | 0.67 | 0.2 | 950 | 1192.9 | 1591.6 | 18 | 57.1 | 116.8 | -0.4506 | -0.1281 | -0.0071 | 3361.428503
9.26 | 3009.557235 | 1 | 0 | 0 | 0.02 | 0.01 | 0.01 | 14.5 | 1.09 | 2.22 | 0.47 | 0 | 0.01 | 6.7 | 0 | 0.2 | 0.71 | 982 | 1523.4 | 1598.5 | 16.1 | 60.3 | 186.2 | -0.1421 | 0.0256 | -0.3983 | 3658.759618
9.26 | 3009.557235 | 1 | 0 | 0 | 0.03 | 0.01 | 0.01 | 12.49 | 8.33 | 2.2 | 0.01 | 0.01 | 0.01 | 0.01 | 0 | 1.05 | 0.01 | 1050 | 1281.5 | 1441.4 | 19 | 64.4 | 187.3 | -0.1144 | 0.1217 | -1.6022 | 3551.98636
9.26 | 3009.557235 | 1 | 0 | 0 | 0.03 | 0.01 | 0.01 | 0.01 | 8.31 | 1.7 | 0.01 | 0.01 | 0.01 | 0.01 | 0 | 1.05 | 0.05 | 1093 | 1329.8 | 1371.8 | 19 | 113.2 | 110.3 | -0.2771 | 0.1392 | -0.0612 | 3350.57133
9.26 | 3009.557235 | 1 | 0 | 0 | 0.01 | 0.05 | 0.05 | 0.01 | 8.31 | 0.02 | 0.01 | 0 | 0.01 | 3.9 | 0 | 0.76 | 1.16 | 1050 | 1243 | 1338.6 | 19 | 88.8 | 103.3 | -0.6308 | 0.1058 | 0.0655 | 3408.455996
9.26 | 3009.557235 | 1 | 0 | 0 | 0.01 | 0.08 | 0.05 | 12.45 | 8.27 | 0.99 | 0.01 | 0 | 0.01 | 7.48 | 0 | 0.57 | 0.2 | 982 | 1267.8 | 1690.1 | 18 | 74.7 | 130.6 | -0.1562 | 0.1009 | -0.6741 | 3304.35719
9.3 | 3009.556989 | 1 | 0 | 0 | 0.12 | 0.18 | 0.06 | 12.52 | 0.14 | 2.1 | 0.01 | 0 | 0.01 | 0.01 | 0 | 0.01 | 0 | 996 | 1464.1 | 2039.4 | 15 | 58.3 | 150.5 | -0.3187 | -0.6464 | -0.7616 | 3615.002807
9.3 | 3009.556989 | 1 | 0 | 0 | 0.15 | 0.16 | 0.06 | 1.95 | 8.28 | 1.04 | 0.01 | 0 | 0.01 | 0.01 | 0 | 0.01 | 0 | 1093 | 1553.7 | 2001.5 | 16 | 169.5 | 113.1 | 0.3938 | 0.0443 | 0.0871 | 3722.72911
9.3 | 3009.556989 | 1 | 0 | 0 | 0.04 | 0.01 | 0.01 | 2.01 | 8.3 | 1.98 | 0.01 | 0 | 0.01 | 0.01 | 0 | 1.04 | 0.01 | 1050 | 1350.4 | 1415.9 | 18 | 103 | 125.7 | -0.3236 | -0.6452 | -0.0695 | 3617.252445
9.3 | 3009.556989 | 1 | 0 | 0 | 0.01 | 0.01 | 0.01 | 1.97 | 0.01 | 1.97 | 0.01 | 0 | 0.01 | 0.01 | 0 | 0.27 | 0.71 | 1038 | 1033.5 | 1338.7 | 16.5 | 61 | 113.3 | -1.0221 | -0.1496 | 0.0617 | 3064.556989
9.3 | 3009.556989 | 1 | 0 | 0 | 0.01 | 0.01 | 0.01 | 0.41 | 8.29 | 2.2 | 0.43 | 0 | 0.01 | 0.01 | 0 | 0.95 | 0.72 | 1038 | 1508.9 | 1564.8 | 19 | 118 | 114.8 | -0.2407 | 0.0518 | 0.1491 | 3262.937303
9.3 | 3009.556989 | 1 | 0 | 0 | 0.2 | 0.01 | 0.51 | 12.52 | 8.31 | 1.99 | 0.01 | 0 | 0.08 | 0.01 | 0 | 0.03 | 0 | 1038 | 1722.5 | 1787.9 | 15 | 142.4 | 177.1 | 0.6581 | 0.1157 | -2.319 | 4000.609437
9.3 | 3009.556989 | 1 | 0 | 0 | 0.16 | 0.06 | 0.04 | 0.01 | 0.94 | 0.02 | 0.01 | 0 | 0.01 | 6.2 | 0 | 0.01 | 0.01 | 1149 | 1550.3 | 1674.3 | 14.4 | 142.4 | 107.8 | -0.601 | -0.0004 | 0.0868 | 3183.054825
9.3 | 3009.556989 | 1 | 0 | 0 | 0.16 | 0.01 | 0.01 | 9 | 8.29 | 2.05 | 0.4 | 0.04 | 0.01 | 0.01 | 0 | 0.04 | 0 | 927 | 1792.1 | 1895.5 | 16 | 61.2 | 116.4 | 0.3059 | -0.8865 | -0.0458 | 3728.09472
9.3 | 3009.556989 | 1 | 0 | 0 | 0.13 | 1 | 0.25 | 0.01 | 8.31 | 2.21 | 0.01 | 0.1 | 0.01 | 2.03 | 0 | 0.03 | 0 | 996 | 1460.7 | 2129 | 16.8 | 71.3 | 110.3 | 0.083 | -0.691 | 0.1216 | 3525.450717
9.3 | 3009.556989 | 1 | 0 | 0 | 0.04 | 0.01 | 0.01 | 12.38 | 7.01 | 2.06 | 0.01 | 0 | 0.01 | 0.01 | 0 | 1.04 | 0.01 | 1038 | 1309.1 | 1379 | 18 | 132.9 | 178 | -0.1181 | -0.0027 | -2.9422 | 3776.30624
9.3 | 3009.556989 | 1 | 0 | 0 | 0.24 | 0.01 | 0.01 | 2.97 | 8.33 | 2.21 | 0.37 | 0 | 0.01 | 3.9 | 0 | 0.03 | 0.03 | 996 | 1998.1 | 2095.1 | 15 | 154.6 | 117.3 | 0.9696 | -0.5961 | 0.0311 | 3995.005324
9.3 | 3009.556989 | 1 | 0 | 0 | 0.04 | 0.01 | 0.02 | 12.58 | 2.8 | 1.97 | 0.01 | 0 | 0.01 | 0.01 | 0 | 1 | 0 | 1038 | 1376.3 | 1445.2 | 17 | 85 | 147.5 | -0.0752 | -0.0416 | -0.0634 | 3430.091166
9.3 | 3009.556989 | 1 | 0 | 0 | 0.03 | 0.01 | 0.01 | 15.69 | 8.31 | 2.19 | 0.01 | 0.01 | 0.01 | 0.01 | 0 | 1.06 | 0.02 | 1038 | 1240.2 | 1309.1 | 18 | 78.6 | 179.7 | -0.0401 | -0.749 | -0.9898 | 3757.607873
9.3 | 3009.556989 | 1 | 0 | 0 | 0.16 | 0.01 | 0.01 | 13.99 | 4.1 | 1 | 0.87 | 0.04 | 0.01 | 2.03 | 0 | 0.05 | 0 | 1038 | 2102 | 2177.8 | 14.5 | 81.3 | 134.2 | 1.0786 | 0.1362 | -0.2978 | 3914.525692
9.685 | 3009.557047 | 1 | 0 | 0 | 0.21 | 0.01 | 0.37 | 7.95 | 8.01 | 2.2 | 0.01 | 0 | 0.08 | 0.01 | 0 | 0.03 | 0 | 982 | 1757 | 1832.8 | 16 | 60.3 | 125.7 | 0.5069 | 0.0443 | -0.0471 | 3599.50539
9.685 | 3009.557047 | 1 | 0 | 0 | 0.03 | 0.01 | 0.01 | 4.81 | 8.31 | 2.2 | 1.8 | 0 | 2.5 | 0.01 | 0 | 0.1 | 1.07 | 996 | 2487.3 | 2625.1 | 18 | 57.1 | 122.2 | 1.3047 | -0.1451 | -1.6272 | 4122.930002
9.685 | 3009.557047 | 1 | 0 | 0 | 0.01 | 0.05 | 0.05 | 2.01 | 8.31 | 2 | 0.01 | 0 | 0.01 | 0.01 | 0 | 0.62 | 1.48 | 996 | 1389 | 1688.1 | 19 | 61.5 | 124.8 | -0.2269 | -0.108 | -1.742 | 3432.565399
9.685 | 3009.557047 | 1 | 0 | 0 | 0.01 | 0.08 | 0.05 | 0.01 | 8.3 | 1.98 | 0.01 | 0 | 0.01 | 0.01 | 0 | 0.27 | 0.22 | 982 | 1267.8 | 1756 | 18 | 57.1 | 107.1 | -0.3281 | 0.0985 | -0.0168 | 3243.468793
9.685 | 3009.557047 | 1 | 0 | 0 | 0.02 | 0.48 | 0.1 | 12.52 | 8.31 | 1.98 | 0.01 | 0 | 0.01 | 7.48 | 0 | 0.29 | 0.21 | 960 | 1172 | 1998.1 | 18 | 81 | 152.1 | 0.2518 | -0.095 | -1.901 | 3832.356335
9.685 | 3009.557047 | 1 | 0 | 0 | 0 | 0.01 | 0.01 | 10 | 5.14 | 2.21 | 0.01 | 0 | 0.01 | 5 | 0 | 0.43 | 0.56 | 1025 | 1023.9 | 1288.4 | 18 | 117.3 | 139.6 | -0.3112 | -0.0908 | -2.3952 | 3630.862103
9.685 | 3009.557047 | 1 | 0 | 0 | 0.21 | 0.01 | 0.37 | 1.97 | 0.01 | 2.22 | 0.01 | 0 | 0.08 | 0.01 | 0 | 0.03 | 0 | 1050 | 1805.9 | 1889.9 | 13.1 | 138.3 | 118.6 | -0.0286 | 0.0958 | -0.3204 | 3596.91804
9.685 | 3009.557047 | 1 | 0 | 0 | 0.04 | 0.01 | 0.01 | 9.9 | 0.01 | 0.98 | 0.01 | 0 | 0.01 | 0.01 | 0 | 1.04 | 0.01 | 1038 | 1107.9 | 1260.9 | 15.5 | 138.3 | 131.8 | -0.6734 | -0.2006 | -1.6577 | 3498.681243
9.685 | 3009.557047 | 1 | 0 | 0 | 0.41 | 0.19 | 0.01 | 14.5 | 0.94 | 2.1 | 0.92 | 0 | 0.01 | 0.01 | 0 | 0.03 | 0 | 1085 | 2397.7 | 2625.1 | 10 | 108.7 | 177.3 | 1.4555 | -0.0639 | -2.2537 | 4403.806776
9.685 | 3009.557047 | 1 | 0 | 0 | 0.04 | 0.01 | 0.01 | 0.01 | 8.31 | 2.1 | 0.01 | 0 | 0.01 | 0.01 | 0 | 1.04 | 0.1 | 982 | 1247.1 | 1281.5 | 18 | 57.4 | 110.3 | -0.527 | -0.1878 | -0.0695 | 3240.754586
9.685 | 3009.557047 | 1 | 0 | 0 | 0.06 | 2.09 | 0.32 | 10.12 | 8.31 | 1.98 | 0.01 | 0 | 0.01 | 2.03 | 0 | 0.88 | 0 | 1038 | 1247.1 | 1992.6 | 17.8 | 85.9 | 133.5 | 0.284 | -0.0146 | 0.032 | 3537.330741
9.685 | 3009.557047 | 1 | 0 | 0 | 0.21 | 0.43 | 0.5 | 1.95 | 8.28 | 2.1 | 0.01 | 0 | 0.01 | 0.01 | 0 | 0.03 | 0 | 1070 | 1513.7 | 1991.2 | 16 | 85.4 | 117.5 | 0.2187 | -0.1351 | 0.0099 | 3681.921174
9.685 | 3009.557047 | 1 | 0 | 0 | 0.27 | 0.27 | 0.01 | 7.74 | 8.28 | 2.21 | 0.07 | 0 | 0.01 | 0.01 | 0 | 0.03 | 0 | 1149 | 1738 | 2254.8 | 15 | 170.8 | 178 | 0.9016 | 0.0872 | -2.2183 | 4083.492178
9.685 | 3009.557047 | 1 | 0 | 0 | 0.23 | 0.01 | 0.36 | 0.01 | 8.28 | 1.47 | 0.01 | 0 | 0.08 | 0.01 | 0 | 0.03 | 0 | 982 | 1724 | 1762.6 | 15.3 | 69.1 | 106.9 | 0.1254 | 0.0625 | -0.1194 | 3460.995145
9.185 | 3009.557975 | 1 | 0 | 0 | 0.36 | 0.21 | 0.01 | 10.7 | 2.8 | 2.2 | 1.15 | 0 | 0.01 | 0.01 | 0 | 0.03 | 0 | 950 | 2446 | 2625.1 | 12 | 57.1 | 130.6 | 1.4379 | 0.1585 | 0.0261 | 4046.46951
9.185 | 3009.557975 | 1 | 0 | 0 | 0.24 | 0.01 | 0.01 | 12.55 | 8.28 | 2.22 | 0.29 | 0 | 0.01 | 0.01 | 0 | 0.03 | 0.03 | 1093 | 1794.8 | 1864.8 | 15.4 | 118 | 162.6 | 0.5123 | 0.0838 | -0.933 | 3932.153601
9.185 | 3009.557975 | 1 | 0 | 0 | 0.01 | 0.01 | 0.01 | 12.49 | 8.32 | 2.1 | 0.34 | 0 | 0.01 | 0.01 | 0 | 0.39 | 0.67 | 1085 | 1451.9 | 1520.8 | 24 | 61.5 | 191.1 | 0.2097 | -0.0031 | -1.9599 | 3868.712455
9.185 | 3009.557975 | 1 | 0 | 0 | 0.04 | 0.01 | 0.02 | 12.49 | 7.97 | 2.1 | 0.01 | 0 | 0.01 | 2.03 | 0 | 1 | 0 | 996 | 1260.9 | 1413.8 | 17.8 | 61.5 | 145.3 | -0.1165 | -0.1399 | -0.3197 | 3436.863248
9.185 | 3009.557975 | 1 | 0 | 0 | 0.37 | 0.23 | 0.01 | 0.01 | 8.32 | 1.7 | 1.1 | 0 | 0.78 | 6.8 | 0 | 0.03 | 0 | 996 | 2528.6 | 2625.1 | 13.1 | 65.8 | 108.9 | 1.4286 | 0.1114 | 0.1436 | 3919.126146
9.185 | 3009.557975 | 1 | 0 | 0 | 0.01 | 0.01 | 0.01 | 12.59 | 4.8 | 1.98 | 0.01 | 0 | 0.01 | 8.06 | 0 | 0.27 | 0.71 | 1038 | 1343.6 | 1384.9 | 17.5 | 101.6 | 143.2 | -0.141 | 0.0059 | -1.6429 | 3705.875539
9.185 | 3009.557975 | 1 | 0 | 0 | 0.01 | 0.12 | 0.08 | 10.97 | 8.3 | 0.49 | 0.01 | 0 | 0.01 | 0.01 | 0 | 0.2 | 0.19 | 996 | 1019.7 | 1846.5 | 23 | 85.4 | 111 | -0.339 | 0.2316 | 0.1289 | 3373.658577
9.185 | 3009.557975 | 1 | 0 | 0 | 0.01 | 0.01 | 0.01 | 10.7 | 8.3 | 1.97 | 0.01 | 0 | 0.01 | 0.01 | 0 | 0.1 | 1.29 | 996 | 1300.8 | 1350.4 | 21 | 147.8 | 134.2 | -0.0767 | 0.2402 | -0.061 | 3660.325131
9.185 | 3009.557975 | 1 | 0 | 0 | 0.15 | 0.01 | 0.01 | 0.01 | 1.13 | 2.1 | 0.01 | 0 | 0.01 | 8.02 | 0 | 0.05 | 0 | 1149 | 1462.7 | 1515.7 | 15 | 197.9 | 136.8 | -0.2473 | -0.1189 | -0.0433 | 3568.642782
9.185 | 3009.557975 | 1 | 0 | 0 | 0.07 | 0.6 | 0.3 | 11.85 | 8.31 | 2.2 | 0.01 | 0 | 0.01 | 0.01 | 0 | 1.2 | 0 | 996 | 1392.5 | 2009 | 17 | 115.3 | 154.3 | 0.2955 | 0.033 | -0.1285 | 3724.633857
9.185 | 3009.557975 | 1 | 0 | 0 | 0.25 | 0.01 | 0.01 | 10.2 | 8.27 | 1.19 | 0.01 | 0 | 0.08 | 0.01 | 0 | 0.03 | 0 | 996 | 1796.2 | 1851.3 | 16 | 66.4 | 121.9 | 0.3695 | 0.1526 | 0.0372 | 3540.601897
9.185 | 3009.557975 | 1 | 0 | 0 | 0.03 | 0.01 | 0.01 | 0.01 | 2 | 1.5 | 0.01 | 0 | 0.01 | 0.01 | 0 | 1.03 | 0.02 | 996 | 1274.7 | 1316 | 17 | 77.1 | 110.2 | -0.695 | 0.1594 | 0.0649 | 3318.218074
9.185 | 3009.557975 | 1 | 0 | 0 | 0.09 | 0.63 | 0.37 | 7.8 | 0.01 | 1.99 | 0.01 | 0.04 | 0.01 | 9.1 | 0 | 0.03 | 0 | 996 | 1371.1 | 2018.8 | 15 | 65.8 | 121.3 | -0.2846 | -0.0699 | -0.0153 | 3340.813535
9.185 | 3009.557975 | 1 | 0 | 0 | 0 | 0.11 | 0.3 | 15.9 | 8.33 | 1.98 | 0.01 | 0 | 0.01 | 3.9 | 0 | 0.2 | 0.22 | 1025 | 1232 | 1887.9 | 18.7 | 87.4 | 186.2 | 0.1612 | -0.0193 | -1.9912 | 3770.743497
8 | 4077.2425 | 0.5924 | 0.7556 | 0.4076 | 0.04 | 0.01 | 0.02 | 12 | 21 | 6.02 | 0.01 | 0 | 0.01 | 15.6 | 3 | 1 | 0 | 815 | 1260.9 | 1874.1 | 9 | 12.2 | 63.4 | 0.5467 | -1.6429 | 0.4863 | 5215.776861
8 | 4077.2425 | 0.5924 | 0.7556 | 0.4076 | 0.01 | 0.01 | 0.01 | 14.5 | 18.2 | 6.3 | 0.01 | 0 | 0.01 | 17.06 | 2.29 | 0.27 | 0.71 | 815 | 1272.4 | 1848 | 9.2 | 13.6 | 63.7 | 0.947 | -1.5176 | 0.5937 | 5099.491732
8 | 4077.2425 | 0.5924 | 0.7556 | 0.4076 | 0.15 | 0.01 | 0.01 | 12.51 | 18.5 | 5.85 | 0.5 | 0 | 0.01 | 15.95 | 2.43 | 0.03 | 0.02 | 816 | 1839.6 | 2253 | 8 | 12.2 | 63.1 | 1.5387 | -1.8205 | 0.4205 | 5288.091901
8 | 4077.2425 | 0.5924 | 0.7556 | 0.4076 | 0.04 | 0.01 | 0.02 | 10.09 | 18.4 | 5.84 | 0.01 | 0 | 0.01 | 15.56 | 4 | 1 | 0 | 816 | 1357.3 | 1848 | 8 | 14.9 | 62.4 | 0.4683 | -1.5143 | 0.5199 | 5136.400835
9.18 | 2956.194989 | 1 | 0 | 0 | 0.15 | 0.01 | 0.01 | 0.01 | 0.01 | 0.02 | 0.01 | 0 | 0.01 | 0.01 | 0 | 0.05 | 0 | 996 | 1433.1 | 1460.6 | 14 | 68.2 | 102.6 | -0.7033 | 0.0108 | 0.1445 | 3011.194989
9.18 | 2956.194989 | 1 | 0 | 0 | 0.01 | 0.01 | 0.01 | 14.13 | 8.28 | 1.92 | 0.01 | 0 | 0.01 | 0.01 | 0 | 0.03 | 0.12 | 1025 | 1295.3 | 1350.4 | 18.1 | 60.3 | 147.1 | -0.1403 | 0.0726 | -0.1498 | 3356.280006
9.18 | 2956.194989 | 1 | 0 | 0 | 0.15 | 0.01 | 0.01 | 12.58 | 0.96 | 1.51 | 0.41 | 0.03 | 0.01 | 0.01 | 0 | 0.04 | 0 | 996 | 1760.4 | 1828.6 | 15.5 | 105.8 | 147 | 0.4599 | -0.0265 | -0.0122 | 3733.70623
9.18 | 2956.194989 | 1 | 0 | 0 | 0.04 | 0.01 | 0.01 | 12.56 | 2.1 | 2 | 0.01 | 0 | 0.01 | 0.01 | 0 | 1.07 | 0.01 | 1050 | 1233.3 | 1398.7 | 16.4 | 104.4 | 177.9 | -0.4947 | -0.0184 | -2.0088 | 3523.132618
9.18 | 2956.194989 | 1 | 0 | 0 | 0.15 | 0.01 | 0.01 | 12.51 | 0.92 | 0.02 | 0.01 | 0 | 0.01 | 0.01 | 0 | 0.05 | 0 | 996 | 1420 | 1447.5 | 14.4 | 105.8 | 111.4 | -0.4846 | 0.0388 | 0.1524 | 3192.122637
9.18 | 2956.194989 | 1 | 0 | 0 | 0.01 | 0.1 | 3.3 | 12.45 | 0.01 | 1.98 | 0.01 | 0 | 0.01 | 0.01 | 0 | 0.05 | 0.11 | 1038 | 1278.2 | 1887.9 | 15.3 | 66.4 | 138.1 | -0.0439 | 0.1738 | -1.1096 | 3478.933667
9.61 | 2961.062435 | 1 | 0 | 0 | 0.03 | 0.01 | 0.01 | 12.51 | 4.8 | 0.02 | 0.01 | 0.01 | 0.01 | 0.01 | 0 | 1.05 | 0.05 | 1093 | 1375.4 | 1396.8 | 17 | 101.7 | 120 | -0.4827 | 0.0221 | 0.017 | 3385.373761
9.61 | 2961.062435 | 1 | 0 | 0 | 0 | 0.07 | 0.1 | 12.51 | 0.01 | 0.98 | 0.01 | 0 | 0.01 | 0.01 | 0 | 0.25 | 0.24 | 996 | 1288.4 | 1673.6 | 16.8 | 93.7 | 134.8 | -0.322 | 0.0395 | -0.7087 | 3411.61263
9.61 | 2961.062435 | 1 | 0 | 0 | 0.03 | 0.01 | 0.01 | 14.5 | 0.01 | 0.02 | 0.01 | 0 | 0.01 | 0.01 | 0 | 1.03 | 0.02 | 982 | 1260.9 | 1280.8 | 16 | 82.1 | 128.1 | -0.4661 | 0.0008 | -0.8342 | 3241.49639
9.61 | 2961.062435 | 1 | 0 | 0 | 0 | 0.05 | 0.05 | 12.43 | 8.3 | 0.02 | 0.01 | 0 | 0.01 | 0.01 | 0 | 0.11 | 2.25 | 996 | 1259.7 | 1294.2 | 17.2 | 73.2 | 125.6 | -0.1462 | 0.1106 | -0.2154 | 3343.957685
9.685 | 3009.55808 | 1 | 0 | 0 | 0 | 0.01 | 0.01 | 0.01 | 0.01 | 2.2 | 0.01 | 0 | 0.01 | 0.01 | 0 | 0.43 | 0.56 | 927 | 1183 | 1460.7 | 17 | 57.4 | 107.4 | -0.713 | 0.0889 | -1.6078 | 3294.52752
9.685 | 3009.55808 | 1 | 0 | 0 | 0.43 | 0.21 | 0.01 | 0.01 | 8.33 | 1.98 | 1.02 | 0 | 0.01 | 0.01 | 0 | 0.03 | 0 | 1149 | 2452.8 | 2625.1 | 12 | 180.3 | 113.2 | 1.6796 | -0.1538 | -0.164 | 4261.133244
9.685 | 3009.55808 | 1 | 0 | 0 | 0.03 | 0.01 | 0.01 | 12.53 | 8.31 | 2.1 | 0.01 | 0 | 0.01 | 0.01 | 0 | 1.03 | 0.01 | 1038 | 1287.4 | 1385.5 | 24 | 99.1 | 156.6 | -0.1299 | -0.0906 | -0.77 | 3588.659053
9.685 | 3009.55808 | 1 | 0 | 0 | 0.03 | 0.01 | 0.01 | 12.51 | 8.3 | 2.05 | 0.01 | 0.01 | 0.01 | 0.01 | 0 | 1.05 | 0.01 | 1038 | 1295.3 | 1466.2 | 18.7 | 78.2 | 151 | -0.1991 | 0.1312 | -1.8861 | 3642.296057
9.685 | 3009.55808 | 1 | 0 | 0 | 0.01 | 0.12 | 0.08 | 12.35 | 2.8 | 0.92 | 0.01 | 0 | 0.01 | 0.01 | 0 | 0.2 | 0.19 | 996 | 1254 | 1853.4 | 17.5 | 103 | 124.6 | -0.0656 | -0.0411 | -0.6807 | 3621.554128
9.685 | 3009.55808 | 1 | 0 | 0 | 0.16 | 0.16 | 0.05 | 0.01 | 8.31 | 1.23 | 0.01 | 0 | 0.01 | 6.9 | 0 | 0.01 | 0 | 900 | 1475.8 | 1991.2 | 17 | 57 | 103.8 | -0.0467 | 0.1172 | -0.4052 | 3423.307209
7.745 | 3009.558425 | 1 | 0 | 0 | 0.03 | 0.01 | 0.01 | 10.1 | 0.01 | 1.04 | 0.01 | 0 | 0.01 | 8.55 | 0 | 1.03 | 0.01 | 996 | 1398.7 | 1426.3 | 16 | 85.4 | 116.4 | -0.7161 | 0.1523 | 0.3205 | 3160.718119
7.745 | 3009.558425 | 1 | 0 | 0 | 0.01 | 0.03 | 0.01 | 3.11 | 8.28 | 2.1 | 0.01 | 0 | 0.01 | 2.03 | 0 | 0.09 | 1.41 | 996 | 1197.5 | 1617 | 20.4 | 57.1 | 116.8 | -0.5247 | 0.0249 | 0.4795 | 3127.442935
7.745 | 3009.558425 | 1 | 0 | 0 | 0.04 | 0.01 | 0.01 | 0.01 | 2.48 | 1.19 | 0.01 | 0 | 0.01 | 0.01 | 0 | 1.02 | 0.09 | 1093 | 1185.1 | 1228.5 | 17 | 183 | 109.6 | -0.867 | -0.0488 | 0.5011 | 3064.558425
7.745 | 3009.558425 | 1 | 0 | 0 | 0.02 | 0.01 | 0.01 | 11.89 | 8.31 | 2.2 | 0.01 | 0 | 0.01 | 0.01 | 0 | 0.1 | 1.95 | 982 | 1019.7 | 1510.7 | 19 | 70 | 145.7 | -0.6152 | -0.6921 | 0.2177 | 3392.517755
7.745 | 3009.558425 | 1 | 0 | 0 | 0.23 | 0.01 | 0.52 | 12.51 | 8.3 | 1 | 0.01 | 0 | 0.08 | 0.01 | 0 | 0.03 | 0 | 996 | 1688.1 | 1729.5 | 15.9 | 109.5 | 134.2 | 0.5596 | -0.1133 | 0.1082 | 3706.798938
7.745 | 3009.558425 | 1 | 0 | 0 | 0.01 | 1.72 | 0.02 | 0.01 | 8.31 | 1.3 | 0.01 | 0 | 0.01 | 0.01 | 0 | 0.05 | 0.06 | 927 | 1047.3 | 1958.1 | 18 | 57 | 108.1 | -0.6549 | -0.0859 | 0.5548 | 3150.057746
7.745 | 3009.558425 | 1 | 0 | 0 | 0.2 | 0.51 | 0.51 | 12.52 | 2 | 1.21 | 0.01 | 0 | 0.01 | 4.9 | 0 | 0.03 | 0 | 996 | 1564 | 2014.3 | 14 | 93.6 | 125.1 | -0.1679 | 0.114 | 0.3915 | 3482.816808
7.745 | 3009.558425 | 1 | 0 | 0 | 0.21 | 0.01 | 0.73 | 5.1 | 0.01 | 2.1 | 0.01 | 0 | 0.08 | 9.2 | 0 | 0.03 | 0 | 1149 | 1736.3 | 1819 | 13 | 234.6 | 146 | 0.2519 | 0.055 | 0.4164 | 3588.577977
7.745 | 3009.558425 | 1 | 0 | 0 | 0.15 | 0.01 | 0.01 | 12.47 | 4.2 | 1 | 0.41 | 0.03 | 0.01 | 0.02 | 0 | 0.03 | 0 | 1038 | 1735 | 1797 | 15.3 | 61.5 | 122 | -0.1021 | 0.0142 | 0.4597 | 3529.075091
7.745 | 3009.558425 | 1 | 0 | 0 | 0.01 | 0.05 | 0.12 | 10 | 1.13 | 1.19 | 0.01 | 0 | 0.01 | 0.01 | 0 | 0.4 | 0.19 | 996 | 1248.9 | 1632.9 | 17 | 74.6 | 133.5 | -0.5197 | -0.083 | 0.4621 | 3215.424323
9.63 | 3009.557632 | 1 | 0 | 0 | 0.03 | 0.01 | 0.01 | 12.49 | 8.01 | 2.21 | 0.01 | 0 | 0.01 | 2.03 | 0 | 1.03 | 0.02 | 996 | 1293.3 | 1384.9 | 18 | 72.5 | 154.3 | -0.1197 | -0.0044 | -0.0077 | 3459.599878
9.63 | 3009.557632 | 1 | 0 | 0 | 0.04 | 0.01 | 0.02 | 12.51 | 7.99 | 1.21 | 0.01 | 0 | 0.01 | 6.2 | 0 | 1 | 0 | 1100 | 1358.7 | 1386.3 | 17.7 | 169.5 | 162.6 | -0.0221 | -0.07 | -1.8201 | 3722.438199
9.63 | 3009.557632 | 1 | 0 | 0 | 0.15 | 0.16 | 0.06 | 0.01 | 6.99 | 2.21 | 0.01 | 0 | 0.01 | 0.01 | 0 | 0.01 | 0 | 982 | 1481.4 | 2060.1 | 17 | 77.3 | 118.5 | -0.1688 | 0.0391 | -0.0345 | 3469.159472
9.63 | 3009.557632 | 1 | 0 | 0 | 0.01 | 0.01 | 0.01 | 12.64 | 8.3 | 1.7 | 0.01 | 0 | 0.01 | 0.01 | 0 | 0.03 | 0 | 996 | 1341 | 1389.2 | 19 | 70 | 139.9 | -0.2709 | 0.0452 | -0.849 | 3511.536035
9.63 | 3009.557632 | 1 | 0 | 0 | 0.01 | 0.1 | 3.3 | 17.12 | 8.33 | 1.21 | 0.01 | 0 | 0.01 | 4.87 | 0 | 0.05 | 0.11 | 996 | 1130.4 | 1763.8 | 19 | 61.7 | 163.7 | -0.046 | 0.1346 | -2.011 | 3647.725286
7.745 | 3009.558425 | 1 | 0 | 0 | 0.15 | 0.01 | 0.01 | 12.52 | 8.31 | 2 | 0.01 | 0 | 0.01 | 0.01 | 0 | 0.05 | 0 | 1038 | 1473.8 | 1528.9 | 17 | 89 | 139.9 | 0.2962 | 0.1208 | 0.1814 | 3531.059578
7.745 | 3009.558425 | 1 | 0 | 0 | 0.15 | 0.01 | 0.01 | 7.93 | 0.01 | 2.06 | 0.01 | 0 | 0.01 | 0.01 | 0 | 0.05 | 0 | 996 | 1391.8 | 1471.7 | 14 | 104.4 | 120.3 | -0.5129 | 0.0377 | 0.4589 | 3064.558425
7.745 | 3009.558425 | 1 | 0 | 0 | 0.02 | 0.01 | 0.01 | 10.09 | 8.33 | 1.3 | 0.01 | 0 | 0.01 | 0.01 | 0 | 0.03 | 0.41 | 950 | 1212.6 | 1350.6 | 18 | 56.9 | 133.5 | -0.3047 | -0.0498 | 0.3356 | 3363.486283
7.745 | 3009.558425 | 1 | 0 | 0 | 0.01 | 0.01 | 0.01 | 12.49 | 8.27 | 1.5 | 0.01 | 0 | 0.01 | 0.01 | 0 | 0.39 | 1.11 | 996 | 1200.2 | 1316 | 23 | 93 | 134.3 | -0.0482 | 0.161 | 0.4641 | 3283.48072
7.745 | 3009.558425 | 1 | 0 | 0 | 0.01 | 0.01 | 0.03 | 9.8 | 3.9 | 1.47 | 0 | 0.01 | 0 | 6.9 | 0 | 0.2 | 0.49 | 1038 | 1021 | 1316 | 17 | 85.4 | 138.7 | -0.6201 | 0.1482 | 0.1466 | 3105.262147
7.745 | 3009.558425 | 1 | 0 | 0 | 0.15 | 0.01 | 0.01 | 12.47 | 0.95 | 2 | 0.01 | 0 | 0.01 | 0.01 | 0 | 0.05 | 0 | 1085 | 1437.3 | 1501.3 | 14 | 162.7 | 177.6 | -0.3435 | 0.0015 | 0.2127 | 3435.487313
7.745 | 3009.558425 | 1 | 0 | 0 | 0.04 | 0.01 | 0.01 | 14.5 | 8.31 | 0.98 | 0.01 | 0 | 0.01 | 0.01 | 0 | 1.04 | 0.1 | 996 | 1400.7 | 1455.8 | 18.1 | 98.3 | 146.5 | -0.2616 | 0.1677 | 0.187 | 3435.051976
7.745 | 3009.558425 | 1 | 0 | 0 | 0.01 | 0.05 | 0.05 | 10.1 | 8.3 | 1.98 | 0.01 | 0 | 0.01 | 0.01 | 0 | 0.17 | 1.54 | 996 | 1322.9 | 1692.9 | 19 | 65.7 | 142.9 | -0.0162 | 0.0646 | 0.355 | 3421.613859
7.745 | 3009.558425 | 1 | 0 | 0 | 0.17 | 0.01 | 0.78 | 0.01 | 8.31 | 2.2 | 0.01 | 0 | 0.08 | 3.9 | 0 | 0.03 | 0 | 996 | 1612.3 | 1674.3 | 17 | 86.1 | 110.7 | 0.029 | -0.0376 | 0.3326 | 3537.511479
7.785 | 3009.558125 | 1 | 0 | 0 | 0.04 | 0.01 | 0.02 | 12.51 | 8.31 | 1.44 | 0.01 | 0 | 0.01 | 5 | 0 | 1 | 0 | 996 | 1350.4 | 1448.3 | 18 | 77.7 | 128 | -0.2169 | -0.1258 | 0.0316 | 3412.29945
7.785 | 3009.558125 | 1 | 0 | 0 | 0.06 | 2.09 | 0.32 | 12.49 | 0.01 | 0.02 | 0.01 | 0 | 0.01 | 0.01 | 0 | 0.88 | 0 | 996 | 1343.6 | 1956.8 | 15 | 65.1 | 110.7 | -0.4424 | -0.6587 | 0.4294 | 3340.069659
7.785 | 3009.558125 | 1 | 0 | 0 | 0.01 | 0.01 | 0.01 | 0.01 | 8.28 | 2.2 | 0.01 | 0 | 0.01 | 0.01 | 0 | 0.03 | 0 | 1066 | 1267.8 | 1460 | 26 | 89 | 115 | -0.6694 | -0.0712 | 0.4683 | 3228.693575
7.785 | 3009.558125 | 1 | 0 | 0 | 0.09 | 2.8 | 0.32 | 10.2 | 8.31 | 1.98 | 0.01 | 0 | 0.01 | 0.01 | 0 | 0.9 | 0 | 982 | 1407.6 | 2025.7 | 17.5 | 84 | 146.8 | 0.131 | -0.1739 | 0.3934 | 3437.417514
7.785 | 3009.558125 | 1 | 0 | 0 | 0 | 0.07 | 0.1 | 12.47 | 8.3 | 2.02 | 0.01 | 0 | 0.01 | 3.9 | 0 | 0.25 | 0.24 | 982 | 1154.8 | 1777.6 | 19 | 92.6 | 137.8 | -0.2545 | 0.0897 | 0.1347 | 3514.415266
7.785 | 3009.558125 | 1 | 0 | 0 | 0.01 | 0.12 | 0.08 | 12.51 | 8.3 | 2.21 | 0.01 | 0 | 0.01 | 0.01 | 0 | 0.2 | 0.19 | 1038 | 1258.8 | 1887.9 | 20 | 114.9 | 170.1 | 0.0483 | 0.1343 | -0.6775 | 3601.564005
7.785 | 3009.558125 | 1 | 0 | 0 | 0.24 | 0.01 | 0.01 | 0.41 | 8.31 | 0.82 | 0.01 | 0 | 0.01 | 3.9 | 0 | 0.01 | 0.01 | 950 | 1784.5 | 1846.5 | 15 | 69.8 | 103.7 | 0.2556 | -0.5824 | 0.4465 | 3605.0545
7.785 | 3009.558125 | 1 | 0 | 0 | 0.01 | 0.12 | 0.08 | 7.41 | 8.3 | 0.98 | 0.01 | 0 | 0.01 | 6.9 | 0 | 0.2 | 0.19 | 982 | 1153.4 | 1860.3 | 20 | 59.3 | 111.1 | -0.3536 | -0.0207 | 0.2539 | 3398.012213
7.785 | 3009.558125 | 1 | 0 | 0 | 0.11 | 0.01 | 0.01 | 12.61 | 1.02 | 2.2 | 0.5 | 0 | 0.01 | 6.3 | 0 | 0.03 | 0.03 | 1093 | 1810 | 1899.5 | 14.4 | 84.7 | 186.2 | 0.1828 | 0.0811 | 0.0395 | 3796.966097
7.785 | 3009.558125 | 1 | 0 | 0 | 0.03 | 0.01 | 0.01 | 0.01 | 8.29 | 1.7 | 0.01 | 0.01 | 0.01 | 0.01 | 0 | 1.06 | 0.09 | 1025 | 1378 | 1429.7 | 20 | 69.1 | 107.4 | -0.4219 | 0.1237 | 0.3814 | 3259.962735
7.785 | 3009.558125 | 1 | 0 | 0 | 0.01 | 0.05 | 0.05 | 0.01 | 8.31 | 0.99 | 0.01 | 0 | 0.01 | 0.01 | 0 | 0.13 | 1.55 | 1038 | 1212.6 | 1566.2 | 23 | 82.9 | 110.7 | -0.3995 | 0.0863 | 0.4004 | 3183.110338
7.785 | 3009.558125 | 1 | 0 | 0 | 0.01 | 0.07 | 0.11 | 0.01 | 5.14 | 2.2 | 0.01 | 0 | 0.01 | 0.01 | 0 | 0.24 | 0.23 | 996 | 1212.6 | 1694.9 | 18 | 94.1 | 110.7 | -0.4938 | -0.1084 | 0.4344 | 3219.38024
7.785 | 3009.558125 | 1 | 0 | 0 | 0.01 | 0.01 | 0.01 | 0.01 | 7.01 | 2.05 | 0.01 | 0 | 0.01 | 7.48 | 0 | 0.03 | 0 | 1100 | 1126.5 | 1349.1 | 18 | 101.7 | 116.4 | -0.5632 | -0.2138 | 0.2315 | 3253.955988
7.785 | 3009.558125 | 1 | 0 | 0 | 0.03 | 0.01 | 0.01 | 12.51 | 8.31 | 1.19 | 0.01 | 0.01 | 0.01 | 0.01 | 0 | 1.06 | 0.02 | 996 | 1247.1 | 1274.7 | 19 | 63.7 | 122 | -0.506 | 0.0119 | 0.2355 | 3218.716767
7.785 | 3009.558125 | 1 | 0 | 0 | 0.04 | 0.01 | 0.02 | 1.97 | 3.9 | 2.1 | 0.01 | 0 | 0.01 | 0.01 | 0 | 1 | 0 | 982 | 1254 | 1374.6 | 17 | 61.5 | 111 | -0.7718 | 0.0125 | 0.3339 | 3125.881415
7.785 | 3009.558125 | 1 | 0 | 0 | 0.01 | 0.01 | 0.01 | 12.14 | 6.99 | 2.2 | 0.01 | 0 | 0.01 | 0.01 | 0 | 0.27 | 0.71 | 927 | 1389 | 1522 | 18 | 57.4 | 146.1 | 0.0611 | -0.2586 | 0.3759 | 3491.800703
7.785 | 3009.558125 | 1 | 0 | 0 | 0.19 | 0.01 | 0.73 | 7.74 | 1.5 | 1.7 | 0.01 | 0 | 0.08 | 0.01 | 0 | 0.03 | 0 | 927 | 1681.2 | 1747.3 | 15 | 61.5 | 111.1 | -0.2036 | 0.1245 | 0.3247 | 3323.933927
7.785 | 3009.558125 | 1 | 0 | 0 | 0.04 | 0.01 | 0.02 | 12.57 | 4.18 | 0.02 | 0.01 | 0 | 0.01 | 0.01 | 0 | 1 | 0 | 996 | 1267.8 | 1291.2 | 17 | 76.6 | 113.2 | -0.6098 | 0.1192 | 0.3283 | 3111.160045
7.785 | 3009.558125 | 1 | 0 | 0 | 0.04 | 0.01 | 0.01 | 12.53 | 8.26 | 1.7 | 0.01 | 0 | 0.01 | 0.01 | 0 | 1.06 | 0.05 | 1093 | 1218.4 | 1489.6 | 21 | 129.5 | 178.5 | -0.0698 | -0.0141 | 0.2883 | 3584.684912
9.23 | 3009.557963 | 1 | 0 | 0 | 0.23 | 0.01 | 0.01 | 12.59 | 0.14 | 1.2 | 0.3 | 0 | 0.01 | 3.9 | 0 | 0.03 | 0.03 | 1038 | 1832.7 | 1901.6 | 13.4 | 67.7 | 150.1 | 0.2083 | 0.1006 | -0.2096 | 3564.985501
9.23 | 3009.557963 | 1 | 0 | 0 | 0.04 | 0.01 | 0.04 | 0.01 | 8.3 | 2.21 | 0.01 | 0 | 0.01 | 0.01 | 0 | 0.77 | 0.02 | 927 | 1348.9 | 1397.2 | 21 | 61.2 | 108.1 | -0.3163 | -0.0438 | 0.0283 | 3221.139403
9.23 | 3009.557963 | 1 | 0 | 0 | 0.01 | 0.05 | 0.05 | 12.52 | 8.32 | 2.2 | 0.01 | 0 | 0.01 | 4.9 | 0 | 0.13 | 1.5 | 996 | 1278.2 | 1777.6 | 18.1 | 142.8 | 152.7 | 0.3531 | -0.0294 | -0.0485 | 3748.300925
9.23 | 3009.557963 | 1 | 0 | 0 | 0.04 | 0.01 | 0.02 | 12.52 | 7.99 | 1.7 | 0.01 | 0 | 0.01 | 0.01 | 0 | 1 | 0 | 996 | 1138.9 | 1288.4 | 17.5 | 91.5 | 146.4 | -0.445 | -0.7364 | -0.7598 | 3540.680555
9.23 | 3009.557963 | 1 | 0 | 0 | 0 | 0.04 | 0.06 | 12.02 | 4.44 | 1.7 | 0.01 | 0 | 0.01 | 0.01 | 0 | 0.39 | 0.2 | 927 | 1012.8 | 1612.3 | 18 | 63.7 | 128.1 | -0.6017 | 0.0627 | 0.0109 | 3166.854811
9.23 | 3009.557963 | 1 | 0 | 0 | 0.01 | 0.05 | 0.05 | 12.51 | 0.96 | 2.1 | 0.01 | 0 | 0.01 | 0.01 | 0 | 0.62 | 1.48 | 1038 | 1285 | 1734.4 | 17 | 81 | 146.3 | -0.273 | 0.1644 | -0.3275 | 3392.471329
9.23 | 3009.557963 | 1 | 0 | 0 | 0.01 | 0.01 | 0.01 | 0.01 | 0.94 | 2.1 | 0.34 | 0 | 0.01 | 0.01 | 0 | 0.39 | 0.67 | 996 | 1430.3 | 1492.3 | 16.3 | 59.5 | 110.5 | -0.5239 | 0.0053 | -0.0498 | 3337.771636
9.23 | 3009.557963 | 1 | 0 | 0 | 0.03 | 0.01 | 0.01 | 7.7 | 8.3 | 2.1 | 0.01 | 0 | 0.01 | 0.01 | 0 | 1.03 | 0.02 | 996 | 1289 | 1548.9 | 19 | 82.7 | 122.2 | -0.1715 | -0.0316 | 0.2503 | 3501.136123
9.23 | 3009.557963 | 1 | 0 | 0 | 0.04 | 0.01 | 0.01 | 12.51 | 8.32 | 2.06 | 0.01 | 0 | 0.01 | 0.01 | 0 | 1.07 | 0.01 | 996 | 1149.9 | 1322.9 | 18 | 66.4 | 148.6 | -0.3995 | -0.0769 | -0.7566 | 3402.471751
9.23 | 3009.557963 | 1 | 0 | 0 | 0.03 | 0.01 | 0.01 | 12.61 | 0.99 | 2 | 0.01 | 0 | 0.01 | 0.01 | 0 | 1.02 | 0.01 | 1038 | 1243.6 | 1309.1 | 16.9 | 180.3 | 167.5 | -0.3517 | -0.0906 | -1.3886 | 3749.613188
9.23 | 3009.557963 | 1 | 0 | 0 | 0.23 | 0.01 | 0.02 | 8.84 | 8.31 | 1 | 0.01 | 0 | 0.01 | 0.01 | 0 | 0.01 | 0.01 | 1050 | 1645.3 | 1686.7 | 15 | 89 | 125.5 | 0.1905 | -0.0599 | -0.042 | 3646.293133
9.23 | 3009.557963 | 1 | 0 | 0 | 0.01 | 0.01 | 0.01 | 5 | 8.31 | 1.4 | 0.01 | 0 | 0.01 | 8.02 | 0 | 0.03 | 0.7 | 996 | 1322.4 | 1363.4 | 18.9 | 64.4 | 110.6 | -0.4473 | 0.0165 | -0.0206 | 3351.003237
9.23 | 3009.557963 | 1 | 0 | 0 | 0.15 | 0.01 | 0.01 | 3.1 | 1.5 | 2.1 | 0.01 | 0 | 0.01 | 0.01 | 0 | 0.05 | 0 | 996 | 1481.4 | 1572.3 | 14.8 | 62.1 | 110.7 | -0.3787 | 0.2544 | 0.1108 | 3242.286291
9.23 | 3009.557963 | 1 | 0 | 0 | 0.21 | 0.43 | 0.5 | 12.51 | 8.31 | 2.2 | 0.01 | 0 | 0.01 | 8.02 | 0 | 0.03 | 0 | 1038 | 1481.4 | 2029.1 | 15 | 162.7 | 161.7 | 0.8324 | -0.0274 | -1.0009 | 4048.109934
9.23 | 3009.557963 | 1 | 0 | 0 | 0.16 | 0.01 | 0.01 | 12.57 | 1.13 | 2.1 | 0.41 | 0.03 | 0.01 | 0.01 | 0 | 0.04 | 0 | 996 | 1819 | 1903.1 | 14 | 104.4 | 146.8 | 0.1864 | -0.0839 | -1.0327 | 3850.552179
9.23 | 3009.557963 | 1 | 0 | 0 | 0.03 | 0.01 | 0.01 | 12.49 | 8.3 | 2.06 | 0.01 | 0 | 0.01 | 0.01 | 0 | 1.07 | 0.05 | 996 | 1343.6 | 1405.6 | 23.6 | 85 | 146 | -0.0878 | 0.0582 | -1.6639 | 3806.29694
9.23 | 3009.557963 | 1 | 0 | 0 | 0 | 0.05 | 0.06 | 12.59 | 8.31 | 1.97 | 0.01 | 0 | 0.01 | 6 | 0 | 0.66 | 0.2 | 996 | 1230.6 | 1674.3 | 18.7 | 84.3 | 150.2 | -0.0091 | 0.1006 | 0.0041 | 3475.514581
9.23 | 3009.557963 | 1 | 0 | 0 | 0.23 | 0.01 | 0.02 | 0.01 | 8.34 | 1.48 | 0.01 | 0 | 0.01 | 0.01 | 0 | 0.01 | 0.01 | 996 | 1666 | 1729.4 | 16 | 81.1 | 107.4 | -0.0991 | -0.0953 | 0.0044 | 3531.662779
9.23 | 3009.557963 | 1 | 0 | 0 | 0.01 | 0.03 | 0.01 | 10.97 | 8.33 | 1.51 | 0.01 | 0 | 0.01 | 0.01 | 0 | 0.09 | 1.41 | 996 | 1254 | 1375 | 19 | 57.1 | 141.7 | -0.3988 | 0.0844 | -0.0416 | 3201.846634
9.63 | 3009.557632 | 1 | 0 | 0 | 0.35 | 0.07 | 4.75 | 0.01 | 0.14 | 0.2 | 0.01 | 0 | 0.01 | 0.01 | 0 | 0.03 | 0 | 1038 | 1853.4 | 1929.2 | 10 | 104.4 | 102.8 | 0.0123 | -0.0007 | -0.0652 | 3318.593237
9.63 | 3009.557632 | 1 | 0 | 0 | 0.24 | 0.01 | 0.01 | 12.61 | 6.99 | 1.98 | 0.28 | 0 | 0.01 | 0.01 | 0 | 0.03 | 0.02 | 1149 | 1777.6 | 1867.2 | 14.8 | 170.8 | 170.1 | 1.0086 | 0.0988 | -2.0797 | 4067.151756
9.63 | 3009.557632 | 1 | 0 | 0 | 0.03 | 0.01 | 0.01 | 11.2 | 2.8 | 1.51 | 0.01 | 0 | 0.01 | 0.01 | 0 | 1.03 | 0.02 | 996 | 1378 | 1433.1 | 17.5 | 81 | 122.2 | -0.194 | 0.0248 | -0.0841 | 3436.183199
9.63 | 3009.557632 | 1 | 0 | 0 | 0.04 | 0.01 | 0.01 | 14.13 | 8.31 | 2.1 | 0.01 | 0 | 0.01 | 0.01 | 0 | 0.81 | 0.03 | 1149 | 1412.5 | 1514 | 21 | 168.1 | 192.2 | 0.1359 | 0.0813 | -1.926 | 3886.875969
9.63 | 3009.557632 | 1 | 0 | 0 | 0.02 | 0.48 | 0.1 | 12.51 | 8.32 | 2.05 | 0.01 | 0 | 0.01 | 0.01 | 0 | 0.29 | 0.21 | 1038 | 1254 | 2039.4 | 20 | 87.7 | 155.4 | 0.1314 | -0.0599 | -2.2709 | 3694.295901
9.63 | 3009.557632 | 1 | 0 | 0 | 0.04 | 0.01 | 0.02 | 14.5 | 8.32 | 1.98 | 0.01 | 0 | 0.01 | 0.01 | 0 | 1 | 0 | 996 | 1302.2 | 1462.1 | 20.9 | 57.9 | 146 | -0.1301 | 0.0888 | -0.8356 | 3569.184035
9.63 | 3009.557632 | 1 | 0 | 0 | 0.04 | 0.01 | 0.01 | 4.7 | 0.01 | 2.1 | 0.01 | 0 | 0.01 | 8.7 | 0 | 1.02 | 0.09 | 1093 | 1374.4 | 1429.5 | 16 | 100.3 | 132.5 | -0.4984 | -0.0106 | -1.0163 | 3339.416497
9.63 | 3009.557632 | 1 | 0 | 0 | 0.21 | 0.01 | 0.37 | 12.52 | 8.28 | 1.3 | 0.01 | 0 | 0.08 | 0.01 | 0 | 0.03 | 0 | 996 | 1694.9 | 1756.9 | 16 | 74.6 | 123.4 | 0.3039 | -0.1389 | -1.7084 | 3681.50609
9.63 | 3009.557632 | 1 | 0 | 0 | 0.15 | 0.01 | 0.01 | 12.51 | 7.01 | 2.05 | 0.01 | 0 | 0.01 | 0.01 | 0 | 0.05 | 0 | 950 | 1515.8 | 1586.9 | 16.4 | 60.4 | 146 | 0.1754 | 0.0505 | -1.7229 | 3625.207305
9.63 | 3009.557632 | 1 | 0 | 0 | 0.15 | 0.01 | 0.01 | 9.9 | 8.31 | 2.1 | 0.21 | 0 | 0.01 | 0.01 | 0 | 0.03 | 0 | 996 | 1593.7 | 1670.9 | 16 | 92.4 | 133.4 | 0.373 | -0.2075 | -0.7167 | 3654.461061
9.63 | 3009.557632 | 1 | 0 | 0 | 0 | 0.01 | 0.01 | 0.01 | 8.29 | 2.2 | 0.01 | 0 | 0.01 | 0.01 | 0 | 1.19 | 0.02 | 996 | 1055 | 1333.2 | 19 | 77.9 | 110.7 | -0.5302 | -0.1185 | -1.8744 | 3601.643432
9.63 | 3009.557632 | 1 | 0 | 0 | 0.01 | 0.01 | 0.01 | 12.64 | 8.32 | 2.22 | 0.01 | 0 | 0.01 | 0.02 | 0 | 1.22 | 0.01 | 1038 | 1226.4 | 1480 | 19 | 103 | 177.3 | -0.0474 | 0.0636 | -2.9495 | 3853.742206
9.63 | 3009.557632 | 1 | 0 | 0 | 0.16 | 0.01 | 0.01 | 3.11 | 8.31 | 1.3 | 0.87 | 0.04 | 0.01 | 0.01 | 0 | 0.05 | 0 | 927 | 2157.3 | 2246.9 | 16 | 65.8 | 107.6 | 1.0056 | -0.0199 | 0.0375 | 3772.546737
9.63 | 3009.557632 | 1 | 0 | 0 | 0.04 | 0.01 | 0.01 | 14.5 | 8.28 | 2.21 | 0.01 | 0 | 0.01 | 3.9 | 0 | 1.06 | 0.05 | 996 | 1288.4 | 1478.4 | 18 | 105.8 | 181.3 | 0.0532 | -0.0797 | -2.3311 | 3769.268958
9.225 | 3009.557724 | 1 | 0 | 0 | 0.37 | 0.17 | 0.01 | 0.01 | 0.01 | 2.21 | 1.05 | 0 | 0.91 | 0.01 | 0 | 0.03 | 0 | 1038 | 2528.6 | 2625.1 | 11 | 61.5 | 121.2 | 1.053 | -0.6702 | 0.0841 | 3999.910478
9.225 | 3009.557724 | 1 | 0 | 0 | 0.21 | 0.01 | 0.37 | 0.01 | 8.31 | 0.49 | 0.01 | 0 | 0.08 | 8.14 | 0 | 0.03 | 0 | 1038 | 1743.2 | 1772.7 | 15.5 | 101.6 | 108.1 | 0.1108 | 0.1038 | 0.1396 | 3565.605147
9.225 | 3009.557724 | 1 | 0 | 0 | 0.01 | 0.01 | 0.01 | 3.11 | 8.31 | 2.2 | 0.01 | 0 | 0.01 | 0.01 | 0 | 0.03 | 0.62 | 982 | 1105.8 | 1498.6 | 18 | 65.7 | 110.2 | -0.3789 | -0.9741 | -0.0003 | 3494.678563
9.225 | 3009.557724 | 1 | 0 | 0 | 0.36 | 0.17 | 0.01 | 0.01 | 0.92 | 0.02 | 1.08 | 0 | 0.01 | 0.01 | 0 | 0.03 | 0 | 1038 | 2404.6 | 2625.1 | 11 | 84.3 | 103.9 | 0.7723 | -0.0323 | 0.1534 | 3839.927795
9.225 | 3009.557724 | 1 | 0 | 0 | 0.01 | 0.03 | 0.01 | 0.01 | 8.31 | 1.94 | 0.01 | 0 | 0.01 | 0.01 | 0 | 0.09 | 1.41 | 1038 | 1178.2 | 1493.8 | 19 | 125.8 | 111.1 | -0.3171 | -0.0412 | 0.1699 | 3387.695173
9.225 | 3009.557724 | 1 | 0 | 0 | 0.01 | 0.07 | 0.04 | 7.39 | 0.95 | 2.2 | 0.01 | 0 | 0.01 | 0.01 | 0 | 0.34 | 0.18 | 1025 | 1315 | 1785.4 | 16.5 | 127.4 | 135.1 | -0.3335 | 0.1206 | 0.004 | 3365.535299
9.225 | 3009.557724 | 1 | 0 | 0 | 0.04 | 0.01 | 0.01 | 14.5 | 5.14 | 1.7 | 0.01 | 0 | 0.01 | 0.01 | 0 | 1.04 | 0.03 | 996 | 1288.4 | 1478.4 | 18 | 101.7 | 146 | -0.0766 | -0.186 | 0.0571 | 3604.387538
9.225 | 3009.557724 | 1 | 0 | 0 | 0.01 | 0.07 | 0.1 | 0.01 | 6.99 | 2 | 0.01 | 0 | 0.01 | 0.01 | 0 | 0.08 | 0.06 | 1038 | 1012.8 | 1734.4 | 18 | 101.7 | 110.6 | -0.6315 | 0.1516 | 0.0215 | 3227.468312
9.225 | 3009.557724 | 1 | 0 | 0 | 0.04 | 0.01 | 0.02 | 12.47 | 1.21 | 2.1 | 0.01 | 0 | 0.01 | 3.9 | 0 | 1 | 0 | 1050 | 1327 | 1393.1 | 15.3 | 77.1 | 186.2 | -0.4717 | -0.1716 | -2.5971 | 3726.322173
9.225 | 3009.557724 | 1 | 0 | 0 | 0.03 | 0.01 | 0.01 | 0.01 | 4.14 | 2.1 | 0.01 | 0 | 0.01 | 0.01 | 0 | 1.07 | 0.05 | 1038 | 1233.3 | 1325.9 | 17.7 | 125.8 | 114.4 | -0.7034 | -0.2589 | -0.0268 | 3255.977641
9.225 | 3009.557724 | 1 | 0 | 0 | 0.02 | 0.01 | 0.01 | 0.01 | 6.99 | 2.15 | 0.01 | 0 | 0.01 | 0.01 | 0 | 0.12 | 2.1 | 950 | 1254 | 1481.4 | 18 | 60.4 | 110.6 | -0.4191 | -0.9468 | -0.9061 | 3599.871342
9.225 | 3009.557724 | 1 | 0 | 0 | 0 | 0.12 | 0.08 | 8.9 | 8.28 | 1 | 0.01 | 0 | 0.01 | 0.01 | 0 | 0.26 | 0.21 | 1040 | 1267.8 | 1853.4 | 18.1 | 130.2 | 118.6 | 0.0172 | -0.1058 | -0.0113 | 3554.877477
9.225 | 3009.557724 | 1 | 0 | 0 | 0.03 | 0.6 | 0.3 | 15 | 8.27 | 1.49 | 0.01 | 0 | 0.01 | 6 | 0 | 1.2 | 0 | 927 | 1274.7 | 1984.3 | 17.1 | 70.1 | 146.2 | 0.3498 | -0.093 | -1.532 | 3691.30043
9.225 | 3009.557724 | 1 | 0 | 0 | 0.04 | 0.01 | 0.01 | 0.01 | 8.32 | 2.1 | 0.01 | 0 | 0.01 | 0.01 | 0 | 0.81 | 0.03 | 996 | 1269 | 1502.7 | 19 | 61.5 | 113.3 | -0.4928 | 0.1086 | 0.0214 | 3192.861565
9.225 | 3009.557724 | 1 | 0 | 0 | 0.06 | 2.09 | 0.32 | 0.41 | 1.13 | 1.18 | 0.01 | 0 | 0.01 | 4.99 | 0 | 0.88 | 0 | 1025 | 1254 | 1977.7 | 16 | 101.7 | 108.1 | -0.4798 | 0.0514 | 0.2908 | 3259.671852
9.225 | 3009.557724 | 1 | 0 | 0 | 0.03 | 0.01 | 0.01 | 0.01 | 8.27 | 1.18 | 0.01 | 0 | 0.01 | 0.01 | 0 | 1.07 | 0.05 | 927 | 1288.4 | 1317.9 | 18 | 61.5 | 105.3 | -0.6883 | -0.9241 | -0.0009 | 3375.682891
9.225 | 3009.557724 | 1 | 0 | 0 | 0 | 0.04 | 0.06 | 14.5 | 8.31 | 2.2 | 0.01 | 0 | 0.01 | 0.01 | 0 | 0.39 | 0.2 | 927 | 1272.4 | 1646.7 | 19 | 61.2 | 139.9 | -0.2058 | 0.1709 | -1.5724 | 3679.431382
9.225 | 3009.557724 | 1 | 0 | 0 | 0.01 | 0.05 | 0.05 | 8.9 | 8.28 | 0.02 | 0.01 | 0 | 0.01 | 2.03 | 0 | 0.17 | 1.54 | 1093 | 1281.5 | 1393.1 | 18.8 | 212.9 | 119.8 | -0.1611 | -0.0827 | 0.042 | 3437.711188
9.225 | 3009.557724 | 1 | 0 | 0 | 0.38 | 0.18 | 0.01 | 14.36 | 7.01 | 1.3 | 0.96 | 0 | 0.01 | 0.01 | 0 | 0.03 | 0 | 996 | 2425.3 | 2625.1 | 12 | 57.2 | 145.8 | 1.65 | 0.0139 | -0.0124 | 4094.257346
9.685 | 3009.55808 | 1 | 0 | 0 | 0.04 | 0.01 | 0.01 | 12.51 | 0.01 | 2.2 | 0.01 | 0 | 0.01 | 0.01 | 0 | 1.04 | 0.03 | 1038 | 1390 | 1477 | 16 | 80.3 | 152.7 | -0.157 | -0.02 | -1.6587 | 3528.699749
9.685 | 3009.55808 | 1 | 0 | 0 | 0.01 | 0.01 | 0.01 | 10.2 | 8.3 | 2.05 | 0.01 | 0 | 0.01 | 0.01 | 0 | 0.39 | 1.11 | 996 | 1155 | 1351.8 | 19 | 62.4 | 143.3 | -0.4203 | 0.105 | -1.5803 | 3400.501829
9.685 | 3009.55808 | 1 | 0 | 0 | 0.04 | 0.01 | 0.02 | 12.52 | 8.31 | 2.22 | 0.01 | 0 | 0.01 | 0.01 | 0 | 1 | 0 | 996 | 1320.8 | 1466.2 | 18.3 | 65.8 | 145.7 | 0.0779 | -0.5771 | -0.7568 | 3586.173843
9.685 | 3009.55808 | 1 | 0 | 0 | 0 | 0.01 | 0.01 | 11.85 | 8.31 | 1.47 | 0.01 | 0 | 0.01 | 0.01 | 0 | 1.19 | 0.02 | 982 | 1260.9 | 1298.1 | 18 | 57.2 | 115.8 | -0.1076 | 0.0039 | -1.0619 | 3533.057873
9.685 | 3009.55808 | 1 | 0 | 0 | 0.01 | 0.03 | 0.01 | 14.5 | 2.8 | 1.98 | 0.01 | 0 | 0.01 | 0.01 | 0 | 0.09 | 1.41 | 982 | 1195.4 | 1322.9 | 16.9 | 71.3 | 150.2 | -0.3261 | 0.0878 | -0.7445 | 3445.278832
9.685 | 3009.55808 | 1 | 0 | 0 | 0.01 | 0.01 | 0.01 | 3.1 | 8.28 | 1.19 | 0.01 | 0 | 0.01 | 3.9 | 0 | 0.03 | 1.8 | 982 | 1088.6 | 1325.1 | 19 | 101.7 | 109.8 | -0.5854 | 0.051 | 0.1056 | 3254.055475
9.685 | 3009.55808 | 1 | 0 | 0 | 0.01 | 0.01 | 0.01 | 11.76 | 8.28 | 2.21 | 0.01 | 0 | 0.01 | 0.01 | 0 | 0.9 | 0.7 | 1100 | 1267.8 | 1502 | 19 | 120.7 | 177.3 | 0.0947 | 0.003 | -1.9957 | 3790.620428
9.685 | 3009.55808 | 1 | 0 | 0 | 0.16 | 0.01 | 0.67 | 12.51 | 8.29 | 1.98 | 0.41 | 0.02 | 0.01 | 0.01 | 0 | 0.04 | 0 | 1050 | 1743.2 | 1812.8 | 16 | 88.1 | 177 | 0.4425 | -0.0124 | -2.1996 | 3840.746001
9.685 | 3009.55808 | 1 | 0 | 0 | 0.03 | 0.01 | 0.01 | 0.01 | 8.31 | 2.2 | 0.01 | 0 | 0.2 | 4.88 | 0 | 0.98 | 0.26 | 996 | 1512.4 | 1574.4 | 23 | 89.5 | 110.5 | 0.0829 | -0.0738 | 0.0555 | 3419.641341
9.685 | 3009.55808 | 1 | 0 | 0 | 0 | 0.05 | 0.02 | 14.09 | 5.14 | 1.98 | 0.01 | 0 | 0.01 | 4.3 | 0 | 0.35 | 0.17 | 996 | 1263.6 | 1612.3 | 18 | 58.3 | 130.9 | -0.0682 | 0.0036 | -0.5298 | 3426.724295
9.685 | 3009.55808 | 1 | 0 | 0 | 0.19 | 0.01 | 0.01 | 10.4 | 7.01 | 0.92 | 0.01 | 0 | 0.07 | 0.01 | 0 | 0.03 | 0 | 927 | 1719.1 | 1774.2 | 15.5 | 56.9 | 112.9 | 0.3115 | -0.1684 | 0.0485 | 3503.537952
9.685 | 3009.55808 | 1 | 0 | 0 | 0.04 | 0.01 | 0.01 | 12.61 | 0.95 | 2.2 | 0.01 | 0 | 0.01 | 4.83 | 0 | 1.07 | 0.01 | 1050 | 1328.3 | 1398.7 | 16 | 62.1 | 167.3 | -0.3879 | 0.0313 | -1.8092 | 3526.802892
9.685 | 3009.55808 | 1 | 0 | 0 | 0.03 | 0.01 | 0.01 | 12.51 | 7.99 | 2.2 | 0.01 | 0 | 0.01 | 4 | 0 | 1.03 | 0.01 | 982 | 1284.4 | 1448.3 | 18.1 | 73.2 | 157.7 | -0.0719 | -0.1744 | -1.6086 | 3655.534722
9.21 | 2961.061889 | 1 | 0 | 0 | 0.15 | 0.01 | 0.01 | 14.56 | 1.03 | 2 | 0.01 | 0 | 0.01 | 0.01 | 0 | 0.05 | 0 | 1038 | 1535.1 | 1619.1 | 15 | 94.9 | 161.7 | -0.0942 | 0.1021 | -1.1134 | 3584.884443
9.21 | 2961.061889 | 1 | 0 | 0 | 0.22 | 0.01 | 0.01 | 12.51 | 0.94 | 1.99 | 0.01 | 0 | 0.01 | 0.01 | 0 | 0.01 | 0.01 | 1025 | 1615.7 | 1691.5 | 13.7 | 67.7 | 167.3 | -0.0381 | 0.2089 | -0.8927 | 3632.942582
9.21 | 2961.061889 | 1 | 0 | 0 | 0.15 | 0.01 | 0.01 | 12.35 | 0.01 | 0.02 | 0.01 | 0 | 0.01 | 0.01 | 0 | 0.05 | 0 | 996 | 1522.7 | 1559.2 | 14.4 | 62.3 | 110.9 | -0.4591 | 0.0364 | 0.0533 | 3134.293939
9.21 | 2961.061889 | 1 | 0 | 0 | 0.2 | 0.01 | 0.51 | 12.66 | 1.5 | 1.98 | 0.01 | 0 | 0.08 | 0.01 | 0 | 0.03 | 0 | 996 | 1794.8 | 1873.6 | 15 | 106.5 | 135.9 | 0.2858 | 0.1174 | 0.0972 | 3594.533771
9.21 | 2961.061889 | 1 | 0 | 0 | 0.04 | 0.01 | 0.01 | 2.97 | 8.31 | 1 | 0.01 | 0 | 0.01 | 0.01 | 0 | 1.02 | 0.09 | 1038 | 1343.6 | 1373.3 | 17.8 | 108.5 | 108.2 | -0.2862 | 0.0683 | 0.1777 | 3176.582758
9.21 | 2961.061889 | 1 | 0 | 0 | 0.2 | 0.01 | 0.51 | 0.01 | 0.94 | 1 | 0.01 | 0 | 0.08 | 0.01 | 0 | 0.03 | 0 | 1038 | 1750.1 | 1812.1 | 12.9 | 108.5 | 108.8 | -0.1456 | 0.0658 | 0.0534 | 3408.816736
9.21 | 2961.061889 | 1 | 0 | 0 | 0.01 | 0.05 | 0.05 | 13.44 | 0.93 | 2.1 | 0.01 | 0 | 0.01 | 0.01 | 0 | 0.23 | 1.78 | 1050 | 1311.9 | 1746.2 | 17 | 69.6 | 186.2 | -0.3148 | 0.2285 | -1.7015 | 3679.64547
9.43 | 2961.061506 | 1 | 0 | 0 | 0 | 0.01 | 0.01 | 14.5 | 1.18 | 0.02 | 0.01 | 0 | 0.01 | 0.01 | 0 | 0.43 | 0.56 | 1038 | 1241.2 | 1268.8 | 16.9 | 65.8 | 118.2 | -0.5221 | 0.0241 | -0.2272 | 3286.35523
9.43 | 2961.061506 | 1 | 0 | 0 | 0.03 | 0.01 | 0.01 | 0.01 | 0.01 | 0.02 | 0.01 | 0 | 0.01 | 0.01 | 0 | 1.06 | 0.09 | 1038 | 1392.5 | 1410.5 | 15.1 | 103 | 107.7 | -0.7045 | -0.015 | 0.0623 | 3241.28837
9.43 | 2961.061506 | 1 | 0 | 0 | 0.01 | 0.01 | 0.01 | 12.49 | 2.8 | 1 | 0.01 | 0 | 0.01 | 0.01 | 0 | 0.08 | 1.8 | 1149 | 1273.3 | 1300.9 | 17 | 123.4 | 161.7 | -0.3963 | 0.0352 | -0.1709 | 3313.200894
9.43 | 2961.061506 | 1 | 0 | 0 | 0.04 | 0.01 | 0.01 | 7.65 | 0.01 | 1.98 | 0.01 | 0 | 0.01 | 0.01 | 0 | 1.04 | 0.01 | 1050 | 1384.9 | 1440.7 | 17 | 111.2 | 153.3 | -0.4414 | 0.0209 | -1.9449 | 3374.739368
9.43 | 2961.061506 | 1 | 0 | 0 | 0.04 | 0.01 | 0.02 | 4.73 | 0.01 | 2.2 | 0.01 | 0 | 0.01 | 0.01 | 0 | 1 | 0 | 1149 | 1343.6 | 1391.9 | 16 | 227.8 | 149.5 | -0.5257 | -0.0321 | -0.1156 | 3500.073098
9.43 | 2961.061506 | 1 | 0 | 0 | 0.01 | 0.01 | 0.01 | 0.01 | 0.01 | 2.2 | 0.01 | 0 | 0.01 | 0.01 | 0 | 0.9 | 0.7 | 996 | 1393.8 | 1502.7 | 16 | 73.2 | 110.9 | -0.6208 | 0.0775 | -0.2154 | 3208.650056
9.43 | 2961.061506 | 1 | 0 | 0 | 0.03 | 0.01 | 0.01 | 12.51 | 4.6 | 1.98 | 0.01 | 0.01 | 0.01 | 0.01 | 0 | 1.05 | 0.01 | 982 | 1258.2 | 1292.7 | 17 | 60.6 | 143.2 | -0.3174 | 0.0047 | -0.1275 | 3226.522481
9.43 | 2961.061506 | 1 | 0 | 0 | 0.15 | 0.01 | 0.01 | 12.53 | 0.01 | 2.1 | 0.01 | 0 | 0.01 | 4.92 | 0 | 0.05 | 0 | 1038 | 1453.1 | 1531.6 | 13.7 | 75.6 | 145.7 | -0.317 | -0.0716 | -1.8663 | 3554.060477
9.43 | 2961.061506 | 1 | 0 | 0 | 0.02 | 0.01 | 0.01 | 12.52 | 2.8 | 0.64 | 1.9 | 0 | 0.01 | 0.01 | 0 | 0.09 | 2.06 | 1038 | 2315 | 2383.2 | 16.8 | 65.7 | 129.7 | 1.1655 | -0.132 | 0.0273 | 3869.551743
9.43 | 2961.061506 | 1 | 0 | 0 | 0.01 | 0.05 | 0.1 | 12.54 | 0.01 | 2.21 | 0.01 | 0 | 0.01 | 0.01 | 0 | 0.67 | 0.2 | 1038 | 1081.7 | 1673.6 | 17 | 57.1 | 154.3 | -0.5665 | 0.2077 | -1.8254 | 3380.955208
9.43 | 2961.061506 | 1 | 0 | 0 | 0.04 | 0.01 | 0.02 | 10.2 | 8.25 | 0.02 | 0.01 | 0 | 0.01 | 0.01 | 0 | 1 | 0 | 996 | 1281.5 | 1309 | 18 | 183 | 110.6 | -0.0293 | 0.072 | 0.1776 | 3326.955675
9.43 | 2961.061506 | 1 | 0 | 0 | 0.2 | 0.01 | 0.03 | 0.01 | 0.01 | 1.99 | 0.01 | 0 | 0.08 | 0.01 | 0 | 0.03 | 0 | 1038 | 1731 | 1821.9 | 13.4 | 99.1 | 111.1 | -0.1315 | 0.005 | -0.0385 | 3425.659782
9.43 | 2961.061506 | 1 | 0 | 0 | 0.01 | 0.01 | 0.01 | 12.47 | 0.01 | 0.98 | 0.01 | 0 | 0.01 | 0.01 | 0 | 0.03 | 0 | 996 | 1005.9 | 1262.2 | 17 | 69.1 | 121.4 | -0.6555 | 0.0565 | 0.0433 | 3016.061506
9.43 | 2961.061506 | 1 | 0 | 0 | 0.01 | 0.01 | 0.01 | 9.1 | 0.01 | 0.02 | 0.01 | 0 | 0.01 | 0.01 | 0 | 0.07 | 1.82 | 996 | 1298.8 | 1319.5 | 16 | 57.3 | 107.1 | -0.3866 | -0.1132 | -0.9167 | 3320.059498
9.43 | 2961.061506 | 1 | 0 | 0 | 0.01 | 0.05 | 0.05 | 12.52 | 0.01 | 2.1 | 0.01 | 0 | 0.01 | 0.01 | 0 | 0.23 | 1.78 | 982 | 1350.4 | 1663.2 | 16.8 | 120.7 | 158 | -0.1938 | 0.0403 | -2.2542 | 3719.651487
9.43 | 2961.061506 | 1 | 0 | 0 | 0 | 0.01 | 0.01 | 12.51 | 0.01 | 0.02 | 0.01 | 0 | 0.01 | 0.01 | 0 | 0.57 | 0.59 | 996 | 1259.6 | 1280.2 | 16.2 | 66.4 | 110.6 | -0.6069 | 0.1385 | 0.0408 | 3156.574296
9.43 | 2961.061506 | 1 | 0 | 0 | 0 | 0.36 | 0.08 | 12.29 | 0.01 | 0.02 | 0.01 | 0 | 0.01 | 0.01 | 0 | 0.3 | 0.23 | 1093 | 1216.8 | 1936.1 | 16.1 | 97.6 | 111.4 | -0.3474 | -0.7554 | -0.0174 | 3262.487684
9.43 | 2961.061506 | 1 | 0 | 0 | 0.03 | 0.01 | 0.01 | 12.51 | 6.99 | 0.02 | 0.01 | 0 | 0.01 | 0.01 | 0 | 1.06 | 0.02 | 996 | 1174.7 | 1192.7 | 18 | 162.7 | 113.2 | -0.2737 | 0.0733 | 0.0088 | 3319.882053
9.405 | 2961.062201 | 1 | 0 | 0 | 0.4 | 0.16 | 0.01 | 10.12 | 0.01 | 0.49 | 0.96 | 0 | 0.01 | 0.01 | 0 | 0.03 | 0 | 1149 | 2404.6 | 2625.1 | 10.3 | 174.9 | 144.7 | 1.3957 | 0.1387 | -0.9256 | 4090.835566
9.405 | 2961.062201 | 1 | 0 | 0 | 0.01 | 0.08 | 0.12 | 4.7 | 1.18 | 0.02 | 0.01 | 0 | 0.01 | 0.01 | 0 | 0.25 | 0.2 | 996 | 1284.4 | 1455.9 | 17 | 100.3 | 104.1 | -0.6207 | 0.0411 | -0.0802 | 3182.899747
9.405 | 2961.062201 | 1 | 0 | 0 | 0.01 | 0.01 | 0.01 | 12.53 | 8.27 | 2.02 | 0.01 | 0 | 0.01 | 0.01 | 0 | 0.39 | 1.11 | 1149 | 1220.4 | 1322.9 | 18.3 | 173.5 | 190.5 | 0.2221 | 0.1137 | -2.1182 | 3823.101013
9.405 | 2961.062201 | 1 | 0 | 0 | 0.01 | 0.01 | 0.01 | 14.5 | 0.01 | 0.49 | 0.01 | 0 | 0.01 | 0.01 | 0 | 0.27 | 0.71 | 1038 | 1405.8 | 1436.8 | 15.5 | 71.9 | 121.3 | -0.4041 | -0.0679 | -0.2844 | 3296.319817
9.405 | 2961.062201 | 1 | 0 | 0 | 0.07 | 0.57 | 0.32 | 12.51 | 0.01 | 1.19 | 0.01 | 0.05 | 0.01 | 2.03 | 0 | 0.03 | 0 | 1050 | 1412.5 | 1943 | 14.9 | 173.5 | 134.3 | 0.0836 | -0.0784 | 0.0004 | 3620.067561
9.405 | 2961.062201 | 1 | 0 | 0 | 0.01 | 1.72 | 0.02 | 7.74 | 0.01 | 0.98 | 0.01 | 0 | 0.01 | 0.01 | 0 | 0.05 | 0.06 | 996 | 1274.7 | 1949.9 | 16.7 | 59.3 | 123.3 | -0.4322 | 0.1789 | -0.1227 | 3357.149036
9.405 | 2961.062201 | 1 | 0 | 0 | 0.01 | 0.05 | 0.06 | 0.01 | 0.01 | 0.2 | 0.01 | 0 | 0.01 | 0.01 | 0 | 0.58 | 0.22 | 1050 | 1267.8 | 1297.3 | 17 | 109.5 | 106.2 | -0.8612 | -0.0234 | -0.0287 | 3016.062201
9.405 | 2961.062201 | 1 | 0 | 0 | 0.01 | 0.01 | 0.01 | 14.6 | 0.01 | 1.23 | 0.01 | 0 | 0.01 | 0.01 | 0 | 0.03 | 0 | 1025 | 1298.8 | 1340.2 | 16 | 80.7 | 146.9 | -0.5194 | 0.0973 | -0.7867 | 3388.806171
9.405 | 2961.062201 | 1 | 0 | 0 | 0.15 | 0.01 | 0.01 | 12.51 | 8.31 | 1 | 0.01 | 0 | 0.01 | 0.01 | 0 | 0.05 | 0 | 1093 | 1404.2 | 1445.6 | 17 | 91.2 | 146.3 | -0.116 | 0.0814 | -0.3592 | 3479.384032
9.405 | 2961.062201 | 1 | 0 | 0 | 0.01 | 0.01 | 0.01 | 12.54 | 0.95 | 0.49 | 0.01 | 0 | 0.01 | 0.01 | 0 | 0.6 | 0.68 | 996 | 1245.9 | 1263.9 | 17 | 81.1 | 119.6 | -0.5691 | -0.0753 | 0.0762 | 3189.468468
9.405 | 2961.062201 | 1 | 0 | 0 | 0.01 | 0.01 | 0.01 | 8.14 | 0.94 | 1.51 | 0.94 | 0 | 0.01 | 0.01 | 0 | 0.09 | 0.78 | 1149 | 1812.1 | 1875.5 | 17 | 188.5 | 170.6 | 0.4418 | -0.1249 | -2.2301 | 3935.372226
9.405 | 2961.062201 | 1 | 0 | 0 | 0.03 | 0.01 | 0.01 | 5.1 | 0.01 | 1.76 | 0.01 | 0 | 0.01 | 0.01 | 0 | 1.03 | 0.02 | 927 | 1083.8 | 1303.6 | 15.6 | 61.5 | 110.4 | -0.8804 | 0.0586 | -0.0089 | 3016.062201
9.405 | 2961.062201 | 1 | 0 | 0 | 0.15 | 0.01 | 0.01 | 0.01 | 1.09 | 0.02 | 0.01 | 0 | 0.01 | 0.01 | 0 | 0.05 | 0 | 1038 | 1605.4 | 1635.7 | 16 | 81 | 105.5 | -0.7217 | 0.0752 | -0.357 | 3231.481263
9.405 | 2961.062201 | 1 | 0 | 0 | 0.02 | 0.01 | 0.01 | 9.8 | 6.99 | 1.5 | 0.01 | 0 | 0.3 | 6.7 | 0 | 0.09 | 0.41 | 1093 | 1657.7 | 1708 | 19.1 | 126.8 | 140.3 | 0.4458 | 0.0142 | 0.0102 | 3773.919234
9.405 | 2961.062201 | 1 | 0 | 0 | 0.15 | 0.01 | 0.01 | 8.9 | 0.01 | 2 | 0.01 | 0 | 0.01 | 0.01 | 0 | 0.05 | 0 | 996 | 1440 | 1517.2 | 15 | 68.4 | 130.1 | -0.4183 | 0.2082 | -0.7565 | 3368.056145
9.405 | 2961.062201 | 1 | 0 | 0 | 0.02 | 0.1 | 4.27 | 9.9 | 0.01 | 0.98 | 0.01 | 0 | 0.01 | 4.99 | 0 | 0.07 | 0.09 | 996 | 1240 | 1846.5 | 16 | 93 | 114.8 | -0.4581 | 0.0984 | 0.1342 | 3312.342047
9.405 | 2961.062201 | 1 | 0 | 0 | 0.01 | 0.01 | 0.01 | 12.67 | 1.03 | 1 | 0.01 | 0 | 0.01 | 0.01 | 0 | 0.39 | 1.11 | 1050 | 1222.3 | 1285 | 16.7 | 67.8 | 133 | -0.6782 | 0.0928 | -0.3158 | 3175.536012
9.405 | 2961.062201 | 1 | 0 | 0 | 0.01 | 0.11 | 0.18 | 12.64 | 8.27 | 2.01 | 0.01 | 0 | 0.01 | 0.01 | 0 | 0.27 | 0.22 | 1038 | 1012.8 | 1866.5 | 19 | 100.3 | 167.3 | -0.109 | -0.1337 | -1.5965 | 3548.439964
9.515 | 2961.061482 | 1 | 0 | 0 | 0.27 | 0.27 | 0.01 | 10.1 | 8.28 | 0.02 | 0.07 | 0 | 0.01 | 0.01 | 0 | 0.03 | 0 | 996 | 1719.1 | 2182.2 | 15 | 61.8 | 112.7 | 0.3741 | 0.0669 | -0.2856 | 3568.178851
9.515 | 2961.061482 | 1 | 0 | 0 | 0.03 | 0.01 | 0.01 | 12.45 | 1.18 | 2.1 | 0.01 | 0 | 0.01 | 0.01 | 0 | 0.1 | 1.4 | 996 | 1019.7 | 1398.7 | 16 | 129.5 | 139.6 | -0.5762 | 0.2171 | -2.0142 | 3545.559767
9.515 | 2961.061482 | 1 | 0 | 0 | 0.17 | 0.01 | 0.01 | 10.2 | 3.9 | 1.97 | 0.41 | 0.12 | 0.01 | 0.01 | 0 | 0.13 | 0 | 1038 | 1846.5 | 1922.2 | 15.5 | 66.4 | 138.7 | 0.4574 | 0.1315 | -0.1361 | 3593.722859
9.515 | 2961.061482 | 1 | 0 | 0 | 0.01 | 0.01 | 0.01 | 10.2 | 0.01 | 1.99 | 0.41 | 0 | 0.01 | 0.01 | 0 | 0.43 | 0.57 | 1038 | 1488.2 | 1572.2 | 16 | 74.3 | 147.1 | -0.0098 | 0.1431 | -0.291 | 3490.405183
9.515 | 2961.061482 | 1 | 0 | 0 | 0.21 | 0.43 | 0.5 | 5 | 0.01 | 1.99 | 0.01 | 0 | 0.01 | 3.9 | 0 | 0.03 | 0 | 1050 | 1550.3 | 2024.1 | 13 | 104.4 | 134.2 | 0.0273 | 0.0908 | -2.1201 | 3687.021224
9.515 | 2961.061482 | 1 | 0 | 0 | 0.01 | 0.08 | 0.04 | 0.01 | 5.14 | 1.98 | 0.01 | 0 | 0.01 | 0.01 | 0 | 0.26 | 0.19 | 996 | 1285.7 | 1763.8 | 18 | 86.5 | 107.8 | -0.2821 | -0.0669 | -0.1562 | 3343.373655
9.515 | 2961.061482 | 1 | 0 | 0 | 0.01 | 0.04 | 1.87 | 5.01 | 0.01 | 2.06 | 0.01 | 0 | 0.01 | 0.01 | 0 | 0.05 | 0.08 | 996 | 1218.4 | 1619.2 | 16 | 65.8 | 110.9 | -0.5135 | -0.0349 | 0.0943 | 3194.502416
9.515 | 2961.061482 | 1 | 0 | 0 | 0.03 | 0.01 | 0.01 | 10.2 | 8.27 | 0.02 | 0.01 | 0.01 | 0.01 | 0.01 | 0 | 1.06 | 0.09 | 996 | 1106.5 | 1124.5 | 18 | 85.4 | 110.9 | -0.411 | 0.1854 | -0.0545 | 3295.880444
9.515 | 2961.061482 | 1 | 0 | 0 | 0.15 | 0.01 | 0.01 | 9.8 | 1.21 | 2.05 | 0.01 | 0 | 0.01 | 0.01 | 0 | 0.05 | 0 | 1149 | 1433.1 | 1548.2 | 15 | 222.4 | 184.8 | 0.0141 | 0.1074 | -2.4082 | 3810.345647
9.515 | 2961.061482 | 1 | 0 | 0 | 0 | 0.01 | 0.01 | 6.99 | 1.09 | 0.02 | 0.01 | 0 | 0.01 | 0.01 | 0 | 0.43 | 0.56 | 1050 | 1266.5 | 1284.5 | 17 | 61.5 | 111.1 | -0.6848 | 0.093 | -0.0687 | 3085.846519
9.515 | 2961.061482 | 1 | 0 | 0 | 0.13 | 1 | 0.25 | 9.8 | 0.01 | 1.5 | 0.01 | 0.1 | 0.01 | 0.01 | 0 | 0.03 | 0 | 1038 | 1412.5 | 2087 | 13.3 | 74.6 | 133.5 | -0.1481 | 0.1499 | -0.0835 | 3434.664891
9.515 | 2961.061482 | 1 | 0 | 0 | 0.03 | 0.01 | 0.01 | 0.01 | 0.01 | 1.21 | 0.01 | 0 | 0.01 | 0.01 | 0 | 0.39 | 0.26 | 996 | 1218.8 | 1281.5 | 16 | 79.6 | 108.3 | -0.9589 | -0.064 | 0.0602 | 3068.147752
9.515 | 2961.061482 | 1 | 0 | 0 | 0.03 | 0.01 | 0.01 | 8.84 | 0.01 | 0.02 | 0.01 | 0 | 0.01 | 0.01 | 0 | 1.06 | 0.09 | 1038 | 1343.6 | 1364.3 | 15.3 | 82.7 | 113 | -0.7747 | 0.0429 | 0.1331 | 3016.061482
9.515 | 2961.061482 | 1 | 0 | 0 | 0.17 | 0.01 | 0.78 | 14.5 | 0.01 | 1.3 | 0.01 | 0 | 0.08 | 0.01 | 0 | 0.03 | 0 | 927 | 1579.2 | 1628.2 | 14 | 57 | 116.7 | 0.1585 | 0.0289 | 0.0342 | 3456.980654
9.515 | 2961.061482 | 1 | 0 | 0 | 0 | 0.07 | 0.1 | 8.84 | 5.14 | 2.2 | 0.01 | 0 | 0.01 | 0.01 | 0 | 0.25 | 0.24 | 996 | 1137.5 | 1848 | 18.5 | 86.8 | 123.4 | -0.3903 | 0.014 | -0.8983 | 3418.111095
9.515 | 2961.061482 | 1 | 0 | 0 | 0.16 | 0.06 | 0.04 | 9.9 | 0.01 | 1 | 0.01 | 0 | 0.01 | 0.01 | 0 | 0.01 | 0.01 | 1093 | 1502 | 1605.3 | 15 | 125.8 | 119.8 | -0.148 | -0.7141 | -0.7083 | 3422.900044
9.515 | 2961.061482 | 1 | 0 | 0 | 0.03 | 0.01 | 0.01 | 12.47 | 0.95 | 1 | 0.01 | 0 | 0.01 | 0.01 | 0 | 1.03 | 0.02 | 927 | 1274.7 | 1302.3 | 17 | 81.1 | 117.2 | -0.5695 | -0.0835 | 0.0611 | 3143.515518
9.515 | 2961.061482 | 1 | 0 | 0 | 0.04 | 0.01 | 0.01 | 12.53 | 0.01 | 1.22 | 0.01 | 0 | 0.01 | 0.01 | 0 | 1.04 | 0.03 | 982 | 1254 | 1288.5 | 16.2 | 65.8 | 145.8 | -0.6426 | -0.0722 | -0.6565 | 3255.47161
9.72 | 2961.061728 | 1 | 0 | 0 | 0.01 | 2.5 | 0.02 | 12.51 | 6.99 | 0.02 | 0.01 | 0 | 0.01 | 0.01 | 0 | 0.05 | 0.04 | 996 | 1078.3 | 1949.9 | 17.7 | 76.8 | 113.2 | 0.0436 | 0.0239 | -0.7733 | 3535.783465
9.72 | 2961.061728 | 1 | 0 | 0 | 0.01 | 0.05 | 0.05 | 6.8 | 1.13 | 2.06 | 0.01 | 0 | 0.01 | 4 | 0 | 0.62 | 1.48 | 1093 | 1399.9 | 1663.2 | 17 | 129.1 | 146.3 | -0.2077 | 0.2524 | -2.2278 | 3523.172866
9.72 | 2961.061728 | 1 | 0 | 0 | 0.02 | 0.01 | 0.01 | 9.9 | 8.31 | 2.02 | 0.43 | 0 | 0.2 | 0.01 | 0 | 0.48 | 0.2 | 996 | 1853.4 | 1922.3 | 19 | 59 | 133.4 | 0.4312 | 0.1343 | -0.7059 | 3755.385025
9.72 | 2961.061728 | 1 | 0 | 0 | 0.01 | 0.01 | 0.01 | 8.14 | 0.01 | 0.02 | 0.01 | 0 | 0.01 | 0.01 | 0 | 0.39 | 1.11 | 1038 | 1233.3 | 1255.3 | 16.7 | 115.6 | 110.5 | -0.6613 | 0.2235 | -0.0573 | 3206.467854
9.72 | 2961.061728 | 1 | 0 | 0 | 0.22 | 0.01 | 1.01 | 12.49 | 0.94 | 0.98 | 0.01 | 0 | 0.08 | 0.01 | 0 | 0.03 | 0 | 1038 | 1729.4 | 1758.9 | 13 | 76.4 | 122 | -0.0508 | 0.1177 | -0.1256 | 3479.300131
9.72 | 2961.061728 | 1 | 0 | 0 | 0.01 | 0.05 | 0.05 | 10.3 | 2 | 0.98 | 0.01 | 0 | 0.01 | 4.83 | 0 | 0.17 | 1.54 | 1038 | 1327 | 1501.3 | 17 | 71.4 | 133.3 | -0.2288 | -0.0004 | -0.0125 | 3251.053827
9.21 | 2961.061889 | 1 | 0 | 0 | 0 | 0.01 | 0.01 | 0.01 | 8.28 | 2 | 0.01 | 0 | 0.01 | 0.01 | 0 | 0.1 | 0.49 | 996 | 1061.1 | 1405.6 | 18.9 | 61 | 111.4 | -0.7339 | 0.1471 | 0.1002 | 3148.987735
9.21 | 2961.061889 | 1 | 0 | 0 | 0.04 | 0.01 | 0.02 | 14.5 | 0.95 | 1.7 | 0.01 | 0 | 0.01 | 0.01 | 0 | 1 | 0 | 1038 | 1019.7 | 1412.5 | 16 | 108.3 | 156.6 | -0.5511 | 0.244 | -0.8076 | 3303.041981
9.21 | 2961.061889 | 1 | 0 | 0 | 0.2 | 0.51 | 0.51 | 14.13 | 0.01 | 1 | 0.01 | 0 | 0.01 | 0.01 | 0 | 0.03 | 0 | 1025 | 1522.7 | 1990 | 12.5 | 62.7 | 134.2 | -0.0658 | 0.0545 | -0.7205 | 3499.560842
9.21 | 2961.061889 | 1 | 0 | 0 | 0.01 | 0.01 | 0.01 | 0.01 | 0.94 | 0.02 | 0.34 | 0 | 0.01 | 0.01 | 0 | 0.39 | 0.67 | 982 | 1437.3 | 1464.9 | 17 | 76 | 103.5 | -0.7099 | -0.0763 | -0.0212 | 3048.77001
9.21 | 2961.061889 | 1 | 0 | 0 | 0.15 | 0.01 | 0.01 | 7.27 | 6 | 1.3 | 0.41 | 0.03 | 0.01 | 2.03 | 0 | 0.03 | 0 | 1093 | 1781.1 | 1850 | 16 | 142.4 | 137.8 | 0.2744 | -0.0377 | -0.1028 | 3568.884774
9.21 | 2961.061889 | 1 | 0 | 0 | 0.01 | 0.1 | 0.18 | 12.46 | 1.5 | 1.98 | 0.01 | 0 | 0.01 | 0.01 | 0 | 0.25 | 0.15 | 982 | 1192.9 | 1874.1 | 17 | 74.6 | 134.3 | -0.1805 | -0.088 | -1.1851 | 3518.805866
9.21 | 2961.061889 | 1 | 0 | 0 | 0.03 | 0.01 | 0.01 | 6.99 | 2 | 1 | 0.01 | 0.01 | 0.01 | 0.01 | 0 | 1.06 | 0.02 | 1149 | 1412.5 | 1445.6 | 17 | 155.9 | 121.9 | -0.2132 | -0.1263 | -0.0661 | 3381.846524
9.21 | 2961.061889 | 1 | 0 | 0 | 0.15 | 0.01 | 0.01 | 12.51 | 4.18 | 1.97 | 0.01 | 0 | 0.01 | 0.01 | 0 | 0.05 | 0 | 1149 | 1522.7 | 1591.6 | 16 | 103 | 186.7 | 0.0867 | -0.0681 | -1.8204 | 3746.882355
9.21 | 2961.061889 | 1 | 0 | 0 | 0.22 | 0.01 | 0.01 | 0.01 | 0.01 | 1.7 | 0.01 | 0 | 0.01 | 0.01 | 0 | 0.03 | 0.01 | 1093 | 1625.4 | 1701.2 | 13 | 122.8 | 109.2 | -0.3705 | 0.1307 | 0.0821 | 3343.111181
9.21 | 2961.061889 | 1 | 0 | 0 | 0.03 | 0.01 | 0.01 | 12 | 0.01 | 0.3 | 0.01 | 0.01 | 0.01 | 0.01 | 0 | 1.05 | 0.01 | 1070 | 1309.1 | 1336.6 | 16 | 113.6 | 123.3 | -0.4833 | 0.0052 | -0.5038 | 3212.125129
9.21 | 2961.061889 | 1 | 0 | 0 | 0.18 | 0.01 | 0.01 | 14.5 | 1.18 | 2.2 | 0.29 | 0 | 0.01 | 0.01 | 0 | 0.03 | 0.03 | 1093 | 1736.3 | 1812.1 | 15 | 122.8 | 180.5 | 0.3165 | -0.7608 | -2.22 | 3944.770875
9.72 | 2961.061728 | 1 | 0 | 0 | 0.2 | 0.01 | 0.01 | 12.47 | 0.94 | 1.98 | 0.01 | 0 | 0.08 | 0.01 | 0 | 0.03 | 0 | 1038 | 1729.4 | 1798.3 | 13 | 129.1 | 177.5 | 0.2869 | 0.1983 | -2.2801 | 3769.276631
9.72 | 2961.061728 | 1 | 0 | 0 | 0.06 | 2.09 | 0.32 | 7.93 | 0.01 | 1.2 | 0.01 | 0 | 0.01 | 0.01 | 0 | 0.88 | 0 | 927 | 1411.8 | 1949.9 | 15 | 57.1 | 112 | -0.2284 | 0.1278 | -0.9281 | 3252.289619
9.72 | 2961.061728 | 1 | 0 | 0 | 0.03 | 0.01 | 0.01 | 12.54 | 8.28 | 1.3 | 0.01 | 0.01 | 0.01 | 0.01 | 0 | 1.05 | 0.05 | 1050 | 1123.1 | 1234.7 | 18.3 | 103 | 128.9 | -0.1587 | 0.0918 | -1.4504 | 3563.285509
9.72 | 2961.061728 | 1 | 0 | 0 | 0.2 | 0.01 | 0.01 | 12.35 | 0.01 | 1.19 | 0.01 | 0 | 0.08 | 3.9 | 0 | 0.03 | 0 | 927 | 1618.5 | 1694.3 | 13.5 | 58.7 | 121.8 | 0.0607 | -0.0175 | -0.2873 | 3357.198524
9.72 | 2961.061728 | 1 | 0 | 0 | 0.2 | 0.01 | 1 | 0.01 | 0.01 | 2.1 | 0.21 | 0 | 0.08 | 0.01 | 0 | 0.03 | 0 | 1038 | 1839.6 | 1914 | 13 | 81.1 | 111.4 | 0.0532 | 0.1044 | -0.8164 | 3597.091032
9.72 | 2961.061728 | 1 | 0 | 0 | 0.24 | 0.01 | 0.01 | 13.82 | 0.93 | 1.3 | 0.28 | 0 | 0.01 | 0.01 | 0 | 0.03 | 0.03 | 927 | 1846.5 | 1912.7 | 12 | 67.7 | 133 | 0.2976 | 0.0374 | -2.0217 | 3699.680294
9.72 | 2961.061728 | 1 | 0 | 0 | 0.19 | 0.01 | 0.49 | 8.14 | 5.1 | 1 | 0.33 | 0 | 0.01 | 0.01 | 0 | 0.03 | 0 | 1025 | 1736.3 | 1798.4 | 15 | 109.8 | 110.8 | 0.1259 | 0.0534 | -2.1618 | 3703.981844
9.72 | 2961.061728 | 1 | 0 | 0 | 0.16 | 0.01 | 0.01 | 14.09 | 0.95 | 0.49 | 0.41 | 0.13 | 0.01 | 0.01 | 0 | 0.04 | 0 | 950 | 1810 | 1851.4 | 14.8 | 69.6 | 122 | 0.274 | -0.0847 | -0.0094 | 3564.337778
9.72 | 2961.061728 | 1 | 0 | 0 | 0.2 | 0.01 | 1.5 | 14.48 | 0.14 | 0.98 | 0.01 | 0 | 0.08 | 0.01 | 0 | 0.03 | 0 | 1093 | 1658.4 | 1718.3 | 13.4 | 180.3 | 139.5 | 0.2323 | 0.0226 | -0.9809 | 3748.768274
9.72 | 2961.061728 | 1 | 0 | 0 | 0.15 | 0.01 | 0.01 | 14.5 | 7.99 | 2 | 0.01 | 0 | 0.01 | 0.01 | 0 | 0.05 | 0 | 1025 | 1543.4 | 1612.3 | 17 | 93.7 | 178 | 0.4011 | 0.1947 | -2.5748 | 3877.703771
9.72 | 2961.061728 | 1 | 0 | 0 | 0.02 | 0.24 | 0.1 | 12.43 | 8.27 | 0.49 | 0.01 | 0 | 0.01 | 0.01 | 0 | 0.24 | 0.23 | 996 | 1374.4 | 1941.6 | 18 | 138.3 | 122 | 0.165 | 0.0609 | -0.9067 | 3591.538713
9.72 | 2961.061728 | 1 | 0 | 0 | 0.07 | 0.6 | 0.3 | 11.3 | 0.01 | 1.92 | 0.01 | 0 | 0.01 | 0.01 | 0 | 1.2 | 0 | 1038 | 1429.7 | 2007.1 | 15 | 70.2 | 146 | -0.0984 | -0.0716 | -1.7915 | 3772.009936
9.255 | 2956.194489 | 1 | 0 | 0 | 0.12 | 0.18 | 0.06 | 5 | 8.28 | 0.02 | 0.01 | 0 | 0.01 | 0.01 | 0 | 0.01 | 0 | 1093 | 1453.8 | 1936.1 | 17.1 | 125.8 | 110.6 | 0.0397 | -0.0314 | -0.0536 | 3561.508677
9.255 | 2956.194489 | 1 | 0 | 0 | 0.07 | 0.6 | 0.3 | 0.01 | 0.01 | 0.98 | 0.01 | 0 | 0.01 | 0.01 | 0 | 1.2 | 0 | 996 | 1405.8 | 1956.8 | 15 | 59.1 | 105.5 | -0.5439 | 0.2985 | -0.011 | 3196.000046
9.255 | 2956.194489 | 1 | 0 | 0 | 0.02 | 0.01 | 0.01 | 15.69 | 0.01 | 1.98 | 0.01 | 0 | 0.01 | 0.01 | 0 | 0.71 | 0.94 | 1038 | 1296.7 | 1481.4 | 16 | 103.9 | 186.2 | -0.1093 | -0.0417 | -2.2852 | 3723.619424
9.255 | 2956.194489 | 1 | 0 | 0 | 0.16 | 0.01 | 0.67 | 15.6 | 0.01 | 0.02 | 0.41 | 0.02 | 0.01 | 0.01 | 0 | 0.04 | 0 | 1026 | 1791.4 | 1819 | 13.7 | 60.3 | 134.2 | 0.0693 | -0.0457 | -1.7242 | 3587.379631
9.255 | 2956.194489 | 1 | 0 | 0 | 0.09 | 2.8 | 0.32 | 12.54 | 0.01 | 0.02 | 0.01 | 0 | 0.01 | 0.01 | 0 | 0.9 | 0 | 996 | 1415.2 | 1901 | 15 | 61.5 | 116.8 | -0.1877 | 0.0515 | -0.0203 | 3285.753637
9.255 | 2956.194489 | 1 | 0 | 0 | 0.16 | 0.16 | 0.05 | 0.41 | 0.01 | 1.3 | 0.01 | 0 | 0.01 | 0.01 | 0 | 0.01 | 0 | 950 | 1515.8 | 1949.9 | 14 | 57.1 | 104.4 | -0.4317 | 0.157 | -0.0402 | 3195.227614
9.255 | 2956.194489 | 1 | 0 | 0 | 0.23 | 0.01 | 0.01 | 0.01 | 5.14 | 0.02 | 0.01 | 0 | 0.01 | 0.01 | 0 | 0.01 | 0.01 | 927 | 1593.7 | 1621.3 | 16 | 68.4 | 102.8 | -0.2144 | -0.1499 | 0.1449 | 3294.156565
9.255 | 2956.194489 | 1 | 0 | 0 | 0.01 | 0.04 | 1.87 | 7.93 | 8.29 | 2.05 | 0.01 | 0 | 0.01 | 0.01 | 0 | 0.05 | 0.08 | 996 | 1061.1 | 1632.9 | 20.1 | 96.3 | 134.6 | -0.3715 | 0.1431 | -1.4626 | 3524.194837
9.255 | 2956.194489 | 1 | 0 | 0 | 0.27 | 0.27 | 0.01 | 14.4 | 0.01 | 1.47 | 0.07 | 0 | 0.01 | 0.01 | 0 | 0.03 | 0 | 996 | 1774.2 | 2263.4 | 12 | 58 | 146.3 | 0.4375 | 0.1372 | -1.9828 | 3778.904434
9.255 | 2956.194489 | 1 | 0 | 0 | 0.15 | 0.16 | 0.05 | 14.5 | 6.98 | 0.02 | 0.01 | 0 | 0.01 | 0.01 | 0 | 0.01 | 0 | 927 | 1409.7 | 1887.9 | 17 | 65.1 | 112 | 0.0773 | -0.5538 | -0.0833 | 3486.086278
9.255 | 2956.194489 | 1 | 0 | 0 | 0.2 | 0.01 | 0.01 | 9 | 0.01 | 0.3 | 0.01 | 0 | 0.09 | 0.01 | 0 | 0.03 | 0 | 996 | 1722.5 | 1763.9 | 13 | 57 | 110.3 | -0.1412 | 0.0128 | -0.7248 | 3412.317066
9.255 | 2956.194489 | 1 | 0 | 0 | 0.04 | 0.01 | 0.01 | 9.9 | 0.95 | 0.02 | 0.01 | 0 | 0.01 | 0.01 | 0 | 1.06 | 0.05 | 1025 | 1383.5 | 1401.5 | 16.4 | 117.3 | 114.8 | -0.3862 | 0.0672 | -0.2777 | 3300.32747
9.255 | 2956.194489 | 1 | 0 | 0 | 0 | 0.01 | 0.01 | 14.5 | 0.01 | 1.49 | 0.01 | 0 | 0.01 | 0.01 | 0 | 1.19 | 0.02 | 996 | 1272.4 | 1311 | 16 | 72.5 | 134.2 | -0.4015 | -0.0241 | -1.567 | 3449.021494
9.255 | 2956.194489 | 1 | 0 | 0 | 0.04 | 0.01 | 0.01 | 12.54 | 8.26 | 1.51 | 0.01 | 0 | 0.01 | 0.01 | 0 | 1.04 | 0.1 | 996 | 1347 | 1378.7 | 17 | 72.5 | 129.5 | 0.0118 | 0.0706 | -0.009 | 3393.648098
9.255 | 2956.194489 | 1 | 0 | 0 | 0.03 | 0.01 | 0.01 | 14.01 | 0.01 | 1.51 | 0.01 | 0 | 0.01 | 0.01 | 0 | 1.03 | 0.01 | 1093 | 1295.3 | 1324.2 | 17 | 195.2 | 168.8 | -0.1172 | 0.0549 | -0.7533 | 3482.491019
9.255 | 2956.194489 | 1 | 0 | 0 | 0.27 | 0.27 | 0.01 | 0.01 | 0.01 | 0.02 | 0.07 | 0 | 0.01 | 0.01 | 0 | 0.03 | 0 | 927 | 1774.2 | 2238.2 | 12.1 | 61.5 | 102.6 | -0.2789 | 0.0015 | 0.064 | 3482.952138
9.255 | 2956.194489 | 1 | 0 | 0 | 0.21 | 0.01 | 0.01 | 3.12 | 5.14 | 1.21 | 0.01 | 0 | 0.08 | 0.01 | 0 | 0.03 | 0 | 996 | 1735 | 1790.1 | 15 | 85.4 | 110.5 | -0.0264 | 0.0463 | 0.2029 | 3549.659855
9.29 | 2956.194833 | 1 | 0 | 0 | 0.15 | 0.01 | 0.01 | 10.2 | 0.01 | 1.19 | 0.01 | 0 | 0.01 | 0.01 | 0 | 0.05 | 0 | 1093 | 1460.7 | 1511.7 | 14.9 | 165.4 | 133.4 | -0.0946 | 0.0146 | 0.0444 | 3404.811836
9.29 | 2956.194833 | 1 | 0 | 0 | 0.27 | 0.27 | 0.01 | 12.51 | 5.14 | 0.82 | 0.07 | 0 | 0.01 | 0.01 | 0 | 0.03 | 0 | 1100 | 1722.5 | 2198.3 | 14 | 119 | 157.1 | 0.4356 | -0.129 | -0.1065 | 3666.407063
9.29 | 2956.194833 | 1 | 0 | 0 | 0.04 | 0.44 | 0.32 | 9 | 8.29 | 2 | 0.01 | 0.03 | 0.01 | 0.01 | 0 | 0.03 | 0 | 996 | 1143.7 | 2053.2 | 17.8 | 117.7 | 134.8 | 0.1275 | -0.0631 | -0.3251 | 3586.523944
9.29 | 2956.194833 | 1 | 0 | 0 | 0.01 | 0.01 | 0.01 | 14.5 | 0.93 | 0.92 | 0.01 | 0 | 0.01 | 0.01 | 0 | 0.08 | 1.8 | 996 | 1282.2 | 1323.5 | 17 | 65.8 | 133.4 | -0.4001 | -0.0022 | -0.9035 | 3429.978824
9.29 | 2956.194833 | 1 | 0 | 0 | 0.04 | 0.01 | 0.02 | 12.52 | 0.95 | 0.2 | 0.01 | 0 | 0.01 | 0.01 | 0 | 1 | 0 | 1093 | 1295.3 | 1313.3 | 16 | 89 | 118.9 | -0.3422 | 0.0562 | -0.0972 | 3219.969105
9.29 | 2956.194833 | 1 | 0 | 0 | 0.04 | 0.01 | 0.01 | 0.01 | 8.31 | 1.47 | 0.01 | 0 | 0.01 | 0.01 | 0 | 1.07 | 0.01 | 1093 | 1267.8 | 1295.4 | 18.1 | 180.3 | 118.9 | -0.2222 | 0.0841 | 0.0485 | 3396.000812
9.29 | 2956.194833 | 1 | 0 | 0 | 0.15 | 0.01 | 0.01 | 0.01 | 0.01 | 0.98 | 0.01 | 0 | 0.01 | 0.01 | 0 | 0.05 | 0 | 1038 | 1424.9 | 1460.3 | 15 | 99.1 | 110.5 | -0.9705 | 0.1455 | 0.1663 | 3011.194833
9.29 | 2956.194833 | 1 | 0 | 0 | 0.01 | 0.05 | 0.05 | 0.41 | 7 | 2.1 | 0.01 | 0 | 0.01 | 0.01 | 0 | 0.08 | 1.88 | 1093 | 1415.2 | 1738.3 | 17 | 162.7 | 111 | -0.044 | 0.0987 | 0.0029 | 3338.50048
9.29 | 2956.194833 | 1 | 0 | 0 | 0.03 | 0.01 | 0.01 | 0.01 | 0.01 | 0.02 | 0.01 | 0.01 | 0.01 | 0.01 | 0 | 1.06 | 0.09 | 996 | 1260.9 | 1278.9 | 16 | 103 | 103 | -0.9403 | 0.1531 | -0.0359 | 3026.393364
9.29 | 2956.194833 | 1 | 0 | 0 | 0.04 | 0.01 | 0.02 | 0.01 | 0.01 | 1.47 | 0.01 | 0 | 0.01 | 0.01 | 0 | 1 | 0 | 982 | 1274.7 | 1310.1 | 16 | 61 | 105.9 | -0.8252 | 0.2465 | 0.007 | 3069.36944
9.29 | 2956.194833 | 1 | 0 | 0 | 0.03 | 0.01 | 0.01 | 0.41 | 1.09 | 1 | 0.01 | 0.01 | 0.01 | 0.01 | 0 | 1.05 | 0.05 | 1025 | 1267.8 | 1295.4 | 17 | 147.8 | 109.9 | -0.7376 | -0.0221 | 0.0478 | 3249.728953
9.29 | 2956.194833 | 1 | 0 | 0 | 0.03 | 0.01 | 0.01 | 12.52 | 3.7 | 0.2 | 0.01 | 0 | 0.01 | 0.01 | 0 | 0.15 | 1.77 | 950 | 1254 | 1278.8 | 17 | 101.7 | 117.3 | -0.2944 | 0.2403 | -0.1548 | 3221.06175
9.29 | 2956.194833 | 1 | 0 | 0 | 0.03 | 0.01 | 0.01 | 6.8 | 0.01 | 2.2 | 0.01 | 0.01 | 0.01 | 0.01 | 0 | 1.06 | 0.09 | 1025 | 1267.8 | 1413.8 | 16 | 115.6 | 133.4 | -0.4227 | 0.1242 | -0.1234 | 3276.472263
9.29 | 2956.194833 | 1 | 0 | 0 | 0.16 | 0.16 | 0.05 | 14.08 | 0.01 | 0.02 | 0.01 | 0 | 0.01 | 0.01 | 0 | 0.01 | 0 | 1040 | 1570.9 | 1982.9 | 14 | 118.4 | 122.8 | 0.1956 | -0.0162 | -0.0075 | 3500.783232
9.29 | 2956.194833 | 1 | 0 | 0 | 0.15 | 0.01 | 0.01 | 12.45 | 0.01 | 1.21 | 0.01 | 0 | 0.01 | 0.01 | 0 | 0.05 | 0 | 1038 | 1433.1 | 1481.3 | 14.8 | 88.1 | 133 | -0.5309 | -0.6241 | 0.0359 | 3343.011719
9.29 | 2956.194833 | 1 | 0 | 0 | 0.21 | 0.43 | 0.5 | 14.5 | 0.01 | 0.02 | 0.01 | 0 | 0.01 | 0.01 | 0 | 0.03 | 0 | 1038 | 1574.4 | 1989.4 | 13 | 75.6 | 121.2 | -0.0121 | -0.0256 | -0.0864 | 3339.523704
9.29 | 2956.194833 | 1 | 0 | 0 | 0.03 | 0.01 | 0.01 | 9 | 8.28 | 0.02 | 0.01 | 0.01 | 0.01 | 0.01 | 0 | 1.05 | 0.01 | 1025 | 1260.9 | 1278.9 | 20.1 | 77.7 | 110.5 | -0.5161 | 0.0732 | 0.0886 | 3235.006431
9.34 | 2956.194861 | 1 | 0 | 0 | 0.03 | 0.01 | 0.01 | 12.46 | 0.01 | 1.3 | 0.01 | 0 | 0.01 | 0.01 | 0 | 1.06 | 0.09 | 1025 | 1393.8 | 1436.5 | 16.4 | 99.2 | 125.7 | -0.4717 | 0.0045 | -0.1633 | 3366.711708
9.34 | 2956.194861 | 1 | 0 | 0 | 0.01 | 0.04 | 1.87 | 0.01 | 0.01 | 0.49 | 0.01 | 0 | 0.01 | 0.01 | 0 | 0.05 | 0.08 | 885 | 1260.9 | 1364.2 | 16 | 57.1 | 103.1 | -1.0241 | 0.1876 | 0.0702 | 3011.194861
9.34 | 2956.194861 | 1 | 0 | 0 | 0.03 | 0.01 | 0.01 | 0.01 | 0.01 | 2.02 | 0.01 | 0.01 | 0.01 | 0.01 | 0 | 1.05 | 0.01 | 996 | 1322.9 | 1379.4 | 16 | 66.4 | 110.6 | -0.8332 | -0.7046 | 0.0195 | 3132.898477
9.34 | 2956.194861 | 1 | 0 | 0 | 0 | 0.01 | 0.01 | 1.97 | 0.01 | 0.02 | 0.01 | 0 | 0.01 | 0.01 | 0 | 0.43 | 0.56 | 996 | 1157.5 | 1218.2 | 17 | 77.3 | 107.1 | -0.8712 | 0.0581 | 0.0833 | 3011.194861
9.34 | 2956.194861 | 1 | 0 | 0 | 0.01 | 0.12 | 0.08 | 9.9 | 4.44 | 2.2 | 0.01 | 0 | 0.01 | 0.01 | 0 | 0.2 | 0.19 | 1149 | 1012.8 | 1908.5 | 19 | 169.5 | 187.3 | -0.0133 | -0.1474 | -2.3913 | 3819.411009
9.34 | 2956.194861 | 1 | 0 | 0 | 0.41 | 0.19 | 0.01 | 7.14 | 0.92 | 2.1 | 0.92 | 0 | 0.01 | 0.01 | 0 | 0.03 | 0 | 1025 | 2411.5 | 2625.1 | 11 | 212.9 | 129.1 | 1.5622 | -0.0376 | -0.9755 | 4308.724305
9.34 | 2956.194861 | 1 | 0 | 0 | 0.01 | 0.06 | 0.05 | 13.82 | 1.13 | 0.92 | 0.01 | 0 | 0.01 | 0.01 | 0 | 0.06 | 0.1 | 982 | 1026.6 | 1598.5 | 16.8 | 115.5 | 131.8 | -0.5114 | 0.1795 | -0.4612 | 3227.702874
9.34 | 2956.194861 | 1 | 0 | 0 | 0.04 | 0.01 | 0.01 | 0.01 | 0.01 | 0.02 | 0.01 | 0 | 0.01 | 0.01 | 0 | 1.04 | 0.03 | 1093 | 1274.7 | 1292.7 | 15.9 | 147.8 | 103.5 | -0.8 | 0.2375 | 0.0175 | 3032.098458
9.34 | 2956.194861 | 1 | 0 | 0 | 0.04 | 0.01 | 0.01 | 10.97 | 8.28 | 1 | 0.01 | 0 | 0.01 | 0.01 | 0 | 1.07 | 0.01 | 1093 | 1309.1 | 1336.7 | 26 | 79.9 | 153.6 | -0.2179 | -0.293 | -2.2933 | 3721.054462
9.34 | 2956.194861 | 1 | 0 | 0 | 0.2 | 0.01 | 0.3 | 12.52 | 0.01 | 1.21 | 0.01 | 0 | 0.08 | 0.01 | 0 | 0.03 | 0 | 982 | 1593.7 | 1633.7 | 12.1 | 108.5 | 134.8 | -0.2167 | -0.123 | -0.3782 | 3431.635089
9.34 | 2956.194861 | 1 | 0 | 0 | 0.21 | 0.01 | 0.01 | 11.11 | 8.31 | 0.02 | 0.01 | 0 | 0.01 | 0.01 | 0 | 0.01 | 0.01 | 1093 | 1683 | 1724.3 | 16 | 121.5 | 115.8 | 0.1695 | -0.0598 | 0.0043 | 3483.903451
9.34 | 2956.194861 | 1 | 0 | 0 | 0.03 | 0.01 | 0.01 | 11.85 | 0.95 | 1.19 | 0.01 | 0.01 | 0.01 | 0.01 | 0 | 1.06 | 0.02 | 982 | 1212.6 | 1281.5 | 17 | 61.5 | 116.8 | -0.6256 | -0.0334 | -0.8289 | 3224.905236
9.34 | 2956.194861 | 1 | 0 | 0 | 0.04 | 0.01 | 0.01 | 0.01 | 0.01 | 0.02 | 0.01 | 0 | 0.01 | 0.01 | 0 | 1.04 | 0.1 | 996 | 1267.8 | 1285.8 | 17 | 61.5 | 103.9 | -0.9112 | 0.0476 | 0.1537 | 3093.946794
9.34 | 2956.194861 | 1 | 0 | 0 | 0.01 | 0.07 | 0.11 | 0.01 | 8.27 | 0.02 | 0.01 | 0 | 0.01 | 0.01 | 0 | 0.24 | 0.23 | 996 | 1091.4 | 1517.2 | 18 | 59.5 | 103.8 | -0.5733 | 0.0016 | 0.0352 | 3011.194861
9.34 | 2956.194861 | 1 | 0 | 0 | 0.02 | 0.1 | 2.02 | 0.01 | 0.95 | 0.02 | 0.01 | 0 | 0.01 | 0.01 | 0 | 0.03 | 0 | 982 | 1383.5 | 1688.1 | 16 | 70.2 | 104.2 | -0.6815 | 0.2079 | 0.2075 | 3083.205178
9.34 | 2956.194861 | 1 | 0 | 0 | 0.01 | 0.06 | 0.03 | 14.5 | 0.01 | 1.4 | 0.01 | 0 | 0.01 | 0.01 | 0 | 0.47 | 0.19 | 996 | 1309.1 | 1668.7 | 16 | 118 | 146 | -0.2299 | 0.1324 | -1.9559 | 3629.072355
9.34 | 2956.194861 | 1 | 0 | 0 | 0.15 | 0.01 | 0.01 | 14.5 | 0.01 | 1.3 | 0.01 | 0 | 0.01 | 3.9 | 0 | 0.05 | 0 | 1038 | 1513.7 | 1558.5 | 13.9 | 81.1 | 152.3 | -0.0793 | 0.1626 | -1.838 | 3537.415111
9.29 | 2956.194833 | 1 | 0 | 0 | 0.02 | 0.21 | 0.19 | 3.12 | 0.01 | 2.21 | 0.01 | 0 | 0.01 | 0.01 | 0 | 0.23 | 0.14 | 996 | 1133.4 | 2149.7 | 15.7 | 82.7 | 134.6 | -0.4548 | 0.2328 | -0.9186 | 3333.316565
9.29 | 2956.194833 | 1 | 0 | 0 | 0.15 | 0.01 | 0.01 | 0.41 | 0.94 | 1.51 | 0.01 | 0 | 0.01 | 4.9 | 0 | 0.05 | 0 | 982 | 1535.1 | 1576.5 | 15 | 71.3 | 107.5 | -0.393 | 0.0689 | 0.0354 | 3245.155002
9.29 | 2956.194833 | 1 | 0 | 0 | 0.01 | 0.04 | 0.04 | 8.14 | 8.28 | 1.95 | 0 | 0 | 0 | 0.01 | 0 | 1.8 | 0 | 996 | 1096.5 | 1632.9 | 18 | 70.5 | 125.5 | -0.3616 | 0.1318 | 0.0204 | 3200.861161
9.29 | 2956.194833 | 1 | 0 | 0 | 0.24 | 0.01 | 0.01 | 1.97 | 0.01 | 0.02 | 0.01 | 0 | 0.01 | 0.01 | 0 | 0.01 | 0.01 | 982 | 1626.7 | 1644.7 | 13.4 | 91.5 | 103.1 | -0.3648 | -0.009 | -0.075 | 3225.370515
9.29 | 2956.194833 | 1 | 0 | 0 | 0.2 | 0.01 | 0.01 | 0.01 | 0.01 | 2.05 | 0.01 | 0 | 0.09 | 0.01 | 0 | 0.03 | 0 | 996 | 1646.7 | 1708.7 | 13.1 | 69.1 | 110.4 | -0.2585 | 0.0067 | 0.0595 | 3421.163619
9.29 | 2956.194833 | 1 | 0 | 0 | 0.04 | 0.01 | 0.01 | 9 | 1.18 | 1.5 | 0.01 | 0 | 0.01 | 0.01 | 0 | 1.06 | 0.05 | 982 | 1378 | 1429.7 | 17 | 85.4 | 123.5 | -0.2841 | -0.6464 | -1.6548 | 3432.274342
9.29 | 2956.194833 | 1 | 0 | 0 | 0.15 | 0.01 | 0.01 | 7.7 | 4.6 | 1.7 | 0.01 | 0 | 0.01 | 0.01 | 0 | 0.05 | 0 | 996 | 1467.6 | 1533.8 | 16 | 57.7 | 121.8 | -0.0905 | -0.0174 | 0.0136 | 3350.875675
9.29 | 2956.194833 | 1 | 0 | 0 | 0.15 | 0.01 | 0.01 | 12.52 | 0.95 | 1.48 | 0.01 | 0 | 0.01 | 0.01 | 0 | 0.05 | 0 | 1093 | 1427.4 | 1461.9 | 15 | 184.4 | 167.3 | -0.1016 | 0.2115 | -0.4411 | 3530.390455
9.29 | 2956.194833 | 1 | 0 | 0 | 0.15 | 0.01 | 0.01 | 12.57 | 0.96 | 0.02 | 0.21 | 0 | 0.01 | 8.06 | 0 | 0.03 | 0 | 982 | 1593.7 | 1614.3 | 15 | 89 | 108.3 | -0.0935 | 0.0547 | 0.1149 | 3402.498795
9.29 | 2956.194833 | 1 | 0 | 0 | 0.01 | 0.01 | 0.01 | 0.01 | 8.27 | 0.02 | 0.01 | 0 | 0.01 | 0.01 | 0 | 0.03 | 0.62 | 1040 | 1267.8 | 1291.2 | 18 | 100.3 | 105.2 | -0.6724 | 0.0458 | 0.0618 | 3242.349982
9.29 | 2956.194833 | 1 | 0 | 0 | 0.01 | 0.01 | 0.01 | 3.12 | 8.31 | 1.7 | 0.01 | 0 | 0.01 | 0.01 | 0 | 0.9 | 0.7 | 1093 | 1154.8 | 1289.1 | 20 | 100.3 | 122.8 | -0.5643 | -0.0558 | -0.0677 | 3372.073679
9.29 | 2956.194833 | 1 | 0 | 0 | 0 | 0.01 | 0.01 | 9.1 | 0.01 | 1.51 | 0.01 | 0 | 0.01 | 0.01 | 0 | 1.19 | 0.02 | 927 | 1281.5 | 1336.7 | 17 | 65.8 | 112 | -0.5856 | 0.024 | 0.0156 | 3221.469233
9.29 | 2956.194833 | 1 | 0 | 0 | 0.02 | 0.1 | 4.27 | 0.01 | 0.94 | 1.18 | 0.01 | 0 | 0.01 | 0.01 | 0 | 0.07 | 0.09 | 1070 | 1316 | 1815.5 | 16 | 123.4 | 109.1 | -0.6695 | 0.0754 | -0.3335 | 3321.319489
9.29 | 2956.194833 | 1 | 0 | 0 | 0.01 | 0.11 | 0.18 | 12.51 | 7.99 | 1.44 | 0.01 | 0 | 0.01 | 0.01 | 0 | 0.27 | 0.22 | 982 | 1272.6 | 1860.3 | 19 | 63.7 | 133.4 | 0.1224 | 0.0359 | -0.2911 | 3561.170673
9.29 | 2956.194833 | 1 | 0 | 0 | 0.02 | 0.01 | 0.01 | 12.49 | 5.14 | 1.3 | 0.01 | 0 | 0.01 | 0.01 | 0 | 0.03 | 0.41 | 996 | 1012.8 | 1213.3 | 17.5 | 91.7 | 134.1 | -0.6037 | 0.1582 | -0.1296 | 3097.270282
9.29 | 2956.194833 | 1 | 0 | 0 | 0.23 | 0.01 | 0.36 | 0.01 | 7 | 2.01 | 0.01 | 0 | 0.08 | 0.01 | 0 | 0.03 | 0 | 1038 | 1719.1 | 1822.4 | 15 | 104.4 | 118.5 | -0.2639 | 0.0366 | -0.0176 | 3350.26573
9.29 | 2956.194833 | 1 | 0 | 0 | 0.15 | 0.01 | 0.01 | 16.42 | 1.18 | 0.64 | 0.01 | 0 | 0.01 | 0.01 | 0 | 0.05 | 0 | 1038 | 1488.2 | 1526.8 | 15 | 116 | 145.9 | -0.0055 | 0.2373 | -0.0697 | 3508.348755
9.545 | 2956.194866 | 1 | 0 | 0 | 0.01 | 0.01 | 0.01 | 7.39 | 1.5 | 1.7 | 0.01 | 0 | 0.01 | 0.01 | 0 | 0.03 | 1.8 | 996 | 1116.2 | 1384.9 | 17 | 57.1 | 120 | -0.6185 | 0.0723 | -0.016 | 3011.194866
9.545 | 2956.194866 | 1 | 0 | 0 | 0.03 | 0.01 | 0.01 | 14.5 | 0.01 | 1.48 | 0.01 | 0 | 0.01 | 0.01 | 0 | 1.03 | 0.02 | 982 | 1329.8 | 1371.1 | 16 | 104.3 | 154.3 | -0.4389 | 0.1572 | -0.8142 | 3353.717486
9.545 | 2956.194866 | 1 | 0 | 0 | 0.12 | 0.18 | 0.06 | 12.57 | 6.99 | 1.76 | 0.01 | 0 | 0.01 | 0.01 | 0 | 0.01 | 0 | 960 | 1440 | 1998.1 | 17 | 103 | 133 | 0.162 | -0.0182 | 0.0596 | 3508.265831
9.545 | 2956.194866 | 1 | 0 | 0 | 0.01 | 0.01 | 0.01 | 0.01 | 0.14 | 0.02 | 0.01 | 0 | 0.01 | 0.01 | 0 | 0.03 | 1.8 | 996 | 1272.4 | 1299.9 | 16.8 | 78.2 | 102.8 | -0.7664 | 0.1095 | 0.1315 | 3058.445871
9.545 | 2956.194866 | 1 | 0 | 0 | 0.01 | 0.05 | 0.05 | 12.52 | 0.95 | 0.92 | 0.01 | 0 | 0.01 | 0.01 | 0 | 0.17 | 1.54 | 1038 | 1088.6 | 1595.4 | 16.9 | 88.1 | 134.3 | -0.7016 | 0.1078 | 0.0039 | 3173.822271
9.545 | 2956.194866 | 1 | 0 | 0 | 0.01 | 0.05 | 0.05 | 0.01 | 0.01 | 2.2 | 0.01 | 0 | 0.01 | 0.01 | 0 | 0.62 | 1.48 | 982 | 1386 | 1746.6 | 16 | 67.7 | 110.8 | -0.4218 | 0.2056 | 0.1225 | 3011.194866
9.545 | 2956.194866 | 1 | 0 | 0 | 0.03 | 0.01 | 0.01 | 7.7 | 0.01 | 0.02 | 0.01 | 0 | 0.01 | 0.01 | 0 | 1.03 | 0.01 | 996 | 1267.8 | 1288.4 | 16.1 | 176.3 | 110.3 | -0.423 | -0.1427 | -0.0992 | 3290.585021
9.545 | 2956.194866 | 1 | 0 | 0 | 0.04 | 0.01 | 0.02 | 0.01 | 7.99 | 2.2 | 0.01 | 0 | 0.01 | 0.01 | 0 | 1 | 0 | 900 | 1290 | 1325.2 | 18 | 78 | 107.3 | -0.6467 | 0.0897 | -0.2665 | 3148.536232
9.545 | 2956.194866 | 1 | 0 | 0 | 0.27 | 0.27 | 0.01 | 0.01 | 0.95 | 0.02 | 0.07 | 0 | 0.01 | 0.01 | 0 | 0.03 | 0 | 1050 | 1722.5 | 2142.8 | 12.5 | 77.7 | 103.7 | -0.2216 | 0.1563 | 0.0214 | 3204.758995
9.545 | 2956.194866 | 1 | 0 | 0 | 0.03 | 0.01 | 0.01 | 17.48 | 7 | 0.98 | 0.01 | 0 | 0.01 | 3.9 | 0 | 1.03 | 0.02 | 1050 | 1327 | 1356.5 | 18.2 | 100.1 | 190 | 0.0928 | 0.2046 | -2.2013 | 3771.501072
9.545 | 2956.194866 | 1 | 0 | 0 | 0.01 | 0.1 | 3.3 | 0.01 | 5.1 | 0.02 | 0.01 | 0 | 0.01 | 0.01 | 0 | 0.05 | 0.11 | 996 | 1267.8 | 1688.1 | 17.8 | 82.9 | 104.2 | -0.4723 | 0.1712 | -0.164 | 3159.83407
9.545 | 2956.194866 | 1 | 0 | 0 | 0.03 | 0.01 | 0.01 | 14.36 | 2 | 1.3 | 0.01 | 0 | 0.01 | 0.01 | 0 | 1.07 | 0.05 | 982 | 1354.8 | 1389.3 | 16.7 | 79.9 | 141.3 | -0.233 | -0.0106 | -1.7752 | 3498.568803
9.545 | 2956.194866 | 1 | 0 | 0 | 0.09 | 1 | 0.5 | 12.49 | 0.01 | 1.3 | 0.01 | 0.1 | 0.01 | 0.01 | 0 | 0.03 | 0 | 1038 | 1367 | 1984.3 | 15 | 57.4 | 134.4 | -0.0589 | -0.0183 | -2.0275 | 3460.930179
9.545 | 2956.194866 | 1 | 0 | 0 | 0.03 | 0.01 | 0.01 | 0.01 | 2 | 0.98 | 0.01 | 0 | 0.01 | 0.01 | 0 | 0.21 | 0.31 | 1093 | 1019.7 | 1223.7 | 17 | 81.1 | 107.1 | -0.9569 | -0.2081 | -0.0441 | 3011.194866
9.545 | 2956.194866 | 1 | 0 | 0 | 0 | 0.01 | 0.01 | 14.4 | 0.93 | 0.02 | 0.01 | 0 | 0.01 | 0.01 | 0 | 0.39 | 0.57 | 982 | 1172 | 1190 | 17 | 57.4 | 120.8 | -0.4908 | 0.2238 | -0.0462 | 3054.36014
9.545 | 2956.194866 | 1 | 0 | 0 | 0.03 | 0.01 | 0.01 | 9 | 4.26 | 1.19 | 0.01 | 0 | 0.01 | 0.01 | 0 | 1.03 | 0.02 | 1038 | 1301.8 | 1352.8 | 17 | 99 | 128.1 | -0.2551 | 0.0789 | -0.049 | 3375.825673
9.545 | 2956.194866 | 1 | 0 | 0 | 0.03 | 0.01 | 0.01 | 0.01 | 0.95 | 0.02 | 0.01 | 0.01 | 0.01 | 0.01 | 0 | 1.05 | 0.01 | 996 | 1332.2 | 1354.2 | 16 | 57.1 | 103.6 | -0.7876 | -0.6639 | -0.1488 | 3071.07268
9.33 | 2956.19507 | 1 | 0 | 0 | 0.2 | 0.01 | 0.01 | 12.52 | 8.31 | 1 | 0.01 | 0 | 0.09 | 4.99 | 0 | 0.03 | 0 | 1038 | 1612.3 | 1674.3 | 15.5 | 62.1 | 137.3 | 0.3533 | 0.1445 | 0.0434 | 3568.942422
9.33 | 2956.19507 | 1 | 0 | 0 | 0.09 | 1 | 0.5 | 16.42 | 0.01 | 1.3 | 0.01 | 0.1 | 0.01 | 0.01 | 0 | 0.03 | 0 | 982 | 1309.1 | 1963.7 | 15 | 81.3 | 144 | -0.3333 | -0.0255 | -0.7162 | 3354.543281
9.33 | 2956.19507 | 1 | 0 | 0 | 0.03 | 0.01 | 0.01 | 12.54 | 8.27 | 1.48 | 0.01 | 0.01 | 0.01 | 0.01 | 0 | 1.05 | 0.01 | 927 | 1109.3 | 1228.5 | 19 | 57.1 | 114.8 | -0.4775 | -0.1569 | 0.0236 | 3229.351301
9.33 | 2956.19507 | 1 | 0 | 0 | 0.01 | 0.01 | 0.01 | 2.01 | 7 | 1 | 0.01 | 0 | 0.01 | 0.01 | 0 | 0.13 | 1.9 | 927 | 1155 | 1233.3 | 17 | 78.3 | 103.7 | -0.6759 | 0.2173 | -0.8572 | 3136.612663
9.33 | 2956.19507 | 1 | 0 | 0 | 0.01 | 0.01 | 0.01 | 0.01 | 2.1 | 0.02 | 0.43 | 0 | 0.01 | 0.01 | 0 | 0.95 | 0.72 | 1149 | 1522.7 | 1577.8 | 17 | 180.3 | 108.8 | -0.3827 | 0.2805 | -0.1564 | 3379.536311
9.33 | 2956.19507 | 1 | 0 | 0 | 0.04 | 0.01 | 0.01 | 7.74 | 8.31 | 0.02 | 0.01 | 0 | 0.01 | 0.01 | 0 | 1.02 | 0.09 | 996 | 1371.4 | 1392.1 | 18 | 95.1 | 107.4 | -0.3884 | 0.1835 | -0.1103 | 3249.876203
9.33 | 2956.19507 | 1 | 0 | 0 | 0.03 | 0.01 | 0.01 | 0.01 | 0.01 | 0.99 | 0.01 | 0 | 0.01 | 0.01 | 0 | 1.06 | 0.09 | 1038 | 1281.5 | 1316 | 17 | 67.8 | 105.9 | -0.8452 | 0.0565 | 0.1914 | 3011.19507
9.33 | 2956.19507 | 1 | 0 | 0 | 0.01 | 0.01 | 0.01 | 12.45 | 7.01 | 0.92 | 0.01 | 0 | 0.01 | 0.01 | 0 | 1.02 | 0.71 | 1025 | 1164.4 | 1288.4 | 17.9 | 121.3 | 144 | 0.0414 | 0.1291 | -0.7284 | 3481.546894
9.33 | 2956.19507 | 1 | 0 | 0 | 0.04 | 0.01 | 0.02 | 12.51 | 6.2 | 0.02 | 0.01 | 0 | 0.01 | 0.01 | 0 | 1 | 0 | 1093 | 1329.8 | 1347.8 | 17.2 | 161.3 | 130.6 | -0.2901 | -0.0403 | -0.1591 | 3304.361607
9.33 | 2956.19507 | 1 | 0 | 0 | 0.27 | 0.27 | 0.01 | 12.54 | 0.01 | 2.02 | 0.07 | 0 | 0.01 | 0.01 | 0 | 0.03 | 0 | 1100 | 1777.6 | 2272 | 13.1 | 136.9 | 186.2 | 0.8109 | 0.1484 | -1.8616 | 3988.547108
9.33 | 2956.19507 | 1 | 0 | 0 | 0.04 | 0.01 | 0.01 | 9.9 | 8.27 | 1.3 | 0.01 | 0 | 0.01 | 0.01 | 0 | 0.81 | 0.03 | 996 | 1281.5 | 1329.7 | 18 | 78.7 | 119.7 | -0.0506 | 0.3108 | -0.0811 | 3183.172166
9.33 | 2956.19507 | 1 | 0 | 0 | 0.04 | 0.01 | 0.01 | 7.93 | 2 | 0.92 | 0.01 | 0 | 0.01 | 0.01 | 0 | 1.02 | 0.09 | 1050 | 1274.7 | 1302.2 | 17.5 | 180.3 | 122.8 | -0.5304 | -0.0485 | -0.0518 | 3346.381334
9.33 | 2956.19507 | 1 | 0 | 0 | 0.03 | 0.01 | 0.01 | 0.41 | 4.6 | 1.98 | 1.8 | 0 | 2.5 | 0.01 | 0 | 0.1 | 1.07 | 996 | 2514.9 | 2625.1 | 17 | 86.8 | 110.8 | 1.1248 | 0.0922 | 0.0865 | 3719.428606
9.33 | 2956.19507 | 1 | 0 | 0 | 0.01 | 0.03 | 0.01 | 15 | 5.1 | 2.21 | 0.01 | 0 | 0.01 | 0.01 | 0 | 0.09 | 1.41 | 982 | 1267.8 | 1641 | 18 | 62.3 | 161.4 | -0.2601 | 0.0455 | -0.2614 | 3389.177055
9.33 | 2956.19507 | 1 | 0 | 0 | 0.15 | 0.01 | 0.01 | 7.74 | 1.13 | 2.1 | 0.01 | 0 | 0.01 | 0.01 | 0 | 0.05 | 0 | 927 | 1536.5 | 1602 | 14.5 | 71.5 | 118.9 | -0.0627 | 0.2502 | -0.2845 | 3380.074156
9.33 | 2956.19507 | 1 | 0 | 0 | 0.01 | 0.01 | 0.01 | 10.1 | 0.14 | 1.04 | 0.01 | 0 | 0.01 | 0.01 | 0 | 0.9 | 0.7 | 996 | 1254 | 1281.6 | 16.8 | 101.7 | 118.9 | -0.5804 | -0.135 | 0.1882 | 3193.894988
9.33 | 2956.19507 | 1 | 0 | 0 | 0.1 | 3 | 0.3 | 12.66 | 1.09 | 0.49 | 0.01 | 0 | 0.01 | 0.01 | 0 | 0.03 | 0 | 927 | 1343.6 | 1936.1 | 16 | 59 | 111 | -0.2161 | 0.0398 | 0.0271 | 3110.30077
9.33 | 2956.19507 | 1 | 0 | 0 | 0.01 | 0.01 | 0.01 | 9.2 | 8.31 | 1.3 | 0.01 | 0 | 0.01 | 0.01 | 0 | 0.27 | 0.71 | 996 | 1260.9 | 1333.2 | 26 | 56.9 | 119.8 | -0.4305 | 0.0856 | 0.0517 | 3136.627678
9.33 | 2956.19507 | 1 | 0 | 0 | 0.04 | 0.01 | 0.01 | 8.9 | 0.01 | 0.02 | 0.01 | 0 | 0.01 | 0.01 | 0 | 1.04 | 0.03 | 996 | 1433.8 | 1451.8 | 16 | 115.3 | 110.3 | -0.354 | 0.1524 | 0.0083 | 3198.177657
9.33 | 2956.19507 | 1 | 0 | 0 | 0.15 | 0.01 | 0.01 | 4.8 | 8.3 | 0.02 | 0.01 | 0 | 0.01 | 0.01 | 0 | 0.05 | 0 | 996 | 1420 | 1438 | 17 | 114.8 | 104.2 | -0.163 | -0.9342 | -0.0878 | 3309.931011
9.33 | 2956.19507 | 1 | 0 | 0 | 0.03 | 0.01 | 0.01 | 14.04 | 1.02 | 1.97 | 0.01 | 0 | 0.01 | 0.01 | 0 | 1.07 | 0.05 | 1025 | 1077 | 1325.1 | 17 | 90.6 | 154.3 | -0.4605 | 0.1261 | -1.9573 | 3522.310232
9.33 | 2956.19507 | 1 | 0 | 0 | 0.01 | 0.01 | 0.01 | 9.8 | 8.28 | 1 | 0.01 | 0 | 0.01 | 0.01 | 0 | 0.03 | 0.7 | 982 | 1180 | 1279.5 | 18 | 68.4 | 111 | -0.3863 | 0.2822 | 0.0487 | 3250.001456
9.33 | 2956.19507 | 1 | 0 | 0 | 0.01 | 0.12 | 0.08 | 12.47 | 7.97 | 0.02 | 0.01 | 0 | 0.01 | 0.01 | 0 | 0.2 | 0.19 | 996 | 1085 | 1756 | 19.3 | 71.2 | 112.2 | -0.0775 | 0.1021 | -0.0517 | 3274.700032
9.33 | 2956.19507 | 1 | 0 | 0 | 0.01 | 0.01 | 0.01 | 12.51 | 0.01 | 0.99 | 0.01 | 0 | 0.01 | 0.01 | 0 | 1.21 | 0.01 | 1093 | 1201.2 | 1260.2 | 16 | 104.3 | 158 | -0.5998 | -0.0635 | -1.0215 | 3327.135085
9.33 | 2956.19507 | 1 | 0 | 0 | 0.16 | 0.01 | 0.01 | 9 | 2.8 | 1.21 | 0.48 | 0.05 | 0.01 | 0.01 | 0 | 0.04 | 0 | 982 | 1936.1 | 2005 | 15.4 | 69.1 | 114.6 | 0.3075 | 0.1988 | -0.031 | 3519.460882
9.33 | 2956.19507 | 1 | 0 | 0 | 0.18 | 0.01 | 0.01 | 12.52 | 0.01 | 1.3 | 0.29 | 0 | 0.01 | 0.01 | 0 | 0.03 | 0.03 | 996 | 1722.5 | 1777.6 | 14 | 57.1 | 145.8 | -0.1216 | 0.0179 | 0.0077 | 3318.279739
9.33 | 2956.19507 | 1 | 0 | 0 | 0.01 | 0.01 | 0.01 | 12.52 | 8.29 | 1.5 | 0.01 | 0 | 0.01 | 0.01 | 0 | 0.9 | 0.7 | 1093 | 1281.5 | 1316 | 22 | 120.7 | 156.6 | -0.1192 | 0.0047 | -0.0992 | 3540.817043
9.33 | 2956.19507 | 1 | 0 | 0 | 0.01 | 0.01 | 0.01 | 14.5 | 7 | 0.02 | 0.01 | 0 | 0.01 | 0.01 | 0 | 0.9 | 0.7 | 1038 | 1096.5 | 1136.9 | 18 | 132.9 | 117.5 | -0.5825 | 0.0347 | 0.0249 | 3175.265302
9.33 | 2956.19507 | 1 | 0 | 0 | 0.04 | 0.01 | 0.01 | 8.9 | 0.94 | 2.2 | 0.01 | 0 | 0.01 | 0.01 | 0 | 1.06 | 0.05 | 960 | 1320.8 | 1381.8 | 17 | 81 | 123.4 | -0.4149 | 0.0562 | 0.203 | 3310.129911
9.33 | 2956.19507 | 1 | 0 | 0 | 0.03 | 0.01 | 0.01 | 13.82 | 0.95 | 1.98 | 0.01 | 0.01 | 0.01 | 0.01 | 0 | 1.06 | 0.02 | 982 | 1247.1 | 1274.7 | 16.1 | 80.7 | 153.7 | -0.4623 | -0.0941 | -0.8682 | 3203.531555
9.33 | 2956.19507 | 1 | 0 | 0 | 0.01 | 0.05 | 0.05 | 7.43 | 6.98 | 0.02 | 0.01 | 0 | 0.01 | 0.01 | 0 | 0.76 | 1.16 | 996 | 1281.5 | 1316.9 | 18 | 88.1 | 110.9 | -0.6218 | 0.1142 | 0.1056 | 3158.517434
9.33 | 2956.19507 | 1 | 0 | 0 | 0.02 | 0.01 | 0.01 | 0.01 | 2.8 | 0.02 | 0.01 | 0 | 0.01 | 0.01 | 0 | 0.1 | 1.95 | 996 | 1393 | 1416.4 | 16.1 | 71.2 | 105.2 | -0.5399 | -0.0548 | 0.1883 | 3120.296516
9.33 | 2956.19507 | 1 | 0 | 0 | 0.15 | 0.01 | 0.01 | 3.11 | 0.01 | 1.97 | 0.41 | 0.03 | 0.01 | 0.01 | 0 | 0.04 | 0 | 982 | 1736.3 | 1860.3 | 13.4 | 61.3 | 114.4 | -0.0448 | -0.0473 | 0.1098 | 3330.607239
9.33 | 2956.19507 | 1 | 0 | 0 | 0.04 | 0.01 | 0.02 | 6.75 | 2.8 | 0.02 | 0.01 | 0 | 0.01 | 0.01 | 0 | 1 | 0 | 982 | 1317.4 | 1338 | 17 | 93.7 | 105.5 | -0.7238 | 0.1789 | -0.0234 | 3048.020264
9.33 | 2956.19507 | 1 | 0 | 0 | 0 | 0.01 | 0.01 | 0.01 | 0.01 | 1.98 | 0.01 | 0 | 0.01 | 0.01 | 0 | 0.43 | 0.56 | 996 | 1280.2 | 1478.4 | 17 | 87.7 | 110 | -0.6709 | 0.191 | -0.1399 | 3092.78786
9.33 | 2956.19507 | 1 | 0 | 0 | 0.07 | 0.6 | 0.3 | 11.9 | 0.01 | 0.49 | 0.01 | 0 | 0.01 | 0.01 | 0 | 1.2 | 0 | 1025 | 1412.5 | 1949.9 | 16 | 85 | 115.1 | -0.2056 | 0.0828 | 0.0914 | 3284.886434
9.33 | 2956.19507 | 1 | 0 | 0 | 0.15 | 0.01 | 0.01 | 14.5 | 0.01 | 2.1 | 0.01 | 0 | 0.01 | 0.01 | 0 | 0.05 | 0 | 1025 | 1473.8 | 1552.6 | 14 | 74.6 | 167.3 | -0.2042 | -0.0094 | -1.0085 | 3469.306857
9.33 | 2956.19507 | 1 | 0 | 0 | 0.2 | 0.01 | 0.01 | 12.56 | 0.01 | 0.02 | 0.01 | 0 | 0.08 | 2.03 | 0 | 0.03 | 0 | 1038 | 1619.2 | 1646.8 | 14 | 60.3 | 110.7 | -0.2619 | 0.1586 | 0.0059 | 3409.683995
9.33 | 2956.19507 | 1 | 0 | 0 | 0.03 | 0.01 | 0.01 | 0.01 | 0.01 | 1.21 | 0.01 | 0.01 | 0.01 | 0.01 | 0 | 1.05 | 0.05 | 1025 | 1309.8 | 1337.5 | 16.3 | 78.2 | 107.7 | -0.6639 | -0.1462 | 0.1743 | 3281.986693
9.33 | 2956.19507 | 1 | 0 | 0 | 0.27 | 0.27 | 0.01 | 4.65 | 0.01 | 1.21 | 0.07 | 0 | 0.01 | 0.01 | 0 | 0.03 | 0 | 996 | 1743.2 | 2220.9 | 13 | 62.7 | 110.7 | 0.0613 | 0.2759 | 0.1855 | 3261.398575
9.33 | 2956.19507 | 1 | 0 | 0 | 0.01 | 0.08 | 0.04 | 12.45 | 0.01 | 1.44 | 0.01 | 0 | 0.01 | 0.01 | 0 | 0.26 | 0.19 | 1038 | 1267.8 | 1855 | 16 | 103.9 | 146 | -0.2187 | 0.0268 | -2.0313 | 3489.266054
9.33 | 2956.19507 | 1 | 0 | 0 | 0.04 | 0.01 | 0.01 | 0.01 | 7.99 | 1.19 | 0.01 | 0 | 0.01 | 0.01 | 0 | 1.04 | 0.01 | 996 | 1282.2 | 1312.5 | 18 | 65.8 | 106.1 | -0.6594 | 0.0511 | -0.0709 | 3181.290701
9.605 | 2956.19469 | 1 | 0 | 0 | 0.04 | 0.01 | 0.02 | 12.52 | 0.01 | 0.49 | 0.01 | 0 | 0.01 | 0.01 | 0 | 1 | 0 | 996 | 1300.8 | 1322.2 | 16 | 93.6 | 116.8 | -0.3702 | -0.6633 | -0.0411 | 3201.286591
9.605 | 2956.19469 | 1 | 0 | 0 | 0.16 | 0.16 | 0.05 | 12.51 | 0.94 | 0.49 | 0.01 | 0 | 0.01 | 0.01 | 0 | 0.01 | 0 | 900 | 1466.9 | 1929.2 | 14 | 58.3 | 110.7 | 0.1097 | 0.1691 | 0.0574 | 3418.778806
9.465 | 2956.1944 | 1 | 0 | 0 | 0.39 | 0.22 | 0.01 | 12.49 | 8.27 | 1.7 | 1.08 | 0 | 0.01 | 0.01 | 0 | 0.03 | 0 | 996 | 2446 | 2625.1 | 13 | 64.7 | 133.4 | 1.6076 | 0.1891 | -0.0048 | 4012.475334
9.465 | 2956.1944 | 1 | 0 | 0 | 0.15 | 0.01 | 0.01 | 12.45 | 0.01 | 0.92 | 0.01 | 0 | 0.01 | 0.01 | 0 | 0.05 | 0 | 1100 | 1460.7 | 1509.7 | 15 | 202 | 136.8 | -0.0811 | 0.0481 | 0.0264 | 3463.207338
9.465 | 2956.1944 | 1 | 0 | 0 | 0.15 | 0.01 | 0.01 | 0.01 | 0.01 | 1.51 | 0.01 | 0 | 0.01 | 0.01 | 0 | 0.05 | 0 | 996 | 1584.7 | 1639.8 | 13.9 | 61.9 | 107.3 | -0.7361 | -0.0464 | -0.0033 | 3072.199192
9.465 | 2956.1944 | 1 | 0 | 0 | 0.01 | 0.01 | 0.01 | 10.97 | 1.02 | 1 | 0.01 | 0 | 0.01 | 0.01 | 0 | 0.27 | 0.71 | 1050 | 1119.6 | 1295.5 | 16 | 95.1 | 125.6 | -0.6486 | 0.0521 | -0.0875 | 3011.1944
9.465 | 2956.1944 | 1 | 0 | 0 | 0.18 | 0.01 | 0.01 | 0.01 | 0.01 | 0.02 | 0.46 | 0.04 | 0.01 | 0.01 | 0 | 0.04 | 0 | 1038 | 1826 | 1874.2 | 14.5 | 132.9 | 103.7 | -0.2237 | -0.0306 | -0.0452 | 3450.832645
9.465 | 2956.1944 | 1 | 0 | 0 | 0.01 | 0.01 | 0.01 | 12.49 | 5.14 | 1.3 | 0.01 | 0 | 0.01 | 0.01 | 0 | 0.9 | 0.7 | 1038 | 1254 | 1281.6 | 19 | 75.6 | 139.6 | -0.5519 | 0.1649 | -0.6859 | 3203.088559
9.465 | 2956.1944 | 1 | 0 | 0 | 0.1 | 0.5 | 0.3 | 12.55 | 0.94 | 0.02 | 0.01 | 0 | 0.01 | 0.01 | 0 | 0.03 | 0 | 1038 | 1407.7 | 1929.2 | 15 | 136.3 | 114.4 | -0.1324 | 0.1364 | 0.0702 | 3312.091363
9.465 | 2956.1944 | 1 | 0 | 0 | 0.01 | 0.01 | 0.01 | 5 | 0.01 | 0.99 | 0.01 | 0 | 0.01 | 0.01 | 0 | 0.92 | 0.7 | 996 | 1342.9 | 1370.5 | 16 | 65.7 | 110.8 | -0.8236 | -0.0573 | 0.1774 | 3094.908852
9.465 | 2956.1944 | 1 | 0 | 0 | 0.01 | 0.06 | 0.08 | 8.9 | 8.31 | 1.3 | 0.01 | 0 | 0.01 | 3.9 | 0 | 0.25 | 0.23 | 996 | 1343.6 | 1639.8 | 20 | 85 | 115.8 | -0.1567 | -0.0639 | -0.075 | 3334.936354
9.465 | 2956.1944 | 1 | 0 | 0 | 0.15 | 0.01 | 0.01 | 0.41 | 0.95 | 1.98 | 0.01 | 0 | 0.01 | 0.01 | 0 | 0.05 | 0 | 1038 | 1421.5 | 1476.6 | 15 | 105.8 | 108.8 | -0.4854 | 0.0967 | -0.0242 | 3165.997811
9.465 | 2956.1944 | 1 | 0 | 0 | 0.15 | 0.01 | 0.01 | 12.45 | 0.01 | 0.82 | 0.01 | 0 | 0.01 | 0.01 | 0 | 0.05 | 0 | 1025 | 1502 | 1530.9 | 14.4 | 61.5 | 139.6 | -0.1318 | -0.0955 | -1.6937 | 3577.887074
9.465 | 2956.1944 | 1 | 0 | 0 | 0.06 | 2.09 | 0.32 | 12.58 | 0.01 | 0.02 | 0.01 | 0 | 0.01 | 0.01 | 0 | 0.88 | 0 | 996 | 1389 | 1894.8 | 16 | 69.1 | 111 | -0.1542 | 0.0197 | -0.05 | 3311.648517
9.465 | 2956.1944 | 1 | 0 | 0 | 0.03 | 0.01 | 0.01 | 12.49 | 7 | 0.02 | 0.01 | 0 | 0.01 | 0.01 | 0 | 0.21 | 0.31 | 996 | 1386 | 1413.5 | 18 | 60.4 | 112.2 | -0.242 | -0.0155 | -0.7848 | 3308.942302
9.465 | 2956.1944 | 1 | 0 | 0 | 0.01 | 0.05 | 0.02 | 0.01 | 0.01 | 1.47 | 0.01 | 0 | 0.01 | 0.01 | 0 | 0.36 | 0.08 | 1025 | 1019 | 1591.6 | 17 | 108.3 | 108.2 | -0.8992 | 0.2536 | 0.0024 | 3110.89107
9.465 | 2956.1944 | 1 | 0 | 0 | 0.19 | 0.01 | 0.73 | 0.01 | 5.14 | 0.02 | 0.01 | 0 | 0.08 | 0.01 | 0 | 0.03 | 0 | 996 | 1722.5 | 1770.7 | 15 | 82.7 | 104.1 | -0.1489 | -0.028 | -0.0904 | 3379.60108
9.465 | 2956.1944 | 1 | 0 | 0 | 0.2 | 0.01 | 0.03 | 8.84 | 0.01 | 1.51 | 0.01 | 0 | 0.08 | 0.01 | 0 | 0.03 | 0 | 1038 | 1674.3 | 1729.4 | 14 | 142.8 | 132.5 | -0.053 | 0.2167 | -0.397 | 3499.125069
9.31 | 2956.194415 | 1 | 0 | 0 | 0.01 | 0.01 | 0.01 | 10.2 | 1.02 | 2.1 | 0.01 | 0 | 0.01 | 8.02 | 0 | 0.92 | 0.7 | 1050 | 1324.3 | 1372.5 | 17 | 113.6 | 158 | -0.2719 | 0.2305 | -0.1846 | 3438.59488
9.31 | 2956.194415 | 1 | 0 | 0 | 0.12 | 0.18 | 0.06 | 9.9 | 4.14 | 1.92 | 0.01 | 0 | 0.01 | 0.01 | 0 | 0.01 | 0 | 1093 | 1412.5 | 2087.7 | 16 | 104.4 | 148.8 | 0.2372 | -0.741 | 0.0388 | 3685.369276
9.465 | 2956.1944 | 1 | 0 | 0 | 0.01 | 0.05 | 0.05 | 12.49 | 0.01 | 0.98 | 0.01 | 0 | 0.01 | 0.01 | 0 | 0.17 | 1.54 | 927 | 1309.1 | 1641 | 15.5 | 62.1 | 116.8 | -0.4737 | -0.0161 | -0.0701 | 3234.183402
9.465 | 2956.1944 | 1 | 0 | 0 | 0.14 | 3 | 0.24 | 12.57 | 0.96 | 0.02 | 0.01 | 0 | 0.01 | 0.01 | 0 | 0.03 | 0 | 1038 | 1420 | 1936.1 | 15 | 86.9 | 116.7 | -0.1576 | 0.0888 | -0.002 | 3348.013196
9.465 | 2956.1944 | 1 | 0 | 0 | 0 | 0.04 | 0.06 | 10 | 8.3 | 1.98 | 0.01 | 0 | 0.01 | 0.01 | 0 | 0.39 | 0.2 | 1038 | 1274.7 | 1598.5 | 20 | 78.7 | 146.8 | -0.0787 | 0.0399 | -0.3508 | 3423.60423
9.465 | 2956.1944 | 1 | 0 | 0 | 0.15 | 0.01 | 0.01 | 12.51 | 1.03 | 0.02 | 0.01 | 0 | 0.01 | 0.01 | 0 | 0.05 | 0 | 996 | 1451.7 | 1469.7 | 14 | 57.4 | 110.7 | -0.3703 | 0.0756 | -0.0445 | 3199.122663
9.465 | 2956.1944 | 1 | 0 | 0 | 0.02 | 0.1 | 2.02 | 10.09 | 2.8 | 1.51 | 0.01 | 0 | 0.01 | 0.01 | 0 | 0.03 | 0 | 996 | 1266.5 | 1894.8 | 17 | 71.2 | 129.5 | -0.2578 | -0.1216 | -0.9025 | 3425.619178
9.465 | 2956.1944 | 1 | 0 | 0 | 0.1 | 0.5 | 0.3 | 13.44 | 8.31 | 0.02 | 0.01 | 0 | 0.01 | 0.01 | 0 | 0.03 | 0 | 996 | 1386 | 1915.4 | 17.5 | 61.3 | 111.4 | 0.1336 | -0.037 | -0.0498 | 3467.422247
9.465 | 2956.1944 | 1 | 0 | 0 | 0.03 | 0.01 | 0.01 | 14.5 | 8.28 | 2.15 | 0.01 | 0 | 0.01 | 0.01 | 0 | 1.03 | 0.01 | 1038 | 1295.3 | 1489.6 | 20 | 78 | 186.2 | -0.0264 | 0.0319 | -2.1646 | 3620.393207
9.465 | 2956.1944 | 1 | 0 | 0 | 0.03 | 0.01 | 0.01 | 2.97 | 8.27 | 0.02 | 0.01 | 0 | 0.01 | 0.01 | 0 | 1.06 | 0.02 | 927 | 1392.5 | 1414.5 | 18 | 65.7 | 103.8 | -0.3485 | 0.1698 | 0.1149 | 3242.654087
9.465 | 2956.1944 | 1 | 0 | 0 | 0.27 | 0.27 | 0.01 | 0.01 | 0.01 | 0.02 | 0.07 | 0 | 0.01 | 0.01 | 0 | 0.03 | 0 | 1093 | 1736.3 | 2187.5 | 12 | 101.7 | 105.5 | 0.0503 | -0.0131 | -0.2003 | 3543.42599
9.465 | 2956.1944 | 1 | 0 | 0 | 0.03 | 0.01 | 0.01 | 0.01 | 8.29 | 2.1 | 0.01 | 0 | 0.01 | 0.01 | 0 | 1.02 | 0.01 | 1085 | 1219.7 | 1477 | 19 | 129.1 | 110.6 | -0.3865 | 0.1911 | -0.0697 | 3290.715496
9.465 | 2956.1944 | 1 | 0 | 0 | 0.24 | 0.01 | 0.01 | 12 | 0.94 | 0.49 | 0.29 | 0 | 0.01 | 0.01 | 0 | 0.03 | 0.03 | 996 | 1839.6 | 1875 | 13.8 | 80 | 116.6 | 0.3211 | 0.1289 | -0.7671 | 3530.405077
9.465 | 2956.1944 | 1 | 0 | 0 | 0.15 | 0.01 | 0.01 | 14.36 | 0.01 | 2.2 | 0.01 | 0 | 0.01 | 0.01 | 0 | 0.05 | 0 | 1050 | 1466.9 | 1550.9 | 15 | 61 | 177.1 | -0.1635 | 0.1342 | -2.2043 | 3690.949078
9.465 | 2956.1944 | 1 | 0 | 0 | 0.18 | 0.01 | 0.01 | 12.51 | 5.14 | 0.99 | 0.29 | 0 | 0.01 | 0.01 | 0 | 0.03 | 0.03 | 1038 | 1743.2 | 1798.3 | 15.4 | 125.8 | 141.9 | 0.4336 | 0.0889 | -0.1257 | 3604.132797
9.465 | 2956.1944 | 1 | 0 | 0 | 0.01 | 0.01 | 0.01 | 0.01 | 0.01 | 2.2 | 0.34 | 0 | 0.01 | 0.01 | 0 | 0.39 | 0.67 | 900 | 1424.9 | 1467.6 | 17 | 56.6 | 107.7 | -0.5895 | 0.1169 | -0.7303 | 3389.522393
9.465 | 2956.1944 | 1 | 0 | 0 | 0 | 0.01 | 0.01 | 5.1 | 6.98 | 1.47 | 0.01 | 0.01 | 0.01 | 0.01 | 0 | 0.03 | 0 | 927 | 1005.9 | 1338.6 | 18 | 67.4 | 110.7 | -0.7974 | -0.0363 | -1.5317 | 3316.591813
9.465 | 2956.1944 | 1 | 0 | 0 | 0.01 | 0.06 | 2.58 | 10.12 | 0.01 | 2.1 | 0.01 | 0 | 0.01 | 0.01 | 0 | 0.05 | 0.07 | 996 | 1068 | 1730.8 | 15.6 | 103 | 142.9 | -0.438 | 0.2643 | -0.7846 | 3231.677759
9.605 | 2956.19469 | 1 | 0 | 0 | 0.15 | 0.01 | 0.01 | 9 | 0.01 | 1.3 | 0.01 | 0 | 0.01 | 0.01 | 0 | 0.05 | 0 | 1050 | 1424.9 | 1452.5 | 14.5 | 108.3 | 125.7 | -0.2691 | 0.0272 | -0.9517 | 3443.651872
9.605 | 2956.19469 | 1 | 0 | 0 | 0.02 | 0.01 | 0.01 | 12.51 | 0.98 | 1.97 | 0.01 | 0 | 0.01 | 0.01 | 0 | 0.03 | 0.41 | 1038 | 1226.4 | 1429.7 | 16.4 | 84.1 | 170.6 | -0.5717 | 0.0713 | -2.2563 | 3454.561071
9.605 | 2956.19469 | 1 | 0 | 0 | 0.03 | 0.01 | 0.01 | 0.01 | 0.01 | 0.02 | 0.01 | 0 | 0.01 | 0.01 | 0 | 0.1 | 1.4 | 1093 | 1274.7 | 1296.7 | 16 | 115.5 | 106.5 | -0.8992 | 0.1944 | -2.0183 | 3198.159232
9.605 | 2956.19469 | 1 | 0 | 0 | 0.03 | 0.01 | 0.01 | 7.5 | 0.01 | 0.02 | 0.01 | 0 | 0.01 | 0.01 | 0 | 1.06 | 0.02 | 996 | 1399.9 | 1417.9 | 16.4 | 101.7 | 110.9 | -0.5129 | 0.1668 | -0.2055 | 3116.051198
9.605 | 2956.19469 | 1 | 0 | 0 | 0.19 | 0.01 | 0.5 | 12.51 | 0.01 | 1.3 | 0.01 | 0 | 0.01 | 0.01 | 0 | 0.03 | 0 | 996 | 1529.6 | 1564.1 | 13.7 | 57.9 | 125.7 | -0.1092 | 0.047 | -0.9097 | 3334.430255
9.605 | 2956.19469 | 1 | 0 | 0 | 0.02 | 0.01 | 0.01 | 1.02 | 1.02 | 1.44 | 0.01 | 0 | 0.01 | 0.01 | 0 | 0.08 | 2.03 | 927 | 1016.4 | 1230.6 | 17 | 56.7 | 109.1 | -1.0424 | 0.0094 | -0.0036 | 3011.19469
9.605 | 2956.19469 | 1 | 0 | 0 | 0 | 0.12 | 0.07 | 14.5 | 0.01 | 1.47 | 0.01 | 0 | 0.01 | 0.01 | 0 | 0.23 | 0.22 | 996 | 1200.2 | 1908.5 | 17 | 89 | 158.7 | -0.3619 | 0.0741 | -0.0764 | 3427.506666
9.605 | 2956.19469 | 1 | 0 | 0 | 0.03 | 0.01 | 0.01 | 0.01 | 0.01 | 2.06 | 0.01 | 0 | 0.01 | 0.01 | 0 | 1.06 | 0.02 | 1100 | 1074.9 | 1386 | 16 | 150.5 | 123.3 | -0.737 | 0.1802 | -0.7303 | 3340.386549
9.605 | 2956.19469 | 1 | 0 | 0 | 0.01 | 0.12 | 0.08 | 0.01 | 6.99 | 0.02 | 0.01 | 0 | 0.01 | 0.01 | 0 | 0.2 | 0.19 | 1038 | 1212.6 | 1805.2 | 18.7 | 100.3 | 103.7 | -0.2995 | -0.0166 | -0.1694 | 3340.419981
9.605 | 2956.19469 | 1 | 0 | 0 | 0.01 | 0.05 | 0.05 | 8.14 | 0.01 | 1 | 0.01 | 0 | 0.01 | 0.01 | 0 | 0.13 | 1.47 | 1050 | 1274.7 | 1424.9 | 15.5 | 77.7 | 114.2 | -0.5875 | -0.0151 | -0.0129 | 3142.231572
9.605 | 2956.19469 | 1 | 0 | 0 | 0.04 | 0.01 | 0.02 | 12.52 | 1.21 | 0.82 | 0.01 | 0 | 0.01 | 0.01 | 0 | 1 | 0 | 996 | 1194 | 1219.5 | 16.9 | 104.3 | 125.7 | -0.4954 | 0.0085 | -0.0859 | 3141.378164
9.605 | 2956.19469 | 1 | 0 | 0 | 0.04 | 0.01 | 0.01 | 0.01 | 8.01 | 1 | 0.01 | 0 | 0.01 | 0.01 | 0 | 1.02 | 0.09 | 982 | 1402.8 | 1443.5 | 18.1 | 88.1 | 106.7 | -0.4059 | -0.02 | 0.0589 | 3245.32167
9.605 | 2956.19469 | 1 | 0 | 0 | 0.03 | 0.01 | 0.01 | 14.5 | 0.01 | 0.02 | 0.01 | 0.01 | 0.01 | 0.01 | 0 | 1.06 | 0.02 | 996 | 1357.3 | 1379.3 | 16 | 118.4 | 117.1 | -0.3521 | -0.0019 | 0.0472 | 3245.327234
9.605 | 2956.19469 | 1 | 0 | 0 | 0.17 | 0.16 | 0.05 | 7.4 | 1.03 | 1.5 | 0.01 | 0 | 0.01 | 0.01 | 0 | 0.01 | 0 | 1149 | 1575.7 | 2002.9 | 13.8 | 173.5 | 139.9 | 0.108 | 0.0416 | -2.1382 | 3618.331736
9.605 | 2956.19469 | 1 | 0 | 0 | 0.03 | 0.01 | 0.01 | 12.51 | 0.01 | 1.97 | 0.01 | 0 | 0.01 | 0.01 | 0 | 0.11 | 0.7 | 1038 | 1375.4 | 1430.5 | 16 | 155.9 | 152.1 | -0.2437 | 0.0321 | -1.8547 | 3560.205231
9.605 | 2956.19469 | 1 | 0 | 0 | 0.04 | 0.01 | 0.01 | 2.97 | 8.28 | 0.49 | 0.01 | 0 | 0.01 | 0.01 | 0 | 1.02 | 0.09 | 996 | 1254 | 1281.5 | 21 | 61.5 | 106.2 | -0.6016 | -0.1326 | -0.0377 | 3194.533755
9.605 | 2956.19469 | 1 | 0 | 0 | 0.01 | 0.06 | 0.08 | 0.41 | 0.01 | 1.98 | 0.01 | 0 | 0.01 | 0.01 | 0 | 0.25 | 0.23 | 1038 | 1021 | 1739.3 | 17 | 84 | 110.7 | -0.6869 | 0.1049 | -0.0066 | 3205.619407
9.605 | 2956.19469 | 1 | 0 | 0 | 0.19 | 0.01 | 0.49 | 4.67 | 0.01 | 0.02 | 0.33 | 0 | 0.01 | 0.01 | 0 | 0.03 | 0 | 996 | 1750.1 | 1770.8 | 13 | 162.7 | 103.5 | 0.0471 | 0.1427 | -0.8141 | 3606.478287
9.605 | 2956.19469 | 1 | 0 | 0 | 0.04 | 0.01 | 0.01 | 12.47 | 0.01 | 1.21 | 0.01 | 0 | 0.01 | 0.01 | 0 | 1.02 | 0.09 | 982 | 1052 | 1309.1 | 16 | 103 | 135.7 | -0.6745 | 0.03 | 0 | 3212.003403
9.605 | 2956.19469 | 1 | 0 | 0 | 0.27 | 0.27 | 0.01 | 7.74 | 0.01 | 0.82 | 0.07 | 0 | 0.01 | 0.01 | 0 | 0.03 | 0 | 996 | 1731 | 2194.5 | 12.2 | 68.2 | 112.7 | 0.0678 | 0.2505 | 0.0874 | 3433.850158
9.605 | 2956.19469 | 1 | 0 | 0 | 0.01 | 0.01 | 0.01 | 7.74 | 0.94 | 1.98 | 0.01 | 0 | 0.01 | 0.01 | 0 | 0.9 | 0.7 | 1038 | 1247.1 | 1322.9 | 17 | 95.2 | 145.7 | -0.6408 | 0.007 | -2.246 | 3471.55722
9.605 | 2956.19469 | 1 | 0 | 0 | 0.03 | 0.07 | 0.04 | 14.5 | 0.01 | 1.48 | 0.01 | 0 | 0.01 | 0.01 | 0 | 0.15 | 0.23 | 996 | 1295.3 | 1719.7 | 16.2 | 62.4 | 152.7 | -0.2511 | -0.0188 | -0.8044 | 3528.860704
9.605 | 2956.19469 | 1 | 0 | 0 | 0.03 | 0.01 | 0.01 | 0.01 | 4.6 | 0.49 | 0.01 | 0 | 0.01 | 0.01 | 0 | 1.07 | 0.05 | 927 | 1083.8 | 1190.6 | 17 | 94 | 104.6 | -0.8328 | -0.0212 | -0.0425 | 3149.702478
9.605 | 2956.19469 | 1 | 0 | 0 | 0.01 | 0.01 | 0.01 | 13.82 | 0.01 | 0.49 | 0.01 | 0 | 0.01 | 0.01 | 0 | 0.03 | 0.7 | 996 | 1322.9 | 1351.8 | 16 | 65.1 | 123.6 | -0.5587 | -0.1047 | 0.0046 | 3200.084958
9.605 | 2956.19469 | 1 | 0 | 0 | 0.04 | 0.01 | 0.01 | 0.01 | 8.3 | 1.3 | 0.01 | 0 | 0.01 | 0.01 | 0 | 1.04 | 0.03 | 1038 | 1309.1 | 1338 | 22 | 97.6 | 109.7 | -0.543 | 0.1259 | -0.0568 | 3288.472245
9.605 | 2956.19469 | 1 | 0 | 0 | 0.21 | 0.01 | 0.01 | 12.57 | 0.01 | 1.22 | 0.01 | 0 | 0.08 | 0.01 | 0 | 0.03 | 0 | 996 | 1710 | 1765.1 | 13.1 | 75.9 | 129.7 | 0.1383 | 0.2101 | -0.4233 | 3512.477089
9.605 | 2956.19469 | 1 | 0 | 0 | 0.17 | 0.16 | 0.05 | 0.01 | 1.03 | 0.02 | 0.01 | 0 | 0.01 | 0.01 | 0 | 0.01 | 0 | 1093 | 1559.9 | 1969 | 15 | 141.7 | 105.9 | -0.0682 | 0.1943 | -0.1748 | 3407.60998
9.605 | 2956.19469 | 1 | 0 | 0 | 0.03 | 0.01 | 0.01 | 14.04 | 0.01 | 1 | 0.01 | 0 | 0.01 | 0.01 | 0 | 1.06 | 0.09 | 1070 | 1266.5 | 1294 | 16 | 130.2 | 146.3 | -0.4277 | 0.2691 | -0.0456 | 3188.835228
9.605 | 2956.19469 | 1 | 0 | 0 | 0.22 | 0.01 | 0.01 | 10.3 | 2.8 | 2 | 0.28 | 0 | 0.01 | 0.01 | 0 | 0.03 | 0.03 | 927 | 1832.7 | 1922.2 | 15 | 56.9 | 134.2 | 0.1875 | 0.0462 | -1.8227 | 3790.152218
9.605 | 2956.19469 | 1 | 0 | 0 | 0.15 | 0.01 | 0.01 | 0.01 | 4.6 | 2.2 | 0.01 | 0 | 0.01 | 0.01 | 0 | 0.05 | 0 | 1038 | 1462.7 | 1531.6 | 15.5 | 92.6 | 112.8 | -0.4468 | -0.1445 | -0.0631 | 3306.971522
9.605 | 2956.19469 | 1 | 0 | 0 | 0.03 | 0.01 | 0.01 | 0.01 | 7.97 | 0.02 | 0.01 | 0 | 0.01 | 0.01 | 0 | 0.21 | 0.31 | 1149 | 1267.8 | 1285.8 | 18.1 | 162.7 | 109.1 | -0.5632 | 0.1809 | 0.0525 | 3298.079949
9.605 | 2956.19469 | 1 | 0 | 0 | 0.03 | 0.01 | 0.01 | 0.01 | 8.3 | 0.02 | 0.01 | 0.01 | 0.01 | 0.01 | 0 | 1.06 | 0.09 | 1038 | 1028.7 | 1156.1 | 18 | 116 | 102.8 | -0.7078 | 0.1712 | 0.0396 | 3050.506103
9.465 | 2956.1944 | 1 | 0 | 0 | 0 | 0.1 | 0.41 | 12.52 | 8.3 | 1.7 | 0.01 | 0 | 0.01 | 0.01 | 0 | 0.25 | 0.23 | 1093 | 1228.9 | 1841 | 19 | 71.4 | 158.1 | -0.0541 | -0.0634 | -0.8756 | 3630.162745
9.465 | 2956.1944 | 1 | 0 | 0 | 0.03 | 0.01 | 0.01 | 8.9 | 0.94 | 1.2 | 0.01 | 0 | 0.01 | 0.01 | 0 | 1.06 | 0.09 | 996 | 1219.5 | 1289.1 | 16 | 73.3 | 110.8 | -0.5499 | 0.2083 | 0.04 | 3237.952037
9.465 | 2956.1944 | 1 | 0 | 0 | 0 | 0.01 | 0.01 | 0.01 | 2 | 0.02 | 0.01 | 0 | 0.01 | 0.01 | 0 | 0.05 | 1.4 | 1050 | 1194 | 1214 | 17.7 | 66.9 | 103.8 | -1.0593 | 0.1559 | -0.0471 | 3011.1944
9.465 | 2956.1944 | 1 | 0 | 0 | 0.03 | 0.01 | 0.01 | 0.01 | 6.99 | 1.2 | 0.01 | 0 | 0.01 | 0.01 | 0 | 1.03 | 0.02 | 996 | 1267.8 | 1297.8 | 19 | 84.9 | 110.2 | -0.7057 | 0.0587 | -0.1318 | 3274.921042
9.465 | 2956.1944 | 1 | 0 | 0 | 0.02 | 0.05 | 0.05 | 12.45 | 0.01 | 2.1 | 0.69 | 0 | 0.01 | 0.01 | 0 | 0.16 | 1.58 | 996 | 1839.6 | 2011.8 | 16 | 57.1 | 158.1 | 0.3386 | 0.021 | -1.8042 | 3675.326463
9.465 | 2956.1944 | 1 | 0 | 0 | 0.02 | 0.01 | 0.01 | 8.9 | 0.01 | 2.2 | 0.01 | 0 | 0.01 | 0.01 | 0 | 0.03 | 0.41 | 996 | 1259.7 | 1316 | 16.9 | 122.8 | 133.5 | -0.6181 | 0.0314 | -0.2531 | 3352.858087
9.465 | 2956.1944 | 1 | 0 | 0 | 0.03 | 0.01 | 0.01 | 10.7 | 2.1 | 1.98 | 0.01 | 0.01 | 0.01 | 0.01 | 0 | 1.05 | 0.01 | 1038 | 1267.8 | 1325.1 | 16 | 92.6 | 141.9 | -0.4025 | 0.2262 | -0.2279 | 3426.208167
9.465 | 2956.1944 | 1 | 0 | 0 | 0.04 | 0.01 | 0.02 | 0.01 | 0.94 | 0.02 | 0.01 | 0 | 0.01 | 0.01 | 0 | 1 | 0 | 1100 | 1254 | 1274.6 | 16.3 | 180.3 | 109 | -0.6707 | 0.1008 | -0.0437 | 3176.552518
9.465 | 2956.1944 | 1 | 0 | 0 | 0.04 | 0.01 | 0.01 | 9 | 0.01 | 0.02 | 0.01 | 0 | 0.01 | 0.01 | 0 | 1.04 | 0.03 | 1050 | 1281.5 | 1305 | 16.3 | 60.9 | 117.2 | -0.8806 | 0.0452 | 0.0377 | 3011.1944
9.465 | 2956.1944 | 1 | 0 | 0 | 0.01 | 0.01 | 0.01 | 12.16 | 0.94 | 1.19 | 0.01 | 0 | 0.01 | 0.01 | 0 | 0.03 | 1.8 | 996 | 1311 | 1343.4 | 17 | 65.8 | 113 | -0.5529 | -0.0873 | -1.9252 | 3320.156741
9.345 | 2956.194757 | 1 | 0 | 0 | 0.03 | 0.01 | 0.01 | 12.47 | 0.01 | 0.02 | 0.01 | 0.01 | 0.01 | 0.01 | 0 | 1.06 | 0.02 | 1038 | 1198.2 | 1220.2 | 16.9 | 66.4 | 118.2 | -0.6313 | -0.0208 | 0.0433 | 3168.393683
9.345 | 2956.194757 | 1 | 0 | 0 | 0.24 | 0.01 | 0.01 | 10.7 | 0.01 | 2.2 | 0.29 | 0 | 0.01 | 0.01 | 0 | 0.03 | 0.02 | 1149 | 1867.2 | 1971.3 | 14 | 180.3 | 163.7 | 0.4628 | 0.163 | -0.9937 | 3842.416899
9.345 | 2956.194757 | 1 | 0 | 0 | 0.03 | 0.01 | 0.01 | 14.36 | 1.5 | 1.3 | 0.01 | 0.01 | 0.01 | 0.01 | 0 | 1.05 | 0.01 | 996 | 1267.8 | 1336.6 | 17 | 61.5 | 135.1 | -0.569 | 0.0669 | -0.0226 | 3356.224109
9.345 | 2956.194757 | 1 | 0 | 0 | 0.23 | 0.01 | 0.01 | 10.12 | 8.3 | 0.02 | 0.01 | 0 | 0.01 | 0.01 | 0 | 0.01 | 0.01 | 927 | 1674.3 | 1694.3 | 16 | 65.8 | 109.2 | 0.1362 | -0.0139 | 0.1009 | 3525.632015
9.345 | 2956.194757 | 1 | 0 | 0 | 0.1 | 0.51 | 0.32 | 0.01 | 0.14 | 1 | 0.01 | 0.04 | 0.01 | 0.01 | 0 | 0.03 | 0 | 1025 | 1393.8 | 1998.1 | 15 | 122.8 | 107.8 | -0.1907 | 0.0199 | 0.1028 | 3409.643058
9.345 | 2956.194757 | 1 | 0 | 0 | 0 | 0.01 | 0.01 | 7.7 | 0.92 | 2.2 | 0.01 | 0 | 0.01 | 0.01 | 0 | 0.12 | 0.47 | 1038 | 1254 | 1398.7 | 17 | 115.5 | 144.7 | -0.313 | -0.0851 | -0.1844 | 3430.012196
9.605 | 2956.19469 | 1 | 0 | 0 | 0.04 | 0.01 | 0.02 | 14.5 | 0.01 | 1.3 | 0.01 | 0 | 0.01 | 0.01 | 0 | 1 | 0 | 1093 | 1274.7 | 1316 | 16 | 174.9 | 178.3 | -0.3439 | 0.016 | -2.1352 | 3557.929427
9.605 | 2956.19469 | 1 | 0 | 0 | 0.23 | 0.01 | 0.01 | 12.64 | 0.01 | 0.02 | 0.3 | 0 | 0.01 | 4.9 | 0 | 0.03 | 0.03 | 1050 | 1819 | 1869.3 | 12.1 | 169.5 | 116.6 | 0.4717 | 0.0204 | -0.0469 | 3687.436577
9.605 | 2956.19469 | 1 | 0 | 0 | 0.23 | 0.01 | 0.01 | 12.49 | 1.21 | 1.47 | 0.3 | 0 | 0.01 | 0.01 | 0 | 0.03 | 0.03 | 1093 | 1757 | 1841 | 14 | 104.4 | 164.2 | 0.1581 | 0.0133 | -2.3008 | 3781.878711
9.605 | 2956.19469 | 1 | 0 | 0 | 0 | 0.07 | 0.08 | 12.54 | 0.01 | 1.04 | 0.01 | 0 | 0.01 | 0.01 | 0 | 0.21 | 0.23 | 996 | 1123.1 | 1674 | 16.7 | 80.7 | 121.3 | -0.4901 | 0.0117 | -0.2861 | 3208.423114
9.605 | 2956.19469 | 1 | 0 | 0 | 0.04 | 0.01 | 0.01 | 1.95 | 0.95 | 1.7 | 0.01 | 0 | 0.01 | 0.01 | 0 | 0.16 | 0.42 | 1038 | 1390.4 | 1445.5 | 16 | 57.2 | 112.7 | -0.6822 | 0.0277 | -0.4182 | 3260.336273
9.605 | 2956.19469 | 1 | 0 | 0 | 0.01 | 0.01 | 0.01 | 3.1 | 5.14 | 2.1 | 0.01 | 0 | 0.01 | 4.93 | 0 | 0.39 | 1.11 | 1038 | 1378 | 1433.8 | 17.3 | 109.8 | 120.3 | -0.2696 | 0.2227 | -0.0076 | 3374.624161
9.605 | 2956.19469 | 1 | 0 | 0 | 0.03 | 0.01 | 0.01 | 14.13 | 0.01 | 0.02 | 0.01 | 0.01 | 0.01 | 0.01 | 0 | 1.06 | 0.09 | 996 | 1343.6 | 1367 | 17 | 57.5 | 112.9 | -0.639 | 0.0145 | 0.0385 | 3076.384408
9.605 | 2956.19469 | 1 | 0 | 0 | 0.09 | 1 | 0.5 | 7.6 | 4.6 | 0.02 | 0.01 | 0.1 | 0.01 | 4.91 | 0 | 0.03 | 0 | 996 | 1435.2 | 1922.3 | 16 | 62.7 | 108.9 | -0.1167 | 0.0376 | -0.1194 | 3383.416054
9.31 | 2956.194415 | 1 | 0 | 0 | 0.21 | 0.01 | 0.37 | 12.51 | 0.01 | 0.02 | 0.01 | 0 | 0.08 | 0.01 | 0 | 0.03 | 0 | 1050 | 1722.5 | 1754.9 | 12 | 77.3 | 125.1 | -0.0328 | 0.2947 | -0.7534 | 3490.406863
9.31 | 2956.194415 | 1 | 0 | 0 | 0.1 | 3 | 0.3 | 16.42 | 0.01 | 1.7 | 0.01 | 0 | 0.01 | 0.01 | 0 | 0.03 | 0 | 1038 | 1399.4 | 1989.1 | 15.4 | 65.8 | 185.6 | 0.1896 | 0.0344 | -0.7514 | 3580.103916
9.31 | 2956.194415 | 1 | 0 | 0 | 0.21 | 0.01 | 0.01 | 12.54 | 8.28 | 2 | 0.46 | 0.02 | 0.01 | 0.01 | 0 | 0.05 | 0 | 1093 | 1874.1 | 1939.6 | 16.1 | 100.4 | 167.3 | 0.9547 | -0.7368 | -1.8095 | 4062.343048
9.31 | 2956.194415 | 1 | 0 | 0 | 0.03 | 0.01 | 0.01 | 0.01 | 0.01 | 1.19 | 0.01 | 0 | 0.01 | 0.01 | 0 | 1.06 | 0.09 | 1038 | 1130.4 | 1260.9 | 16.8 | 87.4 | 105.3 | -1.0083 | -0.0944 | 0.0673 | 3025.153433
9.31 | 2956.194415 | 1 | 0 | 0 | 0.01 | 0.04 | 0.04 | 7.5 | 8.3 | 0.02 | 0 | 0 | 0 | 0.01 | 0 | 1.8 | 0 | 996 | 1150.6 | 1325.1 | 22 | 121.5 | 110.7 | -0.361 | 0.1387 | 0.0275 | 3197.462658
9.31 | 2956.194415 | 1 | 0 | 0 | 0.16 | 0.16 | 0.05 | 12.54 | 0.01 | 0.02 | 0.01 | 0 | 0.01 | 0.01 | 0 | 0.01 | 0 | 1025 | 1451.9 | 1901 | 15 | 81.1 | 115 | -0.3043 | 0.0259 | -0.0774 | 3173.816879
9.31 | 2956.194415 | 1 | 0 | 0 | 0.15 | 0.01 | 0.01 | 12.46 | 0.14 | 1.99 | 0.41 | 0.03 | 0.01 | 0.01 | 0 | 0.04 | 0 | 996 | 1887.9 | 1962.4 | 15 | 122.8 | 146.4 | 0.4447 | 0.1399 | -1.6004 | 3722.689818
9.31 | 2956.194415 | 1 | 0 | 0 | 0.01 | 0.01 | 0.01 | 6.99 | 0.95 | 0.98 | 0.34 | 0 | 0.01 | 0.01 | 0 | 0.39 | 0.67 | 1050 | 1429.7 | 1484.8 | 16 | 89 | 112.7 | -0.4185 | -0.0593 | 0.0051 | 3236.512822
9.345 | 2956.194757 | 1 | 0 | 0 | 0.21 | 0.43 | 0.5 | 0.01 | 0.95 | 1.3 | 0.01 | 0 | 0.01 | 0.01 | 0 | 0.03 | 0 | 996 | 1619.2 | 2098.9 | 14 | 57.1 | 109 | -0.252 | 0.044 | 0.0297 | 3388.274341
9.345 | 2956.194757 | 1 | 0 | 0 | 0.2 | 0.51 | 0.52 | 0.01 | 0.95 | 1.19 | 0.01 | 0 | 0.01 | 0.01 | 0 | 0.03 | 0 | 1038 | 1529.6 | 1958.1 | 13.4 | 91.5 | 109.9 | -0.3031 | 0.0722 | 0.0802 | 3431.114226
9.345 | 2956.194757 | 1 | 0 | 0 | 0.01 | 0.01 | 1.99 | 9.9 | 0.01 | 0.2 | 0.01 | 0 | 0.01 | 0.01 | 0 | 0.03 | 0.05 | 1038 | 1233.3 | 1253.9 | 16 | 80.2 | 113.2 | -0.7235 | 0.1294 | -0.0968 | 3117.642223
9.345 | 2956.194757 | 1 | 0 | 0 | 0.01 | 0.01 | 0.01 | 12.43 | 0.01 | 1.19 | 0.01 | 0 | 0.01 | 0.01 | 0 | 0.39 | 1.11 | 1050 | 1274.7 | 1302.4 | 17 | 80.3 | 133 | -0.5549 | -0.0381 | -0.0331 | 3240.024024
9.345 | 2956.194757 | 1 | 0 | 0 | 0.22 | 0.01 | 0.01 | 12.47 | 4.14 | 0.02 | 0.01 | 0 | 0.01 | 6.2 | 0 | 0.03 | 0.01 | 996 | 1619.2 | 1646.8 | 15 | 101.8 | 120.2 | 0.0516 | 0.0222 | -0.5994 | 3576.141774
9.345 | 2956.194757 | 1 | 0 | 0 | 0.03 | 0.01 | 0.01 | 7.72 | 2.8 | 0.49 | 1.8 | 0 | 2.5 | 0.01 | 0 | 0.1 | 1.07 | 982 | 2487.3 | 2556.2 | 16.5 | 61.2 | 113.2 | 1.111 | 0.1255 | -0.0089 | 3647.090031
9.345 | 2956.194757 | 1 | 0 | 0 | 0.04 | 0.01 | 0.01 | 0.01 | 4.18 | 2.21 | 0.01 | 0 | 0.01 | 0.01 | 0 | 1.07 | 0.01 | 996 | 1285.7 | 1481.4 | 16.7 | 112.5 | 112.9 | -0.545 | -0.1437 | -0.0347 | 3245.263723
9.345 | 2956.194757 | 1 | 0 | 0 | 0.2 | 0.01 | 0.01 | 0.01 | 8.27 | 1.2 | 0.29 | 0 | 0.01 | 0.01 | 0 | 0.03 | 0.02 | 996 | 1781.1 | 1852.2 | 16 | 57.4 | 107.7 | 0.0707 | -0.1215 | -0.221 | 3508.511192
9.345 | 2956.194757 | 1 | 0 | 0 | 0.02 | 0.01 | 0.01 | 12.49 | 0.01 | 1.97 | 0.01 | 0 | 0.01 | 3.9 | 0 | 0.08 | 2.03 | 927 | 1309.8 | 1598.5 | 16 | 56.7 | 150.1 | -0.2934 | 0.0406 | -1.836 | 3519.689858
9.345 | 2956.194757 | 1 | 0 | 0 | 0.19 | 0.02 | 0.49 | 1.97 | 0.01 | 2.1 | 0.46 | 0 | 0.01 | 0.01 | 0 | 0.03 | 0 | 996 | 1874.1 | 1998.1 | 13 | 64.4 | 113.3 | 0.2821 | 0.0848 | 0.0746 | 3379.193367
9.345 | 2956.194757 | 1 | 0 | 0 | 0.01 | 0.01 | 0.01 | 9.8 | 0.14 | 0.3 | 0.01 | 0 | 0.01 | 0.01 | 0 | 0.03 | 0.62 | 996 | 1254 | 1272 | 16 | 79.9 | 110.6 | -0.8823 | 0.0198 | 0.0355 | 3090.714158
9.345 | 2956.194757 | 1 | 0 | 0 | 0.03 | 0.01 | 0.01 | 7.74 | 7.01 | 1.98 | 0.01 | 0.01 | 0.01 | 3.9 | 0 | 1.06 | 0.09 | 996 | 1288.4 | 1336.6 | 18 | 122.8 | 120.8 | -0.1513 | -0.714 | -0.1257 | 3364.649439
9.345 | 2956.194757 | 1 | 0 | 0 | 0.21 | 0.43 | 0.5 | 15.69 | 0.01 | 0.02 | 0.01 | 0 | 0.01 | 0.01 | 0 | 0.03 | 0 | 927 | 1508.9 | 1936.1 | 13.1 | 76.9 | 111.9 | 0.1081 | 0.1725 | 0.09 | 3430.850072
9.345 | 2956.194757 | 1 | 0 | 0 | 0.27 | 0.27 | 0.01 | 4.72 | 0.01 | 0.98 | 0.07 | 0 | 0.01 | 0.01 | 0 | 0.03 | 0 | 982 | 1743.2 | 2218.6 | 12 | 61.5 | 109.9 | 0.0891 | -0.0448 | 0.071 | 3425.177397
9.345 | 2956.194757 | 1 | 0 | 0 | 0.01 | 0.01 | 0.01 | 9.9 | 0.01 | 0.02 | 0.41 | 0 | 0.01 | 0.01 | 0 | 0.43 | 0.57 | 1025 | 1515.8 | 1543.4 | 16.7 | 57.9 | 117.1 | -0.4179 | 0.0771 | 0.224 | 3048.055324
9.345 | 2956.194757 | 1 | 0 | 0 | 0.03 | 0.01 | 0.01 | 12.51 | 4.1 | 0.49 | 0.01 | 0.01 | 0.01 | 0.01 | 0 | 1.05 | 0.01 | 1025 | 1267.8 | 1288.5 | 17 | 70.1 | 122 | -0.3736 | -0.0111 | -0.0293 | 3182.086919
9.31 | 2956.194415 | 1 | 0 | 0 | 0.01 | 0.04 | 0.04 | 16.92 | 0.01 | 0.49 | 0 | 0 | 0 | 0.01 | 0 | 1.8 | 0 | 982 | 1005.9 | 1419.3 | 15.7 | 86.2 | 137.4 | -0.6488 | 0.1191 | -0.046 | 3106.440596
9.31 | 2956.194415 | 1 | 0 | 0 | 0.12 | 0.01 | 0.01 | 8.2 | 4.44 | 1.3 | 0.41 | 0.03 | 0.01 | 0.01 | 0 | 0.05 | 0 | 1038 | 1772.8 | 1834.8 | 16.9 | 103 | 131.6 | 0.3281 | -0.0467 | -0.0649 | 3639.440305
9.31 | 2956.194415 | 1 | 0 | 0 | 0.04 | 0.01 | 0.02 | 6.99 | 1.09 | 0.02 | 0.01 | 0 | 0.01 | 0.01 | 0 | 1 | 0 | 996 | 1274.7 | 1295.3 | 15 | 120.7 | 107.5 | -0.6312 | 0.0317 | 0.0212 | 3191.693166
9.31 | 2956.194415 | 1 | 0 | 0 | 0.35 | 0.07 | 4.75 | 3.1 | 0.93 | 2.2 | 0.01 | 0 | 0.01 | 0.01 | 0 | 0.03 | 0 | 996 | 1736.3 | 2011.9 | 10 | 88.1 | 116.8 | 0.0938 | 0.1643 | 0.0748 | 3490.40158
9.31 | 2956.194415 | 1 | 0 | 0 | 0.24 | 0.01 | 0.01 | 12.47 | 0.01 | 2.1 | 0.29 | 0 | 0.01 | 0.01 | 0 | 0.03 | 0.02 | 996 | 1999 | 2109.2 | 12.4 | 60.4 | 140.5 | 0.7021 | 0.2607 | -0.0965 | 3626.043201
9.31 | 2956.194415 | 1 | 0 | 0 | 0.15 | 0.01 | 0.01 | 10.2 | 0.01 | 2.2 | 0.21 | 0 | 0.01 | 0.01 | 0 | 0.03 | 0 | 996 | 1639.8 | 1701.8 | 15 | 86.8 | 137.4 | -0.2331 | 0.0327 | -2.0522 | 3633.659012
9.31 | 2956.194415 | 1 | 0 | 0 | 0.06 | 2.09 | 0.32 | 9.8 | 0.01 | 1.99 | 0.01 | 0 | 0.01 | 0.01 | 0 | 0.88 | 0 | 996 | 1288.4 | 2025.7 | 15.3 | 76 | 134.2 | -0.2938 | 0.0516 | -0.2113 | 3491.035289
9.31 | 2956.194415 | 1 | 0 | 0 | 0.01 | 0.05 | 0.09 | 12.51 | 1.03 | 0.92 | 0.01 | 0 | 0.01 | 0.01 | 0 | 0.46 | 0.2 | 927 | 1247.1 | 1509.6 | 17.6 | 86.8 | 120.8 | -0.3649 | -0.0574 | 0.0509 | 3263.085864
9.31 | 2956.194415 | 1 | 0 | 0 | 0.03 | 0.01 | 0.01 | 10.4 | 0.01 | 1.98 | 0.01 | 0 | 0.01 | 0.01 | 0 | 1.02 | 0.01 | 996 | 1316 | 1547.5 | 16 | 61.6 | 146 | -0.5455 | -0.18 | -1.4077 | 3414.08166
9.31 | 2956.194415 | 1 | 0 | 0 | 0.23 | 0.01 | 0.02 | 0.01 | 8.3 | 0.02 | 0.01 | 0 | 0.01 | 0.01 | 0 | 0.01 | 0.01 | 1038 | 1683 | 1713.3 | 16 | 118 | 105.4 | -0.0372 | 0.0288 | 0.0035 | 3302.704271
9.31 | 2956.194415 | 1 | 0 | 0 | 0.16 | 0.16 | 0.05 | 0.01 | 0.01 | 0.02 | 0.01 | 0 | 0.01 | 3.9 | 0 | 0.01 | 0 | 1149 | 1515.8 | 1929.2 | 14 | 211.5 | 106.2 | 0.035 | 0.1121 | 0.0784 | 3383.805516
9.31 | 2956.194415 | 1 | 0 | 0 | 0.03 | 0.01 | 0.01 | 9.1 | 8.31 | 1.19 | 0.01 | 0 | 0.01 | 0.01 | 0 | 1.03 | 0.01 | 927 | 1260.9 | 1296.1 | 19 | 56.7 | 113.3 | -0.5937 | -0.0439 | -0.0328 | 3148.259434
9.31 | 2956.194415 | 1 | 0 | 0 | 0.01 | 0.04 | 0.04 | 12.52 | 8.28 | 2.01 | 0 | 0 | 0 | 0.01 | 0 | 1.8 | 0 | 996 | 1254 | 1576.4 | 27 | 84.3 | 141.3 | -0.0585 | 0.0705 | 0.1267 | 3446.223832
9.31 | 2956.194415 | 1 | 0 | 0 | 0.27 | 0.27 | 0.01 | 1.95 | 0.01 | 1 | 0.07 | 0 | 0.01 | 0.01 | 0 | 0.03 | 0 | 996 | 1743.2 | 2220.9 | 12 | 65.8 | 110.2 | -0.1164 | 0.2201 | -0.0046 | 3278.339521
9.31 | 2956.194415 | 1 | 0 | 0 | 0.04 | 0.01 | 0.02 | 12.58 | 0.01 | 1.98 | 0.01 | 0 | 0.01 | 0.01 | 0 | 1 | 0 | 1093 | 1260.9 | 1309.1 | 16 | 122.8 | 180.5 | -0.5407 | 0.0693 | -2.1444 | 3487.959131
9.31 | 2956.194415 | 1 | 0 | 0 | 0.02 | 0.01 | 0.01 | 14.3 | 8.27 | 1 | 1.9 | 0 | 0.01 | 0.01 | 0 | 0.09 | 2.06 | 1038 | 2244.1 | 2328.1 | 18 | 61.5 | 134.4 | 1.4527 | -0.1666 | 0.0499 | 4028.55995
9.345 | 2956.194757 | 1 | 0 | 0 | 0.01 | 0.01 | 0.01 | 0.41 | 6.99 | 2.21 | 0.01 | 0 | 0.01 | 0.01 | 0 | 0.27 | 0.71 | 996 | 1302.8 | 1357.9 | 18.6 | 93.6 | 110.4 | -0.4457 | 0.1561 | 0.2086 | 3200.688656
9.345 | 2956.194757 | 1 | 0 | 0 | 0.01 | 0.04 | 0.04 | 9.9 | 0.01 | 0.49 | 0 | 0 | 0 | 0.01 | 0 | 1.8 | 0 | 996 | 1296.7 | 1364.2 | 16.9 | 88.1 | 116.6 | -0.478 | -0.9021 | 0.2129 | 3252.062073
9.345 | 2956.194757 | 1 | 0 | 0 | 0.04 | 0.01 | 0.02 | 0.01 | 0.01 | 0.02 | 0.01 | 0 | 0.01 | 0.01 | 0 | 1 | 0 | 996 | 1367 | 1385 | 16 | 105.1 | 103.6 | -0.6176 | 0.0604 | 0.0204 | 3185.202847
9.345 | 2956.194757 | 1 | 0 | 0 | 0.15 | 0.01 | 0.01 | 12.52 | 0.01 | 2.2 | 0.01 | 0 | 0.01 | 0.01 | 0 | 0.05 | 0 | 1093 | 1481.4 | 1524.2 | 14 | 76.6 | 178.3 | -0.1877 | 0.1307 | -2.1622 | 3658.989524
9.345 | 2956.194757 | 1 | 0 | 0 | 0.24 | 0.01 | 0.01 | 0.01 | 4.14 | 2.2 | 0.28 | 0 | 0.01 | 0.01 | 0 | 0.03 | 0.03 | 1010 | 1839.6 | 1950.4 | 14 | 71.2 | 109.7 | 0.1579 | -0.13 | -0.2043 | 3629.785381
9.345 | 2956.194757 | 1 | 0 | 0 | 0.01 | 0.01 | 1.72 | 10.4 | 0.01 | 0.49 | 0.01 | 0 | 0.01 | 0.01 | 0 | 0.02 | 0.04 | 1025 | 1216.8 | 1234.8 | 16.7 | 76 | 118.2 | -0.7555 | 0.1255 | 0.0441 | 3011.194757
9.345 | 2956.194757 | 1 | 0 | 0 | 0.03 | 0.01 | 0.01 | 12.52 | 0.01 | 0.49 | 0.01 | 0.01 | 0.01 | 0.01 | 0 | 1.05 | 0.01 | 1038 | 1343.6 | 1373.9 | 16.9 | 162.7 | 123.1 | -0.5277 | -0.0759 | -1.4145 | 3482.232399
9.345 | 2956.194757 | 1 | 0 | 0 | 0.04 | 0.01 | 0.01 | 12.57 | 2 | 1.97 | 0.01 | 0 | 0.01 | 0.01 | 0 | 1.07 | 0.01 | 1038 | 1035.6 | 1465.5 | 16 | 105.1 | 158.7 | -0.2222 | 0.1278 | -1.6485 | 3430.193271
9.345 | 2956.194757 | 1 | 0 | 0 | 0.04 | 0.01 | 0.02 | 7.74 | 1.5 | 1.97 | 0.01 | 0 | 0.01 | 0.01 | 0 | 1 | 0 | 1093 | 1364.6 | 1426.6 | 16 | 105.8 | 145.5 | -0.3749 | -0.0625 | -0.3472 | 3307.846319
9.345 | 2956.194757 | 1 | 0 | 0 | 0.2 | 0.01 | 0.3 | 0.01 | 4.44 | 1.97 | 0.01 | 0 | 0.08 | 0.01 | 0 | 0.03 | 0 | 1025 | 1570.9 | 1626 | 14.9 | 104.3 | 111 | -0.1835 | 0.0562 | 0.1234 | 3347.641971
9.345 | 2956.194757 | 1 | 0 | 0 | 0.03 | 0.01 | 0.01 | 11.11 | 0.01 | 0.02 | 0.01 | 0 | 0.01 | 0.01 | 0 | 1.06 | 0.09 | 1050 | 1343.6 | 1365.6 | 16 | 101.7 | 112.2 | -0.5198 | 0.0149 | -0.0226 | 3057.134698
9.345 | 2956.194757 | 1 | 0 | 0 | 0.07 | 0.6 | 0.3 | 12.51 | 6 | 1 | 0.01 | 0 | 0.01 | 0.01 | 0 | 1.2 | 0 | 996 | 1406.9 | 1943 | 17.4 | 99 | 123.5 | 0.175 | -0.1139 | -0.0114 | 3516.288852
9.345 | 2956.194757 | 1 | 0 | 0 | 0.01 | 0.05 | 0.05 | 0.01 | 0.01 | 0.02 | 0.01 | 0 | 0.01 | 0.01 | 0 | 0.08 | 1.88 | 1038 | 1405.6 | 1462.7 | 16 | 61.9 | 105.4 | -0.8259 | 0.1 | 0.0431 | 3124.469597
9.345 | 2956.194757 | 1 | 0 | 0 | 0.03 | 0.01 | 0.01 | 7.93 | 8.28 | 0.98 | 0.01 | 0 | 0.01 | 0.01 | 0 | 1.31 | 0.01 | 1025 | 1378 | 1412.4 | 20.7 | 65.8 | 131.6 | -0.0388 | -0.7278 | -0.1277 | 3436.918839
9.345 | 2956.194757 | 1 | 0 | 0 | 0.16 | 0.16 | 0.05 | 9.4 | 0.01 | 1.19 | 0.01 | 0 | 0.01 | 0.01 | 0 | 0.01 | 0 | 927 | 1557.1 | 1977.4 | 14.7 | 57.1 | 118.9 | -0.1013 | -0.0228 | -0.9721 | 3534.459547
9.345 | 2956.194757 | 1 | 0 | 0 | 0.01 | 0.11 | 0.18 | 0.01 | 0.01 | 1 | 0.01 | 0 | 0.01 | 0.01 | 0 | 0.27 | 0.22 | 996 | 1105.8 | 1779 | 16.9 | 111.2 | 109.8 | -0.5851 | -0.1214 | 0.0197 | 3282.987951
9.31 | 2956.194415 | 1 | 0 | 0 | 0.03 | 0.01 | 0.01 | 14.36 | 0.01 | 0.02 | 0.01 | 0.01 | 0.01 | 0.01 | 0 | 1.06 | 0.02 | 1093 | 1374.6 | 1402.2 | 17 | 99 | 119.6 | -0.2221 | -0.0359 | -0.7063 | 3446.847962
9.31 | 2956.194415 | 1 | 0 | 0 | 0.15 | 0.01 | 0.01 | 13.9 | 0.92 | 0.02 | 0.5 | 0 | 0.01 | 0.01 | 0 | 0.03 | 0.02 | 1093 | 1805.9 | 1838.9 | 14.1 | 81.3 | 120.2 | 0.315 | 0.348 | 0.052 | 3454.599788
9.31 | 2956.194415 | 1 | 0 | 0 | 0.4 | 0.14 | 0.01 | 0.01 | 0.01 | 2.05 | 0.56 | 0 | 0.01 | 0.01 | 0 | 0.03 | 0 | 996 | 2315 | 2625.1 | 10 | 67.4 | 111.4 | 0.6043 | -0.041 | 0.0215 | 3750.639967
9.31 | 2956.194415 | 1 | 0 | 0 | 0.06 | 2.09 | 0.32 | 17.48 | 0.01 | 1.47 | 0.01 | 0 | 0.01 | 0.01 | 0 | 0.88 | 0 | 1038 | 1295.3 | 1972 | 15.5 | 85.4 | 177 | 0.0214 | 0.011 | -2.0629 | 3696.927696
9.31 | 2956.194415 | 1 | 0 | 0 | 0.03 | 0.01 | 0.01 | 12.52 | 6.99 | 0.02 | 0.01 | 0 | 0.01 | 0.01 | 0 | 1.07 | 0.05 | 982 | 1384.9 | 1408.3 | 17.3 | 80.7 | 118.2 | -0.212 | 0.0778 | 0.0069 | 3544.946534
9.31 | 2956.194415 | 1 | 0 | 0 | 0.01 | 0.02 | 0.01 | 12.45 | 0.94 | 2.1 | 0.01 | 0 | 0.01 | 0.01 | 0 | 0.09 | 1.26 | 1093 | 1188.5 | 1398.7 | 16.5 | 170.8 | 177.1 | -0.2729 | 0.2712 | -1.9562 | 3599.193197
9.31 | 2956.194415 | 1 | 0 | 0 | 0.16 | 0.06 | 0.04 | 10.2 | 2.6 | 1 | 0.01 | 0 | 0.01 | 0.01 | 0 | 0.01 | 0.01 | 1100 | 1506.8 | 1630.8 | 15 | 99 | 134.2 | -0.2589 | 0.0337 | -0.3429 | 3405.178356
9.31 | 2956.194415 | 1 | 0 | 0 | 0.2 | 0.01 | 0.03 | 15.5 | 0.01 | 1.47 | 0.01 | 0 | 0.08 | 0.01 | 0 | 0.03 | 0 | 996 | 1584.7 | 1635.7 | 13 | 68.2 | 153.6 | -0.1496 | -0.0383 | -1.6635 | 3456.490647
9.31 | 2956.194415 | 1 | 0 | 0 | 0.15 | 0.01 | 0.01 | 9.9 | 0.14 | 0.02 | 0.01 | 0 | 0.01 | 0.01 | 0 | 0.05 | 0 | 1149 | 1508.9 | 1536.5 | 13.4 | 222.4 | 120 | -0.1078 | 0.1536 | 0.0229 | 3359.893227
9.31 | 2956.194415 | 1 | 0 | 0 | 0.04 | 0.01 | 0.02 | 12.49 | 5.14 | 0.02 | 0.01 | 0 | 0.01 | 0.01 | 0 | 1 | 0 | 1025 | 1295.3 | 1313.3 | 17.1 | 85.5 | 118.9 | -0.271 | 0.23 | -0.4417 | 3385.9887
9.31 | 2956.194415 | 1 | 0 | 0 | 0.08 | 0.59 | 0.3 | 8.2 | 1.18 | 2.01 | 0.01 | 0.05 | 0.01 | 0.01 | 0 | 0.03 | 0 | 996 | 1350.4 | 1984.3 | 16 | 82.7 | 133.5 | -0.1512 | 0.1844 | -0.0315 | 3453.373259
9.31 | 2956.194415 | 1 | 0 | 0 | 0.15 | 0.01 | 0.01 | 11.2 | 0.01 | 0.02 | 0.01 | 0 | 0.01 | 2.03 | 0 | 0.05 | 0 | 1038 | 1540 | 1567.6 | 14 | 118 | 111 | -0.3227 | -0.7407 | -0.1515 | 3495.573161
9.31 | 2956.194415 | 1 | 0 | 0 | 0.01 | 0.01 | 0.01 | 12.56 | 8.28 | 0.92 | 0.01 | 0 | 0.01 | 0.01 | 0 | 0.13 | 1.9 | 996 | 1259.6 | 1287.2 | 18 | 89.5 | 119.8 | -0.4346 | -0.0476 | 0.0352 | 3283.497713
9.31 | 2956.194415 | 1 | 0 | 0 | 0.02 | 0.48 | 0.1 | 3.12 | 0.95 | 1 | 0.01 | 0 | 0.01 | 0.01 | 0 | 0.29 | 0.21 | 1025 | 1339.8 | 1956.8 | 16.7 | 83.5 | 110.9 | -0.2062 | -0.0639 | -0.0065 | 3367.830341
9.31 | 2956.194415 | 1 | 0 | 0 | 0.27 | 0.27 | 0.01 | 12.47 | 8.31 | 2 | 0.07 | 0 | 0.01 | 0.01 | 0 | 0.03 | 0 | 996 | 1688.1 | 2172.7 | 15 | 61.5 | 142.9 | 0.4887 | -0.0375 | 0.0063 | 3693.188606
9.31 | 2956.194415 | 1 | 0 | 0 | 0.04 | 0.01 | 0.01 | 0.01 | 0.01 | 0.02 | 0.01 | 0 | 0.01 | 0.01 | 0 | 1.04 | 0.03 | 1038 | 1281.5 | 1309 | 16.3 | 111.2 | 105.5 | -0.7886 | -0.0221 | 0.2476 | 3183.815663
9.345 | 2956.194757 | 1 | 0 | 0 | 0.02 | 0.11 | 3.18 | 0.01 | 8.31 | 0.98 | 0.01 | 0 | 0.01 | 0.01 | 0 | 0.03 | 0 | 996 | 1309.1 | 1825.9 | 19 | 61.5 | 105.5 | -0.2597 | 0.0838 | -0.1181 | 3146.906302
9.345 | 2956.194757 | 1 | 0 | 0 | 0.01 | 0.05 | 0.05 | 11.85 | 1.13 | 1.3 | 0.01 | 0 | 0.01 | 0.01 | 0 | 0.23 | 1.78 | 996 | 1267.8 | 1639.8 | 16 | 114.9 | 133.5 | -0.2226 | -0.0634 | -0.0292 | 3334.170579
9.345 | 2956.194757 | 1 | 0 | 0 | 0.21 | 0.43 | 0.5 | 12.44 | 0.01 | 1.98 | 0.01 | 0 | 0.01 | 0.01 | 0 | 0.03 | 0 | 1050 | 1584.7 | 2101.4 | 13 | 67.4 | 153.9 | 0.0951 | 0.1029 | -1.0764 | 3599.678418
9.345 | 2956.194757 | 1 | 0 | 0 | 0.04 | 0.01 | 0.02 | 0.01 | 6.99 | 0.49 | 0.01 | 0 | 0.01 | 0.01 | 0 | 1 | 0 | 1038 | 1267.8 | 1291.2 | 17.5 | 101.7 | 105.5 | -0.6185 | -0.1105 | -1.1183 | 3430.847994
9.28 | 2956.195043 | 1 | 0 | 0 | 0.03 | 0.01 | 0.01 | 9 | 0.01 | 0.98 | 0.01 | 0 | 0.01 | 0.01 | 0 | 1.07 | 0.05 | 996 | 1267.8 | 1295.4 | 17 | 73.3 | 113.2 | -0.4968 | -0.005 | -0.0567 | 3289.602985
9.28 | 2956.195043 | 1 | 0 | 0 | 0.03 | 0.01 | 0.01 | 0.01 | 6.99 | 1.19 | 0.01 | 0.01 | 0.01 | 0.01 | 0 | 1.06 | 0.02 | 1050 | 1130.4 | 1221.6 | 18.1 | 73.6 | 110.6 | -0.7691 | -0.6428 | -1.0171 | 3276.730308
9.28 | 2956.195043 | 1 | 0 | 0 | 0.19 | 0.01 | 0.01 | 12.59 | 0.01 | 0.02 | 0.28 | 0 | 0.01 | 0.01 | 0 | 0.03 | 0.02 | 996 | 1715.6 | 1743.2 | 13.2 | 62.1 | 111.2 | -0.0229 | 0.2381 | 0.2241 | 3378.860945
9.28 | 2956.195043 | 1 | 0 | 0 | 0.01 | 0.01 | 0.01 | 5 | 0.96 | 2.01 | 0.01 | 0 | 0.01 | 0.01 | 0 | 0.36 | 0.11 | 927 | 1267.8 | 1295.4 | 17 | 57 | 114.4 | -0.8387 | 0.0557 | 0.1522 | 3011.195043
9.28 | 2956.195043 | 1 | 0 | 0 | 0 | 0.05 | 0.05 | 9.1 | 0.01 | 0.02 | 0.5 | 0 | 0.01 | 0.01 | 0 | 0.02 | 1.9 | 996 | 1736.3 | 1812.1 | 16 | 57.5 | 110.7 | -0.1886 | 0.2274 | 0.0313 | 3342.637355
9.28 | 2956.195043 | 1 | 0 | 0 | 0.03 | 0.05 | 0.17 | 9.9 | 0.95 | 0.98 | 4 | 0 | 0.01 | 0.01 | 0 | 0.1 | 0.14 | 982 | 2315 | 2480.4 | 16 | 73.6 | 111.2 | 0.9504 | 0.1032 | -0.0311 | 3718.514294
9.28 | 2956.195043 | 1 | 0 | 0 | 0.07 | 0.01 | 0.01 | 11.2 | 0.01 | 1.98 | 0.41 | 0.03 | 0.01 | 0.01 | 0 | 0.03 | 0 | 1010 | 1579.2 | 1641.2 | 15.8 | 60.2 | 146.2 | -0.4094 | 0.0687 | -2.0184 | 3636.545715
9.28 | 2956.195043 | 1 | 0 | 0 | 0.37 | 0.17 | 0.01 | 12.51 | 0.94 | 1.7 | 1.05 | 0 | 0.91 | 0.01 | 0 | 0.03 | 0 | 982 | 2528.6 | 2625.1 | 11 | 65.8 | 145.8 | 1.5478 | -0.0074 | -0.0968 | 4094.680995
9.28 | 2956.195043 | 1 | 0 | 0 | 0.03 | 0.01 | 0.01 | 12.56 | 0.01 | 2.02 | 0.01 | 0.01 | 0.01 | 0.01 | 0 | 1.05 | 0.01 | 982 | 1309.1 | 1359.4 | 16 | 85 | 163.7 | -0.4991 | 0.0697 | -0.3433 | 3240.531986
9.28 | 2956.195043 | 1 | 0 | 0 | 0.04 | 0.01 | 0.02 | 12.66 | 0.94 | 1.47 | 0.01 | 0 | 0.01 | 0.01 | 0 | 1 | 0 | 982 | 1357.3 | 1399.4 | 16.7 | 74.3 | 141 | -0.3254 | 0.1024 | 0.0434 | 3328.889111
9.28 | 2956.195043 | 1 | 0 | 0 | 0.01 | 2.5 | 0.02 | 12.49 | 0.01 | 1.48 | 0.01 | 0 | 0.01 | 0.01 | 0 | 0.05 | 0.04 | 996 | 1230.6 | 1984.3 | 16 | 116 | 137.8 | -0.0236 | 0.1076 | -0.7841 | 3570.012967
9.28 | 2956.195043 | 1 | 0 | 0 | 0.03 | 0.01 | 0.01 | 12.53 | 8.3 | 1.7 | 0.01 | 0.01 | 0.01 | 0.01 | 0 | 1.06 | 0.02 | 996 | 1364.2 | 1426.2 | 19 | 79.1 | 148.8 | 0.0262 | 0.2484 | -0.9441 | 3518.227018
9.31 | 2956.194415 | 1 | 0 | 0 | 0 | 0.12 | 0.07 | 14.5 | 0.01 | 0.98 | 0.01 | 0 | 0.01 | 0.01 | 0 | 0.23 | 0.22 | 1025 | 1172 | 1863.1 | 17 | 104.4 | 135.1 | -0.3488 | 0.0233 | -0.3869 | 3209.622757
9.31 | 2956.194415 | 1 | 0 | 0 | 0.01 | 0.01 | 0.01 | 7.74 | 8.31 | 0.02 | 2 | 0 | 0.01 | 0.01 | 0 | 0.12 | 2 | 1038 | 2321.9 | 2383.9 | 18 | 114.9 | 108.9 | 1.2804 | 0.0863 | 0.0417 | 3848.587926
9.31 | 2956.194415 | 1 | 0 | 0 | 0.21 | 0.01 | 1.99 | 12.51 | 0.01 | 1.21 | 0.01 | 0 | 0.08 | 0.01 | 0 | 0.03 | 0 | 982 | 1675 | 1737 | 12.4 | 66.4 | 124.5 | 0.0541 | 0.2066 | 0.0079 | 3401.442254
9.31 | 2956.194415 | 1 | 0 | 0 | 0.21 | 0.01 | 0.6 | 10.96 | 0.01 | 0.02 | 0.29 | 0 | 0.01 | 0.01 | 0 | 0.03 | 0.02 | 1038 | 1761.1 | 1802.4 | 14.1 | 81.2 | 117.5 | 0.0459 | 0.156 | -0.0389 | 3418.193905
9.31 | 2956.194415 | 1 | 0 | 0 | 0.21 | 0.01 | 0.01 | 0.41 | 0.98 | 1.98 | 0.46 | 0.02 | 0.01 | 0.01 | 0 | 0.05 | 0 | 1050 | 2005 | 2083.8 | 14 | 100.3 | 116.8 | 0.3815 | 0.1514 | 0.1153 | 3572.748739
9.31 | 2956.194415 | 1 | 0 | 0 | 0.27 | 0.27 | 0.01 | 0.01 | 8.27 | 2.02 | 0.07 | 0 | 0.01 | 0.01 | 0 | 0.03 | 0 | 996 | 1763.8 | 2294.3 | 14.6 | 65.8 | 112.9 | 0.4544 | 0.1316 | -0.0068 | 3540.456167
9.31 | 2956.194415 | 1 | 0 | 0 | 0.01 | 0.01 | 0.01 | 0.01 | 8.31 | 0.02 | 0.01 | 0 | 0.01 | 0.01 | 0 | 0.27 | 0.71 | 1025 | 1247.1 | 1265.1 | 19 | 117.3 | 105.4 | -0.763 | 0.2024 | -0.0351 | 3135.210171
9.31 | 2956.194415 | 1 | 0 | 0 | 0.03 | 0.01 | 0.01 | 14.4 | 0.01 | 0.98 | 0.01 | 0 | 0.01 | 0.01 | 0 | 1.31 | 0.01 | 996 | 1247.1 | 1292.6 | 16.1 | 61 | 141.9 | -0.6235 | -0.7698 | -1.1662 | 3361.431202
9.31 | 2956.194415 | 1 | 0 | 0 | 0.2 | 0.01 | 0.01 | 12.51 | 4 | 0.02 | 0.01 | 0 | 0.1 | 0.01 | 0 | 0.03 | 0 | 1093 | 1688.1 | 1727.4 | 15 | 122.8 | 114.4 | 0.3231 | 0.015 | -0.1981 | 3603.680239
9.31 | 2956.194415 | 1 | 0 | 0 | 0.01 | 0.12 | 0.08 | 14.08 | 8.25 | 0.02 | 0.01 | 0 | 0.01 | 0.01 | 0 | 0.2 | 0.19 | 1093 | 1267.8 | 1791.4 | 17.3 | 162.7 | 148.8 | 0.2323 | 0.0782 | -0.8226 | 3598.469662
9.31 | 2956.194415 | 1 | 0 | 0 | 0.03 | 0.01 | 0.01 | 12.47 | 2.8 | 2.2 | 0.01 | 0.01 | 0.01 | 0.01 | 0 | 1.06 | 0.09 | 996 | 1267.8 | 1322.9 | 17 | 113.6 | 148.1 | -0.0749 | 0.1888 | -1.5794 | 3466.785319
9.31 | 2956.194415 | 1 | 0 | 0 | 0.15 | 0.01 | 0.01 | 6.75 | 8.31 | 0.92 | 0.01 | 0 | 0.01 | 0.01 | 0 | 0.05 | 0 | 996 | 1543.4 | 1584.8 | 17 | 76.6 | 111.9 | -0.1006 | -0.018 | 0.0699 | 3398.21534
9.31 | 2956.194415 | 1 | 0 | 0 | 0.35 | 0.01 | 0.01 | 12.51 | 0.01 | 1.3 | 0.3 | 0 | 0.01 | 0.01 | 0 | 0.03 | 0.02 | 1038 | 2006 | 2072.8 | 11 | 89 | 145.8 | 0.433 | 0.0727 | -2.1043 | 3990.62098
9.31 | 2956.194415 | 1 | 0 | 0 | 0.01 | 0.01 | 0.01 | 12.59 | 8.31 | 1 | 0.01 | 0 | 0.01 | 0.01 | 0 | 0.08 | 1.8 | 996 | 1343.6 | 1372.6 | 19 | 78.5 | 136.8 | -0.106 | -0.0811 | -0.0519 | 3373.785224
9.31 | 2956.194415 | 1 | 0 | 0 | 0.01 | 0.1 | 0.18 | 7.4 | 1.03 | 1.3 | 0.01 | 0 | 0.01 | 0.01 | 0 | 0.25 | 0.15 | 996 | 1274.7 | 1825.9 | 16.3 | 174.9 | 118.2 | -0.169 | -0.6567 | -0.0303 | 3384.787553
9.31 | 2956.194415 | 1 | 0 | 0 | 0.01 | 0.01 | 0.01 | 12.32 | 8.31 | 1.18 | 0.01 | 0 | 0.01 | 0.01 | 0 | 0.13 | 1.9 | 1050 | 1133.4 | 1281.5 | 19 | 89 | 145.8 | -0.4385 | 0.0886 | -0.1599 | 3131.625961
9.28 | 2956.195043 | 1 | 0 | 0 | 0 | 0.05 | 0.02 | 14.5 | 1.03 | 0.2 | 0.01 | 0 | 0.01 | 0.01 | 0 | 0.13 | 0.3 | 950 | 1018.3 | 1476.5 | 17 | 61 | 110.5 | -0.8079 | -0.0648 | 0.0877 | 3015.420961
9.28 | 2956.195043 | 1 | 0 | 0 | 0.01 | 0.04 | 0.04 | 0.01 | 0.01 | 1.23 | 0 | 0 | 0 | 0.01 | 0 | 1.8 | 0 | 982 | 1119.6 | 1478.4 | 16.5 | 62.4 | 105.2 | -0.8868 | 0.0799 | -0.0841 | 3194.606556
9.28 | 2956.195043 | 1 | 0 | 0 | 0.01 | 0.01 | 0.01 | 12.49 | 6 | 0.02 | 0.01 | 0 | 0.01 | 0.01 | 0 | 0.39 | 1.11 | 996 | 1254 | 1274 | 19 | 57.7 | 113.7 | -0.4959 | 0.0443 | -0.0757 | 3129.731832
9.28 | 2956.195043 | 1 | 0 | 0 | 0.01 | 0.01 | 0.01 | 11.2 | 2.8 | 2.06 | 0.01 | 0 | 0.01 | 0.01 | 0 | 0.03 | 0.2 | 1038 | 1343.6 | 1398.7 | 17 | 77.9 | 156.2 | -0.3427 | 0.1302 | -0.8147 | 3484.058333
9.28 | 2956.195043 | 1 | 0 | 0 | 0.22 | 0.01 | 0.01 | 7.39 | 0.01 | 0.49 | 0.01 | 0 | 0.01 | 0.01 | 0 | 0.03 | 0.01 | 1038 | 1579.2 | 1629.2 | 14 | 99.2 | 110.7 | -0.3123 | 0.2043 | 0.0732 | 3206.921578
9.28 | 2956.195043 | 1 | 0 | 0 | 0.06 | 2.09 | 0.32 | 14.5 | 0.01 | 1 | 0.01 | 0 | 0.01 | 0.01 | 0 | 0.88 | 0 | 996 | 1378 | 1963.7 | 15.5 | 75.9 | 137.4 | -0.3292 | -0.0363 | 0.0573 | 3258.646859
9.28 | 2956.195043 | 1 | 0 | 0 | 0.01 | 0.05 | 0.1 | 0.01 | 0.01 | 1.3 | 0.01 | 0 | 0.01 | 0.01 | 0 | 0.63 | 0.2 | 1038 | 1258.8 | 1462 | 16 | 78.5 | 110.9 | -0.7629 | 0.1269 | -0.0212 | 3110.379875
9.28 | 2956.195043 | 1 | 0 | 0 | 0.03 | 0.01 | 0.01 | 4.77 | 0.01 | 0.02 | 0.01 | 0.01 | 0.01 | 0.01 | 0 | 1.06 | 0.09 | 927 | 1260.9 | 1285.7 | 16 | 60.3 | 103.7 | -0.87 | 0.0894 | 0.1004 | 3011.195043
9.28 | 2956.195043 | 1 | 0 | 0 | 0.01 | 0.01 | 0.01 | 7.41 | 0.95 | 1.98 | 0.01 | 0 | 0.01 | 0.01 | 0 | 0.03 | 0.2 | 1093 | 1260.9 | 1322.9 | 16.7 | 128.8 | 144.7 | -0.302 | 0.1045 | -0.644 | 3282.260746
9.28 | 2956.195043 | 1 | 0 | 0 | 0 | 0.01 | 0.01 | 12.54 | 6.99 | 1.5 | 0.01 | 0.01 | 0.01 | 0.01 | 0 | 0.03 | 0 | 996 | 1260.9 | 1325.9 | 20 | 61.9 | 121.9 | -0.2877 | -0.1685 | -0.0108 | 3247.640037
9.28 | 2956.195043 | 1 | 0 | 0 | 0.01 | 0.04 | 0.04 | 0.01 | 7.4 | 0.98 | 0 | 0 | 0 | 0.01 | 0 | 1.8 | 0 | 927 | 1088.6 | 1324.4 | 18 | 57.4 | 103.8 | -0.5362 | -0.0315 | -0.7527 | 3201.735958
9.28 | 2956.195043 | 1 | 0 | 0 | 0.01 | 1.72 | 0.02 | 12.35 | 0.01 | 0.3 | 0.01 | 0 | 0.01 | 0.01 | 0 | 0.05 | 0.06 | 1149 | 1052 | 1949.9 | 16 | 138.3 | 134.4 | -0.2296 | -0.7134 | -0.0645 | 3319.627042
9.28 | 2956.195043 | 1 | 0 | 0 | 0 | 0.05 | 0.06 | 10.3 | 2 | 1.19 | 0.01 | 0 | 0.01 | 0.01 | 0 | 0.66 | 0.2 | 996 | 1126.5 | 1556.5 | 16.3 | 65.7 | 134.2 | -0.5848 | 0.201 | 0.1185 | 3127.065215
9.28 | 2956.195043 | 1 | 0 | 0 | 0.02 | 0.01 | 0.01 | 0.01 | 0.01 | 1.76 | 0.01 | 0 | 0.01 | 0.01 | 0 | 0.1 | 1.98 | 950 | 1409.7 | 1476.5 | 16 | 57.4 | 110.9 | -0.6168 | -0.0269 | -0.009 | 3178.899033
9.28 | 2956.195043 | 1 | 0 | 0 | 0.21 | 0.01 | 0.01 | 14.5 | 8.28 | 1 | 0.41 | 0.02 | 0.01 | 0.01 | 0 | 0.05 | 0 | 996 | 1846.5 | 1910.5 | 16 | 84.9 | 125.7 | 1.0106 | -0.047 | -0.2032 | 3850.291681
9.28 | 2956.195043 | 1 | 0 | 0 | 0.16 | 0.16 | 0.05 | 7.14 | 0.01 | 1.47 | 0.01 | 0 | 0.01 | 0.01 | 0 | 0.01 | 0 | 982 | 1464.1 | 1972 | 13 | 57.3 | 125.7 | -0.3744 | 0.1259 | -0.2694 | 3340.809959
9.31 | 2956.194415 | 1 | 0 | 0 | 0.04 | 0.01 | 0.01 | 10.7 | 0.01 | 1.97 | 0.01 | 0 | 0.01 | 0.01 | 0 | 1.06 | 0.05 | 982 | 1305 | 1358.7 | 15 | 93.7 | 133 | -0.3866 | -0.0236 | -1.5412 | 3434.626398
9.31 | 2956.194415 | 1 | 0 | 0 | 0.01 | 0.01 | 0.01 | 0.01 | 0.01 | 0.49 | 0.01 | 0 | 0.01 | 0.01 | 0 | 0.9 | 0.7 | 1093 | 1263.6 | 1284.2 | 16 | 112.5 | 109.8 | -0.7826 | -0.0781 | 0.0579 | 3226.019372
9.31 | 2956.194415 | 1 | 0 | 0 | 0.02 | 0.74 | 0.1 | 14.13 | 0.01 | 0.02 | 0.01 | 0 | 0.01 | 0.01 | 0 | 0.3 | 0.22 | 982 | 1322.9 | 1894.8 | 16.1 | 61 | 133 | -0.2319 | -0.1654 | -0.814 | 3485.899788
9.31 | 2956.194415 | 1 | 0 | 0 | 0.04 | 0.01 | 0.01 | 12.54 | 0.95 | 1 | 0.01 | 0 | 0.01 | 0.01 | 0 | 1.07 | 0.01 | 1038 | 1274.7 | 1302.3 | 16 | 127.4 | 134.2 | -0.5005 | 0.109 | -0.0787 | 3236.648267
9.31 | 2956.194415 | 1 | 0 | 0 | 0.24 | 0.01 | 0.01 | 14.5 | 8.31 | 0.49 | 0.28 | 0 | 0.01 | 0.01 | 0 | 0.03 | 0.02 | 927 | 1839.6 | 1888.6 | 16 | 64.4 | 115.8 | 0.5146 | 0.0912 | -0.037 | 3552.401871
9.31 | 2956.194415 | 1 | 0 | 0 | 0.01 | 2.5 | 0.02 | 0.01 | 0.01 | 1.3 | 0.01 | 0 | 0.01 | 0.01 | 0 | 0.05 | 0.04 | 996 | 1342.9 | 2032.6 | 16 | 92.2 | 107.4 | -0.5144 | 0.0554 | 0.0426 | 3279.435149
9.31 | 2956.194415 | 1 | 0 | 0 | 0 | 0.01 | 0.01 | 0.01 | 6.99 | 1.19 | 0.01 | 0 | 0.01 | 0.01 | 0 | 0.43 | 0.56 | 1038 | 1016.4 | 1250 | 17.3 | 84.9 | 106.5 | -0.801 | 0.1424 | -0.0575 | 3011.194415
9.31 | 2956.194415 | 1 | 0 | 0 | 0.04 | 0.01 | 0.01 | 7.72 | 8.31 | 2.1 | 0.01 | 0 | 0.01 | 0.01 | 0 | 1.04 | 0.1 | 996 | 1274.7 | 1404.5 | 18 | 73.2 | 120.3 | -0.4604 | 0.0407 | -0.0666 | 3342.85862
9.31 | 2956.194415 | 1 | 0 | 0 | 0.21 | 0.01 | 0.01 | 0.01 | 0.01 | 0.49 | 0.01 | 0 | 0.01 | 0.01 | 0 | 0.01 | 0.01 | 927 | 1550.3 | 1586.2 | 13 | 58 | 103.5 | -0.7261 | -0.0232 | 0.0278 | 3134.216165
9.31 | 2956.194415 | 1 | 0 | 0 | 0.02 | 0.01 | 0.01 | 12.51 | 4.1 | 0.02 | 0.9 | 0 | 0.01 | 2.03 | 0 | 0.07 | 1.4 | 996 | 1935 | 1997 | 17 | 104.4 | 116.8 | 0.5806 | -0.0739 | -0.0281 | 3717.715008
9.31 | 2956.194415 | 1 | 0 | 0 | 0.02 | 0.01 | 0.01 | 9 | 0.01 | 0.02 | 0.01 | 0 | 0.01 | 0.01 | 0 | 0.03 | 0.43 | 996 | 1116.2 | 1185.1 | 17 | 212.9 | 110.8 | -0.8274 | 0.0553 | -1.9504 | 3420.13576
9.31 | 2956.194415 | 1 | 0 | 0 | 0.01 | 0.01 | 0.01 | 0.01 | 0.99 | 1.5 | 0.01 | 0 | 0.01 | 0.01 | 0 | 0.27 | 0.71 | 1025 | 1183 | 1336.7 | 16.3 | 63.7 | 108.3 | -0.9773 | 0.0836 | -0.2164 | 3011.194415
9.31 | 2956.194415 | 1 | 0 | 0 | 0.03 | 0.01 | 0.01 | 12.2 | 4.2 | 0.49 | 0.01 | 0 | 0.01 | 0.01 | 0 | 1.03 | 0.02 | 1093 | 1107.9 | 1223.7 | 18 | 227.8 | 125.8 | -0.5087 | -0.0749 | -0.0066 | 3494.394038
9.31 | 2956.194415 | 1 | 0 | 0 | 0.09 | 0.5 | 0.28 | 7.7 | 0.01 | 0.02 | 0.01 | 0 | 0.01 | 0.01 | 0 | 0.03 | 0 | 1038 | 1400.7 | 1908.5 | 15 | 65.8 | 111.9 | -0.5051 | 0.144 | -0.8846 | 3331.481416
9.31 | 2956.194415 | 1 | 0 | 0 | 0.2 | 0.01 | 0.3 | 17.48 | 0.01 | 0.92 | 0.01 | 0 | 0.08 | 0.01 | 0 | 0.03 | 0 | 1050 | 1612.3 | 1653.7 | 14 | 71.9 | 148.8 | 0.1477 | -0.0412 | 0.0074 | 3424.861208
9.31 | 2956.194415 | 1 | 0 | 0 | 0.03 | 0.05 | 0.11 | 2.97 | 8.29 | 0.02 | 0.01 | 0 | 0.01 | 0.01 | 0 | 0.25 | 0.2 | 996 | 1254 | 1316 | 18 | 70.1 | 103.8 | -0.5722 | 0.0273 | 0.0144 | 3184.003797
9.28 | 2956.195043 | 1 | 0 | 0 | 0.01 | 0.08 | 0.04 | 14.56 | 0.01 | 2.1 | 0.01 | 0 | 0.01 | 0.01 | 0 | 0.26 | 0.19 | 982 | 1047.3 | 1852 | 17 | 122.8 | 147 | -0.226 | 0.245 | -0.9007 | 3500.225643
9.28 | 2956.195043 | 1 | 0 | 0 | 0.01 | 0.01 | 0.01 | 0.01 | 0.94 | 1 | 0.01 | 0 | 0.01 | 0.01 | 0 | 0.13 | 1.9 | 1093 | 1267.8 | 1296.7 | 16 | 74.6 | 110.3 | -0.7272 | 0.1042 | -0.106 | 3289.856841
9.28 | 2956.195043 | 1 | 0 | 0 | 0.16 | 0.06 | 0.04 | 12.66 | 0.01 | 2.05 | 0.01 | 0 | 0.01 | 0.01 | 0 | 0.01 | 0.01 | 996 | 1433.8 | 1646.7 | 14 | 121.3 | 161.4 | -0.0971 | 0.0501 | -1.8185 | 3684.609449
9.28 | 2956.195043 | 1 | 0 | 0 | 0.01 | 0.03 | 0.03 | 10.12 | 0.94 | 1.2 | 0.01 | 0 | 0.01 | 0.01 | 0 | 0.23 | 0.24 | 996 | 1195.4 | 1501.3 | 17 | 61.9 | 120 | -0.6886 | -0.0159 | 0.0409 | 3129.106193
9.28 | 2956.195043 | 1 | 0 | 0 | 0.01 | 0.01 | 0.01 | 11.3 | 0.01 | 0.98 | 0.41 | 0 | 0.01 | 0.01 | 0 | 0.43 | 0.57 | 1025 | 1535.1 | 1590.2 | 16 | 82.8 | 115.8 | -0.3545 | -0.0041 | -0.1782 | 3364.889826
9.28 | 2956.195043 | 1 | 0 | 0 | 0.04 | 0.01 | 0.01 | 10.1 | 0.01 | 0.02 | 0.01 | 0 | 0.01 | 0.01 | 0 | 1.04 | 0.03 | 1149 | 1260.9 | 1278.9 | 15 | 138.3 | 115.8 | -0.5185 | -0.1434 | 0.0793 | 3168.083811
9.28 | 2956.195043 | 1 | 0 | 0 | 0.03 | 0.01 | 0.01 | 0.01 | 0.93 | 1.98 | 0.01 | 0.01 | 0.01 | 0.01 | 0 | 1.06 | 0.09 | 996 | 1348.9 | 1397.2 | 16 | 62.1 | 110.9 | -0.825 | -0.2239 | 0.0165 | 3231.491256
9.28 | 2956.195043 | 1 | 0 | 0 | 0.23 | 0.01 | 0.01 | 0.01 | 4.44 | 1.3 | 0.01 | 0 | 0.01 | 0.01 | 0 | 0.01 | 0.01 | 1093 | 1612.3 | 1667.4 | 14 | 96.8 | 109.6 | -0.2737 | 0.0184 | -0.0201 | 3243.734288
9.28 | 2956.195043 | 1 | 0 | 0 | 0.1 | 0.57 | 0.24 | 12.35 | 0.01 | 1.7 | 0.01 | 0.02 | 0.01 | 0.01 | 0 | 0.03 | 0 | 982 | 1391.8 | 1970.5 | 14 | 86.2 | 139.5 | -0.0259 | 0.0135 | -0.7752 | 3557.73864
9.28 | 2956.195043 | 1 | 0 | 0 | 0.03 | 0.01 | 0.01 | 8.14 | 0.01 | 2.21 | 0.01 | 0 | 0.01 | 0.01 | 0 | 1.06 | 0.09 | 1050 | 1226.4 | 1288.4 | 15.5 | 99 | 133 | -0.4688 | 0.0788 | 0.0801 | 3097.486276
9.28 | 2956.195043 | 1 | 0 | 0 | 0.01 | 0.04 | 0.04 | 0.01 | 2.8 | 0.49 | 0 | 0 | 0 | 0.01 | 0 | 1.8 | 0 | 996 | 1260.9 | 1329.8 | 16 | 79.6 | 103.5 | -0.7729 | -0.103 | -0.0139 | 3078.090831
9.28 | 2956.195043 | 1 | 0 | 0 | 0.2 | 0.01 | 0.51 | 0.01 | 0.01 | 0.02 | 0.01 | 0 | 0.08 | 6.9 | 0 | 0.03 | 0 | 1038 | 1763.8 | 1805.2 | 13 | 86.1 | 105.5 | -0.3706 | 0.0863 | 0.1709 | 3211.071255
9.28 | 2956.195043 | 1 | 0 | 0 | 0.04 | 0.01 | 0.02 | 12.49 | 8.3 | 1.19 | 0.01 | 0 | 0.01 | 0.01 | 0 | 1 | 0 | 996 | 1282.2 | 1309.8 | 18.1 | 65.8 | 119.7 | -0.2018 | 0.0222 | -0.1596 | 3305.537515
9.28 | 2956.195043 | 1 | 0 | 0 | 0.25 | 0.01 | 0.01 | 14.09 | 0.01 | 1.19 | 0.01 | 0 | 0.08 | 0.01 | 0 | 0.03 | 0 | 982 | 1812.1 | 1875.5 | 12.8 | 57.3 | 130.4 | 0.3057 | 0.1028 | 0.094 | 3462.005372
9.32 | 2956.195279 | 1 | 0 | 0 | 0.01 | 0.02 | 0.01 | 2.01 | 0.01 | 0.99 | 0.01 | 0 | 0.01 | 0.01 | 0 | 0.09 | 1.26 | 1050 | 1371.1 | 1402.1 | 17 | 61.3 | 110.2 | -0.9236 | 0.0584 | 0.0969 | 3064.520364
9.32 | 2956.195279 | 1 | 0 | 0 | 0.15 | 0.01 | 0.01 | 10.2 | 0.01 | 1.98 | 0.01 | 0 | 0.01 | 0.01 | 0 | 0.05 | 0 | 996 | 1523.4 | 1614.3 | 14 | 167.4 | 120.2 | -0.0458 | 0.1399 | -0.204 | 3584.269861
9.31 | 2956.194415 | 1 | 0 | 0 | 0 | 0.1 | 0.41 | 14.5 | 0.01 | 1 | 0.01 | 0 | 0.01 | 0.01 | 0 | 0.25 | 0.23 | 996 | 1005.9 | 1800.4 | 17 | 76 | 119.7 | -0.5183 | 0.0307 | -0.0389 | 3184.793779
9.31 | 2956.194415 | 1 | 0 | 0 | 0 | 0.11 | 0.3 | 7.74 | 7.99 | 0.2 | 0.01 | 0 | 0.01 | 0.01 | 0 | 0.2 | 0.22 | 982 | 1012.8 | 1701.8 | 20.1 | 57.3 | 108.4 | -0.461 | -0.118 | 0.0197 | 3225.866124
9.31 | 2956.194415 | 1 | 0 | 0 | 0.16 | 0.16 | 0.05 | 8.84 | 0.96 | 1.98 | 0.01 | 0 | 0.01 | 0.01 | 0 | 0.01 | 0 | 1038 | 1502 | 1991.2 | 15 | 62.3 | 137.3 | -0.1798 | 0.1537 | -0.2252 | 3309.809201
9.31 | 2956.194415 | 1 | 0 | 0 | 0.01 | 0.04 | 0.04 | 0.01 | 7 | 1.47 | 0 | 0 | 0 | 0.01 | 0 | 1.8 | 0 | 1038 | 1178.2 | 1598.5 | 18.5 | 114.7 | 110.5 | -0.4827 | -0.8486 | -0.0772 | 3263.687368
9.31 | 2956.194415 | 1 | 0 | 0 | 0.01 | 0.01 | 0.01 | 12.49 | 2.49 | 1.51 | 0.01 | 0 | 0.01 | 0.01 | 0 | 0.27 | 0.71 | 996 | 1267.8 | 1483 | 17 | 118 | 141.3 | -0.2518 | -0.6284 | -0.0824 | 3386.683108
9.31 | 2956.194415 | 1 | 0 | 0 | 0.03 | 0.01 | 0.01 | 1.95 | 6.99 | 0.02 | 0.01 | 0 | 0.01 | 0.01 | 0 | 1.06 | 0.02 | 1038 | 1301.8 | 1322.5 | 18.7 | 114.9 | 106.2 | -0.4503 | 0.0295 | -0.0355 | 3210.579654
9.31 | 2956.194415 | 1 | 0 | 0 | 0.04 | 0.01 | 0.01 | 12.51 | 0.96 | 2.2 | 0.01 | 0 | 0.01 | 0.01 | 0 | 1.02 | 0.09 | 1093 | 1281.5 | 1404.5 | 16 | 84.1 | 152.3 | -0.4638 | 0.201 | -1.6521 | 3337.399765
9.31 | 2956.194415 | 1 | 0 | 0 | 0.03 | 0.01 | 0.01 | 14.5 | 0.01 | 2.01 | 0.01 | 0 | 0.01 | 0.01 | 0 | 1.06 | 0.02 | 982 | 1240.2 | 1289.8 | 16 | 67.4 | 153.6 | -0.4662 | 0.0024 | -0.3079 | 3353.06956
9.31 | 2956.194415 | 1 | 0 | 0 | 0.02 | 0.01 | 0.01 | 16.42 | 3.9 | 2 | 0.01 | 0 | 0.01 | 0.01 | 0 | 0.1 | 1.95 | 996 | 1061.7 | 1462.1 | 17 | 57.1 | 177.9 | -0.2167 | -0.0221 | -1.6806 | 3503.962519
9.31 | 2956.194415 | 1 | 0 | 0 | 0.21 | 0.01 | 0.01 | 12.53 | 0.01 | 1.97 | 0.01 | 0 | 0.01 | 0.01 | 0 | 0.01 | 0.01 | 996 | 1502 | 1568 | 12.8 | 77.7 | 167.5 | -0.2232 | 0.015 | -0.6917 | 3491.500549
9.31 | 2956.194415 | 1 | 0 | 0 | 0.38 | 0.18 | 0.01 | 14.08 | 0.01 | 1 | 0.96 | 0 | 0.01 | 0.01 | 0 | 0.03 | 0 | 1093 | 2411.5 | 2625.1 | 10 | 115.5 | 153.3 | 1.3513 | 0.174 | -0.9034 | 4010.627007
9.31 | 2956.194415 | 1 | 0 | 0 | 0.03 | 0.01 | 0.01 | 11.11 | 2.8 | 2.1 | 0.01 | 0 | 0.01 | 0.01 | 0 | 0.46 | 0.28 | 996 | 1200.2 | 1325.9 | 17 | 70.5 | 145.3 | -0.5559 | 0.147 | -1.5608 | 3517.685388
9.25 | 2956.194595 | 1 | 0 | 0 | 0.04 | 0.01 | 0.02 | 9.9 | 0.01 | 0.99 | 0.01 | 0 | 0.01 | 0.01 | 0 | 1 | 0 | 996 | 1019.7 | 1398.7 | 16 | 138.3 | 113.7 | -0.5753 | 0.0501 | 0.2535 | 3256.250633
9.25 | 2956.194595 | 1 | 0 | 0 | 0.02 | 0.74 | 0.1 | 6.75 | 7.4 | 0.2 | 0.01 | 0 | 0.01 | 0.01 | 0 | 0.3 | 0.22 | 982 | 1327 | 1922.3 | 18 | 98.3 | 110.6 | -0.1709 | 0.0124 | 0.0562 | 3341.48086
9.25 | 2956.194595 | 1 | 0 | 0 | 0.22 | 0.01 | 1.01 | 12.51 | 0.01 | 0.98 | 0.01 | 0 | 0.08 | 0.01 | 0 | 0.03 | 0 | 1038 | 1729.4 | 1792.8 | 12 | 99 | 123.5 | 0.4727 | -0.0018 | -1.72 | 3724.113591
9.25 | 2956.194595 | 1 | 0 | 0 | 0.06 | 2.09 | 0.32 | 14.5 | 0.01 | 0.49 | 0.01 | 0 | 0.01 | 0.01 | 0 | 0.88 | 0 | 996 | 1267.8 | 1943 | 15 | 101.7 | 115.8 | -0.311 | 0.1178 | -0.9411 | 3333.217493
9.32 | 2956.195279 | 1 | 0 | 0 | 0 | 0.11 | 0.3 | 10 | 0.01 | 0.02 | 0.01 | 0 | 0.01 | 0.01 | 0 | 0.2 | 0.22 | 1149 | 1167.2 | 1750.1 | 16.1 | 184.4 | 113.7 | -0.4174 | 0.0474 | -0.024 | 3262.301694
9.32 | 2956.195279 | 1 | 0 | 0 | 0.01 | 0.01 | 1.72 | 12.49 | 0.01 | 1.97 | 0.01 | 0 | 0.01 | 0.01 | 0 | 0.02 | 0.04 | 1038 | 1178.2 | 1325.1 | 16.7 | 86.5 | 135.9 | -0.6661 | 0.0697 | -0.1348 | 3157.808354
9.32 | 2956.195279 | 1 | 0 | 0 | 0.15 | 0.01 | 0.01 | 14.5 | 0.99 | 1.7 | 0.01 | 0 | 0.01 | 0.01 | 0 | 0.05 | 0 | 1100 | 1460.7 | 1495.7 | 15 | 112.5 | 167.3 | -0.2823 | 0.1775 | -0.7123 | 3422.212414
9.32 | 2956.195279 | 1 | 0 | 0 | 0.23 | 0.01 | 0.02 | 12.51 | 0.01 | 0.02 | 0.01 | 0 | 0.01 | 4.99 | 0 | 0.01 | 0.01 | 1149 | 1681.2 | 1722.5 | 13 | 168.1 | 134.2 | 0.2283 | 0.0555 | -1.6184 | 3741.65776
9.32 | 2956.195279 | 1 | 0 | 0 | 0.14 | 3 | 0.24 | 12.52 | 0.93 | 0.02 | 0.01 | 0 | 0.01 | 0.01 | 0 | 0.03 | 0 | 1050 | 1424.9 | 1931.2 | 15 | 101.6 | 115.8 | -0.1937 | 0.2983 | -0.9768 | 3389.495701
9.32 | 2956.195279 | 1 | 0 | 0 | 0.02 | 0.06 | 0.13 | 11.11 | 6.99 | 0.02 | 0.01 | 0 | 0.01 | 0.01 | 0 | 0.09 | 0.13 | 1038 | 1295.3 | 1398.7 | 17 | 61.5 | 117.5 | -0.2848 | -0.0447 | -0.1187 | 3307.033589
9.32 | 2956.195279 | 1 | 0 | 0 | 0.01 | 0.01 | 0.01 | 0.01 | 8.32 | 0.49 | 2 | 0 | 0.01 | 0.01 | 0 | 0.12 | 2 | 996 | 2315 | 2378 | 19 | 57.1 | 108.8 | 0.9157 | 0.0788 | -0.0499 | 3701.818776
9.32 | 2956.195279 | 1 | 0 | 0 | 0.03 | 0.01 | 0.01 | 12.45 | 0.01 | 1.7 | 0.01 | 0.01 | 0.01 | 0.01 | 0 | 1.05 | 0.05 | 996 | 1267.8 | 1295.5 | 16 | 100.3 | 142.2 | -0.4968 | 0.2183 | -0.8786 | 3238.114576
9.32 | 2956.195279 | 1 | 0 | 0 | 0.02 | 0.01 | 0.01 | 8.2 | 2.38 | 0.02 | 0.01 | 0 | 0.01 | 0.01 | 0 | 0.03 | 0.41 | 1149 | 1285.1 | 1303.1 | 17 | 188.5 | 118.6 | -0.6434 | 0.0519 | 0.0322 | 3285.969689
9.32 | 2956.195279 | 1 | 0 | 0 | 0.15 | 0.16 | 0.05 | 5.2 | 0.01 | 0.02 | 0.01 | 0 | 0.01 | 0.01 | 0 | 0.01 | 0 | 1038 | 1409.7 | 1908.5 | 15 | 81.1 | 107.1 | -0.501 | -0.0406 | 0.115 | 3186.936756
9.32 | 2956.195279 | 1 | 0 | 0 | 0.15 | 0.01 | 0.01 | 12.52 | 4.18 | 1.19 | 0.21 | 0 | 0.01 | 0.01 | 0 | 0.03 | 0 | 1085 | 1619.2 | 1670.9 | 16 | 124.1 | 146.3 | -0.0186 | -0.0509 | -1.6248 | 3625.506356
9.32 | 2956.195279 | 1 | 0 | 0 | 0.01 | 0.05 | 0.02 | 14.5 | 0.01 | 1.98 | 0.01 | 0 | 0.01 | 0.01 | 0 | 0.36 | 0.08 | 996 | 1198.2 | 1643.3 | 17 | 128.8 | 148.6 | -0.4684 | -0.1069 | -0.0398 | 3381.292828
9.32 | 2956.195279 | 1 | 0 | 0 | 0.12 | 0.01 | 0.01 | 3.11 | 0.01 | 1.47 | 0.43 | 0.03 | 0.01 | 0.01 | 0 | 0.03 | 0 | 1038 | 1731 | 1799.9 | 14.5 | 142.8 | 111.1 | -0.047 | 0.1203 | -0.0183 | 3373.130428
9.32 | 2956.195279 | 1 | 0 | 0 | 0 | 0.05 | 0.03 | 0.01 | 0.01 | 0.02 | 0.01 | 0 | 0.01 | 0.01 | 0 | 0.09 | 0.09 | 1038 | 1189.9 | 1398.7 | 15.6 | 92.9 | 103.8 | -0.7885 | 0.1286 | 0.0342 | 3105.214533
9.32 | 2956.195279 | 1 | 0 | 0 | 0.03 | 0.01 | 0.01 | 0.01 | 1.18 | 0.49 | 0.01 | 0.01 | 0.01 | 0.01 | 0 | 1.06 | 0.09 | 1025 | 1254 | 1277.5 | 17 | 81.7 | 103.3 | -0.9418 | 0.1229 | -0.0378 | 3011.195279
9.32 | 2956.195279 | 1 | 0 | 0 | 0.2 | 0.01 | 0.51 | 9 | 2 | 2.2 | 0.01 | 0 | 0.08 | 0.01 | 0 | 0.03 | 0 | 996 | 1729.4 | 1825.9 | 14 | 69.1 | 133 | -0.0628 | -0.0096 | 0.0021 | 3499.352119
9.25 | 2956.194595 | 1 | 0 | 0 | 0 | 0.01 | 0.01 | 0.01 | 5.14 | 2.2 | 0.01 | 0 | 0.01 | 0.01 | 0 | 0.57 | 0.59 | 1025 | 1375.4 | 1442.9 | 17.3 | 115.3 | 113.3 | -0.4833 | 0.204 | -0.7377 | 3244.275256
9.25 | 2956.194595 | 1 | 0 | 0 | 0.03 | 0.01 | 0.01 | 9.9 | 0.95 | 1.5 | 0.01 | 0 | 0.01 | 0.01 | 0 | 1.06 | 0.09 | 996 | 1314.5 | 1362.7 | 16.9 | 86.8 | 125.8 | -0.7491 | 0.0193 | 0.1229 | 3129.003304
9.25 | 2956.194595 | 1 | 0 | 0 | 0 | 0.01 | 0.01 | 12.52 | 0.01 | 1.49 | 0.01 | 0 | 0.01 | 0.01 | 0 | 0.39 | 0.57 | 996 | 1233.3 | 1281.5 | 16 | 64.4 | 133 | -0.6856 | 0.0055 | -0.3175 | 3103.564705
9.25 | 2956.194595 | 1 | 0 | 0 | 0.02 | 0.24 | 0.1 | 12.52 | 0.01 | 0.49 | 0.01 | 0 | 0.01 | 0.01 | 0 | 0.24 | 0.23 | 1050 | 1350.4 | 1965 | 16 | 94.1 | 139.3 | -0.2879 | 0.0461 | -0.0042 | 3339.557175
9.25 | 2956.194595 | 1 | 0 | 0 | 0.38 | 0.19 | 0.01 | 10.12 | 8.28 | 2 | 0.06 | 0 | 0.01 | 0.01 | 0 | 0.03 | 0 | 1093 | 1936.1 | 2459.8 | 12 | 128.8 | 146.5 | 1.2554 | 0.0689 | -2.0106 | 4105.318121
9.25 | 2956.194595 | 1 | 0 | 0 | 0.01 | 0.04 | 0.1 | 10.4 | 0.01 | 1.18 | 0.01 | 0 | 0.01 | 0.01 | 0 | 0.08 | 0.05 | 996 | 1274.7 | 1493.8 | 16.9 | 109.5 | 123.3 | -0.4955 | 0.2404 | 0.0262 | 3251.951139
9.25 | 2956.194595 | 1 | 0 | 0 | 0.01 | 0.01 | 0.01 | 12.51 | 0.01 | 1.18 | 0.01 | 0 | 0.01 | 0.01 | 0 | 1.22 | 0.01 | 1038 | 1126.5 | 1374.6 | 16 | 81.1 | 137.4 | -0.5769 | 0.1113 | 0.0132 | 3118.887269
9.25 | 2956.194595 | 1 | 0 | 0 | 0.03 | 0.01 | 0.01 | 0.01 | 0.01 | 1.3 | 0.01 | 0 | 0.01 | 0.01 | 0 | 1.02 | 0.01 | 1093 | 1329.8 | 1376.6 | 17 | 162.7 | 110.8 | -0.5738 | -0.0497 | -0.0543 | 3248.289945
9.25 | 2956.194595 | 1 | 0 | 0 | 0.17 | 0.16 | 0.05 | 12.52 | 8.29 | 0.02 | 0.01 | 0 | 0.01 | 0.01 | 0 | 0.01 | 0 | 1038 | 1535.1 | 1893.4 | 16 | 71.9 | 130.9 | 0.2273 | 0.1432 | -0.0341 | 3387.074161
9.25 | 2956.194595 | 1 | 0 | 0 | 0.01 | 0.01 | 0.01 | 12.47 | 0.93 | 0.02 | 0.01 | 0 | 0.01 | 0.01 | 0 | 0.39 | 1.11 | 996 | 1212.6 | 1230.6 | 16.9 | 104.4 | 111.1 | -0.7692 | 0.0776 | -0.0301 | 3024.609844
9.25 | 2956.194595 | 1 | 0 | 0 | 0.18 | 0.11 | 0.09 | 8.2 | 8.27 | 0.02 | 4.32 | 0 | 0.01 | 3.9 | 0 | 0.11 | 0.08 | 996 | 2397.7 | 2625.1 | 17 | 70.2 | 107.5 | 1.18 | -0.0976 | -0.031 | 3900.319038
9.25 | 2956.194595 | 1 | 0 | 0 | 0.01 | 0.01 | 0.01 | 7.19 | 0.01 | 0.02 | 0.01 | 0 | 0.01 | 0.01 | 0 | 0.9 | 0.7 | 1149 | 1260.9 | 1280.8 | 17 | 174.9 | 113.2 | -0.5365 | -0.065 | 0.0601 | 3204.426903
9.25 | 2956.194595 | 1 | 0 | 0 | 0.01 | 0.01 | 0.03 | 12.51 | 0.94 | 1 | 0 | 0.01 | 0 | 0.01 | 0 | 0.2 | 0.49 | 996 | 1314.5 | 1344.8 | 17 | 80.7 | 134.6 | -0.3238 | 0.0407 | 0.0031 | 3351.292181
9.25 | 2956.194595 | 1 | 0 | 0 | 0.03 | 0.01 | 0.01 | 0.01 | 2.8 | 1.48 | 0.01 | 0 | 0.01 | 0.01 | 0 | 1.03 | 0.01 | 996 | 1328.3 | 1366.9 | 17 | 66.4 | 110.7 | -0.7223 | -0.0038 | 0.0667 | 3111.676598
9.25 | 2956.194595 | 1 | 0 | 0 | 0.21 | 0.01 | 0.56 | 12.35 | 0.01 | 1.76 | 0.34 | 0 | 0.08 | 0.01 | 0 | 0.03 | 0 | 996 | 2006 | 2081.1 | 12 | 74.3 | 149.5 | 0.5928 | -0.1154 | -0.0883 | 3649.660061
9.25 | 2956.194595 | 1 | 0 | 0 | 0.15 | 0.01 | 0.01 | 0.41 | 0.94 | 0.99 | 0.01 | 0 | 0.01 | 0.01 | 0 | 0.05 | 0 | 996 | 1482.7 | 1524.1 | 15 | 59.6 | 103.6 | -0.651 | -0.0648 | 0.0908 | 3185.912902
9.32 | 2956.195279 | 1 | 0 | 0 | 0.02 | 0.01 | 0.01 | 9 | 0.01 | 2.1 | 0.01 | 0 | 0.01 | 0.01 | 0 | 0.12 | 0.64 | 982 | 1274 | 1351.1 | 15.3 | 65.8 | 118.2 | -0.6894 | 0.1761 | 0.012 | 3059.932721
9.32 | 2956.195279 | 1 | 0 | 0 | 0.01 | 0.01 | 0.01 | 12.57 | 7.01 | 1.44 | 0.39 | 0 | 0.01 | 0.01 | 0 | 0.51 | 0.65 | 1093 | 1446.9 | 1495.1 | 22 | 82.1 | 172.6 | -0.1074 | -0.017 | -1.5168 | 3566.610863
9.32 | 2956.195279 | 1 | 0 | 0 | 0.04 | 0.01 | 0.01 | 14.48 | 0.14 | 0.02 | 0.01 | 0 | 0.01 | 0.01 | 0 | 1.04 | 0.1 | 1050 | 1222.3 | 1240.3 | 16 | 149.1 | 129.7 | -0.5399 | -0.076 | 0.1614 | 3109.082624
9.32 | 2956.195279 | 1 | 0 | 0 | 0.04 | 0.01 | 0.01 | 12.49 | 6.99 | 1 | 0.01 | 0 | 0.01 | 0.01 | 0 | 0.81 | 0.03 | 996 | 1329.8 | 1357.5 | 19 | 79.3 | 134.1 | -0.3614 | 0.0362 | -0.8608 | 3442.677235
9.32 | 2956.195279 | 1 | 0 | 0 | 0.03 | 0.01 | 0.01 | 5.1 | 0.01 | 1 | 0.01 | 0 | 0.01 | 0.01 | 0 | 1.02 | 0.01 | 1038 | 1150.4 | 1223.7 | 16.4 | 113.9 | 121.4 | -0.6677 | 0.1127 | 0.2132 | 3173.400866
9.32 | 2956.195279 | 1 | 0 | 0 | 0 | 0.05 | 0.03 | 14.13 | 0.95 | 2 | 0.01 | 0 | 0.01 | 0.01 | 0 | 0.09 | 0.09 | 1149 | 1164.4 | 1650.9 | 17 | 138.3 | 209.1 | -0.1162 | -0.016 | -2.2739 | 3711.364962
9.32 | 2956.195279 | 1 | 0 | 0 | 0.04 | 0.01 | 0.02 | 12.49 | 0.01 | 1.98 | 0.01 | 0 | 0.01 | 0.01 | 0 | 1 | 0 | 996 | 1343.6 | 1405.6 | 16.9 | 138.3 | 149.9 | -0.3336 | 0.1602 | -0.0965 | 3329.648109
9.32 | 2956.195279 | 1 | 0 | 0 | 0.04 | 0.01 | 0.02 | 0.01 | 1.09 | 1.3 | 0.01 | 0 | 0.01 | 0.01 | 0 | 1 | 0 | 996 | 1329.8 | 1378 | 17 | 85.5 | 107.4 | -0.662 | 0.2078 | 0.0884 | 3095.526257
9.32 | 2956.195279 | 1 | 0 | 0 | 0.03 | 0.01 | 0.01 | 0.41 | 6.99 | 0.98 | 0.01 | 0 | 0.01 | 0.01 | 0 | 0.21 | 0.31 | 996 | 1322.4 | 1355.4 | 16.4 | 57.3 | 109.7 | -0.5543 | 0.1917 | 0.0117 | 3134.320606
9.32 | 2956.195279 | 1 | 0 | 0 | 0.04 | 0.01 | 0.02 | 16.42 | 2.8 | 0.02 | 0.01 | 0 | 0.01 | 0.01 | 0 | 1 | 0 | 1093 | 1304.3 | 1322.3 | 17 | 101.8 | 140.7 | -0.5263 | -0.1617 | 0.0585 | 3294.077901
9.32 | 2956.195279 | 1 | 0 | 0 | 0.03 | 0.6 | 0.3 | 14.24 | 8.31 | 0.92 | 0.01 | 0 | 0.01 | 0.01 | 0 | 1.2 | 0 | 996 | 1348.9 | 1943 | 18 | 89 | 138 | -0.0474 | -0.0573 | -0.0097 | 3500.679037
9.32 | 2956.195279 | 1 | 0 | 0 | 0.09 | 2.16 | 0.18 | 10.4 | 0.01 | 1.97 | 0.01 | 0 | 0.01 | 0.01 | 0 | 0.03 | 0 | 1025 | 1392.5 | 2053.2 | 15 | 168.1 | 134.2 | -0.1781 | 0.0735 | 0.0011 | 3520.30264
9.32 | 2956.195279 | 1 | 0 | 0 | 0.2 | 0.01 | 0.03 | 8.9 | 0.01 | 0.02 | 0.01 | 0 | 0.08 | 0.01 | 0 | 0.03 | 0 | 996 | 1600 | 1641.4 | 13 | 81.3 | 110.7 | -0.4592 | 0.1742 | 0.01 | 3241.635023
9.32 | 2956.195279 | 1 | 0 | 0 | 0.01 | 0.01 | 0.01 | 0.01 | 0.93 | 0.02 | 0.01 | 0 | 0.01 | 0.01 | 0 | 1.21 | 0.01 | 1038 | 1274 | 1308.4 | 16 | 126.8 | 103.8 | -0.8654 | 0.2556 | -0.6712 | 3144.532791
9.32 | 2956.195279 | 1 | 0 | 0 | 0.03 | 0.01 | 0.01 | 12.35 | 8.31 | 1 | 0.01 | 0 | 0.01 | 0.01 | 0 | 1.03 | 0.01 | 1093 | 1309.1 | 1336.6 | 19 | 167.4 | 133.3 | -0.2863 | 0.1479 | -0.1152 | 3449.41778
9.32 | 2956.195279 | 1 | 0 | 0 | 0.07 | 0.6 | 0.3 | 12.52 | 0.01 | 1.98 | 0.01 | 0 | 0.01 | 0.01 | 0 | 1.2 | 0 | 1093 | 1390.1 | 1998.1 | 15 | 120.7 | 152.3 | -0.0719 | 0.189 | -0.6793 | 3584.057779
9.25 | 2956.194595 | 1 | 0 | 0 | 0.03 | 0.01 | 0.01 | 9.8 | 0.01 | 2.05 | 0.01 | 0 | 0.01 | 0.01 | 0 | 1.06 | 0.09 | 996 | 1322.9 | 1371.8 | 16 | 95.2 | 137.4 | -0.4359 | 0.0769 | 0.0621 | 3216.590526
9.25 | 2956.194595 | 1 | 0 | 0 | 0.06 | 2.09 | 0.32 | 12.52 | 0.01 | 2.05 | 0.01 | 0 | 0.01 | 0.01 | 0 | 0.88 | 0 | 996 | 1240 | 2011.9 | 15.7 | 62.1 | 143.6 | -0.1241 | -0.0042 | -0.3914 | 3583.210562
9.25 | 2956.194595 | 1 | 0 | 0 | 0.04 | 0.01 | 0.01 | 0.01 | 4.14 | 1.19 | 0.01 | 0 | 0.01 | 0.01 | 0 | 1.06 | 0.05 | 1038 | 1364.2 | 1419.3 | 17.8 | 96.3 | 109.7 | -0.5334 | -0.0532 | 0.2751 | 3273.745316
9.25 | 2956.194595 | 1 | 0 | 0 | 0.04 | 0.01 | 0.01 | 12.49 | 7.4 | 0.02 | 0.01 | 0 | 0.01 | 0.01 | 0 | 1.04 | 0.1 | 1025 | 1274.7 | 1300.9 | 17.7 | 80.7 | 110.9 | -0.2579 | -0.0245 | -0.0209 | 3119.176154
9.25 | 2956.194595 | 1 | 0 | 0 | 0.01 | 0.01 | 0.01 | 9.1 | 0.01 | 1.19 | 0.01 | 0 | 0.01 | 0.01 | 0 | 0.03 | 0 | 996 | 1194 | 1240.2 | 15.1 | 94.9 | 113.4 | -0.728 | 0.0409 | 0.1003 | 3148.147533
9.25 | 2956.194595 | 1 | 0 | 0 | 0.02 | 0.01 | 0.01 | 0.01 | 8.31 | 0.02 | 0.01 | 0 | 0.01 | 0.01 | 0 | 0.03 | 0.41 | 996 | 1035.6 | 1147.2 | 21 | 97.6 | 103.5 | -0.891 | 0.0502 | -0.0482 | 3074.843784
9.25 | 2956.194595 | 1 | 0 | 0 | 0.24 | 0.01 | 0.01 | 12.52 | 0.95 | 0.02 | 0.28 | 0 | 0.01 | 0.01 | 0 | 0.03 | 0.02 | 1093 | 1839.6 | 1886.4 | 13 | 183 | 130.1 | 0.5559 | -0.6234 | -0.0045 | 3639.523102
9.25 | 2956.194595 | 1 | 0 | 0 | 0.04 | 0.01 | 0.01 | 12.52 | 0.01 | 0.92 | 0.01 | 0 | 0.01 | 0.01 | 0 | 1.07 | 0.01 | 927 | 1368.4 | 1393.2 | 15.5 | 62.4 | 116.6 | -0.5405 | 0.06 | -0.0463 | 3278.942948
9.25 | 2956.194595 | 1 | 0 | 0 | 0.01 | 0.01 | 0.01 | 14.3 | 4.2 | 0.49 | 0.41 | 0 | 0.01 | 0.01 | 0 | 0.43 | 0.57 | 960 | 1508.9 | 1549.6 | 16.8 | 63.7 | 134.3 | -0.0753 | -0.0492 | -0.0071 | 3400.073008
9.25 | 2956.194595 | 1 | 0 | 0 | 0.07 | 0.6 | 0.3 | 11.11 | 0.01 | 0.98 | 0.01 | 0 | 0.01 | 0.01 | 0 | 1.2 | 0 | 1149 | 1343.6 | 1956.8 | 15.5 | 162.7 | 125.6 | -0.0445 | 0.1562 | -1.5516 | 3797.315931
9.25 | 2956.194595 | 1 | 0 | 0 | 0.21 | 0.01 | 0.5 | 7.7 | 0.01 | 1.48 | 0.01 | 0 | 0.08 | 0.01 | 0 | 0.03 | 0 | 1050 | 1619.2 | 1674.3 | 13 | 118.4 | 133.4 | 0.0196 | 0.232 | 0 | 3390.266246
9.25 | 2956.194595 | 1 | 0 | 0 | 0.4 | 0.18 | 0.01 | 13.56 | 0.95 | 1.97 | 0.96 | 0 | 0.01 | 0.01 | 0 | 0.03 | 0 | 1093 | 2446 | 2625.1 | 10 | 184.4 | 191.1 | 1.5122 | 0.078 | -0.9989 | 4240.818475
9.25 | 2956.194595 | 1 | 0 | 0 | 0.01 | 0.01 | 0.01 | 11.3 | 0.01 | 1.19 | 0.01 | 0 | 0.01 | 0.01 | 0 | 0.9 | 0.7 | 996 | 1258.6 | 1312.2 | 17 | 69.8 | 133.5 | -0.6735 | -0.0369 | -0.0532 | 3134.768163
9.25 | 2956.194595 | 1 | 0 | 0 | 0.04 | 0.01 | 0.02 | 0.01 | 8.26 | 2.01 | 0.01 | 0 | 0.01 | 0.01 | 0 | 1 | 0 | 996 | 1149.3 | 1316 | 18 | 174.9 | 111 | -0.3026 | 0.2518 | -0.0109 | 3415.14747
9.25 | 2956.194595 | 1 | 0 | 0 | 0.01 | 0.04 | 0.04 | 0.01 | 0.01 | 0.98 | 0 | 0 | 0 | 0.01 | 0 | 1.8 | 0 | 950 | 1327 | 1460.7 | 16 | 61.5 | 106.1 | -0.8055 | 0.2853 | 0.1051 | 3011.194595
9.25 | 2956.194595 | 1 | 0 | 0 | 0.29 | 0.01 | 0.01 | 0.01 | 0.01 | 1.3 | 0.1 | 0 | 0.01 | 0.01 | 0 | 0.03 | 0.01 | 1149 | 1830 | 1885.1 | 12 | 203.4 | 122 | 0.359 | 0.063 | 0.081 | 3706.789234
9.32 | 2956.195279 | 1 | 0 | 0 | 0.08 | 0.59 | 0.3 | 12.49 | 4.2 | 0.02 | 0.01 | 0.05 | 0.01 | 0.01 | 0 | 0.03 | 0 | 927 | 1375.4 | 1936.1 | 17 | 57.7 | 109.7 | 0.0635 | 0.0336 | 0.0655 | 3411.953094
9.32 | 2956.195279 | 1 | 0 | 0 | 0 | 0.06 | 0.05 | 0.01 | 0.01 | 2 | 0.01 | 0 | 0.01 | 0.01 | 0 | 0.03 | 0.09 | 996 | 1052 | 1745.9 | 17 | 61.3 | 108.1 | -0.7743 | -0.0289 | -0.051 | 3227.542846
9.32 | 2956.195279 | 1 | 0 | 0 | 0.04 | 0.01 | 0.02 | 12.51 | 8.3 | 0.02 | 0.01 | 0 | 0.01 | 0.01 | 0 | 1 | 0 | 996 | 1254 | 1274 | 19 | 57.4 | 112.9 | -0.2597 | -0.1139 | -1.0063 | 3386.165956
9.32 | 2956.195279 | 1 | 0 | 0 | 0.04 | 0.01 | 0.01 | 8.67 | 0.01 | 1 | 0.01 | 0 | 0.01 | 0.01 | 0 | 1.07 | 0.01 | 1100 | 1329.8 | 1357.4 | 16.3 | 101.7 | 141.3 | -0.6049 | 0.0509 | -1.774 | 3183.117585
9.32 | 2956.195279 | 1 | 0 | 0 | 0.1 | 0.5 | 0.3 | 12.46 | 1.03 | 0.02 | 0.01 | 0 | 0.01 | 0.01 | 0 | 0.03 | 0 | 1038 | 1398.7 | 1936.1 | 14 | 69.4 | 118.5 | -0.2438 | 0.0349 | -0.0122 | 3336.772548
9.32 | 2956.195279 | 1 | 0 | 0 | 0.03 | 0.01 | 0.01 | 9.2 | 0.95 | 1.99 | 0.01 | 0 | 0.01 | 0.01 | 0 | 1.03 | 0.02 | 1038 | 1309.1 | 1398.7 | 16.4 | 92.2 | 146.8 | -0.4979 | 0.1672 | -0.1061 | 3299.119393
9.32 | 2956.195279 | 1 | 0 | 0 | 0.16 | 0.01 | 0.03 | 12.57 | 0.01 | 1.23 | 0.01 | 0 | 0.27 | 0.01 | 0 | 0.03 | 0 | 1038 | 2006 | 2081.1 | 14 | 132.9 | 150.2 | 0.4935 | 0.2148 | -1.0826 | 3816.648728
9.32 | 2956.195279 | 1 | 0 | 0 | 0.15 | 0.01 | 0.01 | 0.01 | 0.01 | 0.2 | 0.21 | 0 | 0.01 | 0.01 | 0 | 0.03 | 0 | 927 | 1570.9 | 1604 | 13.8 | 97.6 | 102.6 | -0.526 | -0.1377 | 0.1242 | 3166.714249
9.31 | 2956.194415 | 1 | 0 | 0 | 0.03 | 0.01 | 0.01 | 14.5 | 0.95 | 0.02 | 0.01 | 0 | 0.01 | 0.01 | 0 | 1.02 | 0.01 | 927 | 1329.8 | 1350.5 | 16 | 59.1 | 115.1 | -0.6034 | 0.1816 | -0.0248 | 3128.853814
9.31 | 2956.194415 | 1 | 0 | 0 | 0.16 | 0.01 | 0.03 | 11.76 | 0.95 | 0.02 | 0.01 | 0 | 0.27 | 0.01 | 0 | 0.03 | 0 | 1038 | 1936.1 | 1991.2 | 14 | 116.6 | 112.2 | 0.4351 | 0.1989 | 0.1865 | 3644.549216
9.31 | 2956.194415 | 1 | 0 | 0 | 0.22 | 0.01 | 1.01 | 0.01 | 8.3 | 2.1 | 0.01 | 0 | 0.08 | 0.01 | 0 | 0.03 | 0 | 996 | 1692.9 | 1775.5 | 15.4 | 63.7 | 110.3 | 0.2323 | 0.1283 | 0.1494 | 3473.149222
9.31 | 2956.194415 | 1 | 0 | 0 | 0.01 | 0.01 | 0.01 | 12.52 | 2.38 | 0.49 | 0.01 | 0 | 0.01 | 0.01 | 0 | 0.9 | 0.7 | 1038 | 1314.5 | 1350.4 | 16.8 | 92.4 | 134.3 | -0.1212 | -0.1863 | -0.0144 | 3222.135418
9.31 | 2956.194415 | 1 | 0 | 0 | 0.1 | 0.62 | 0.37 | 11.3 | 8.3 | 2 | 0.01 | 0.03 | 0.01 | 0.01 | 0 | 0.03 | 0 | 996 | 1431.7 | 2011.9 | 17 | 102.2 | 145.8 | 0.1467 | 0.0409 | -1.6422 | 3647.710281
9.31 | 2956.194415 | 1 | 0 | 0 | 0.04 | 0.01 | 0.01 | 0.41 | 0.01 | 2.05 | 0.01 | 0 | 0.01 | 0.01 | 0 | 1.06 | 0.05 | 996 | 1389 | 1451.1 | 16 | 115.3 | 112.7 | -0.5544 | -0.002 | 0.0866 | 3249.282001
9.31 | 2956.194415 | 1 | 0 | 0 | 0.24 | 0.01 | 0.01 | 4.7 | 0.98 | 1.92 | 0.28 | 0 | 0.01 | 0.01 | 0 | 0.03 | 0.02 | 996 | 1832.7 | 1936.1 | 13 | 66.8 | 119.8 | 0.2257 | -0.0366 | 0.0045 | 3497.378015
9.31 | 2956.194415 | 1 | 0 | 0 | 0.15 | 0.01 | 0.01 | 8.84 | 0.01 | 1.3 | 0.01 | 0 | 0.01 | 0.01 | 0 | 0.05 | 0 | 996 | 1451 | 1481.3 | 14 | 79.1 | 118.5 | -0.5021 | -0.0179 | -0.144 | 3209.062742
9.25 | 2956.194595 | 1 | 0 | 0 | 0.03 | 0.01 | 0.01 | 14.5 | 0.01 | 1.51 | 0.01 | 0.01 | 0.01 | 3.9 | 0 | 1.05 | 0.05 | 1038 | 1343.6 | 1386.3 | 17 | 80.8 | 154.2 | -0.4482 | 0.0197 | -1.6662 | 3491.066289
9.25 | 2956.194595 | 1 | 0 | 0 | 0.15 | 0.01 | 0.01 | 12.49 | 0.01 | 1.51 | 0.01 | 0 | 0.01 | 0.01 | 0 | 0.05 | 0 | 927 | 1460.7 | 1517.8 | 15 | 57.3 | 117.5 | -0.518 | -0.0292 | -0.0025 | 3188.526479
9.25 | 2956.194595 | 1 | 0 | 0 | 0.03 | 0.01 | 0.01 | 16.42 | 0.01 | 0.49 | 0.01 | 0 | 0.01 | 0.01 | 0 | 1.03 | 0.01 | 996 | 1361.6 | 1389.2 | 16.5 | 61.3 | 134.2 | -0.5407 | -0.0376 | -1.6536 | 3304.60017
9.25 | 2956.194595 | 1 | 0 | 0 | 0.03 | 0.01 | 0.01 | 12.53 | 4.18 | 2 | 0.01 | 0 | 0.01 | 0.01 | 0 | 1.03 | 0.01 | 1038 | 1309.1 | 1336.8 | 17 | 88.1 | 155.4 | -0.2466 | -0.0778 | -1.2795 | 3621.256747
9.25 | 2956.194595 | 1 | 0 | 0 | 0 | 0.12 | 0.07 | 9.9 | 8.29 | 2.1 | 0.01 | 0 | 0.01 | 0.01 | 0 | 0.23 | 0.22 | 1093 | 1036.9 | 1891.1 | 20.1 | 162.7 | 156.2 | 0.0805 | 0.0696 | -0.1517 | 3644.729292
9.25 | 2956.194595 | 1 | 0 | 0 | 0.24 | 0.01 | 0.01 | 0.41 | 6.99 | 0.02 | 0.37 | 0 | 0.01 | 0.01 | 0 | 0.03 | 0.03 | 996 | 1935 | 1975 | 16 | 95.1 | 103.5 | 0.3169 | 0.1283 | 0.1569 | 3466.071034
9.59 | 2956.194995 | 1 | 0 | 0 | 0.03 | 0.01 | 0.01 | 12.58 | 0.01 | 1.5 | 0.01 | 0 | 0.01 | 0.01 | 0 | 1.07 | 0.05 | 927 | 1119.6 | 1325.9 | 15.4 | 57.3 | 124.5 | -0.6744 | 0.0456 | -1.5226 | 3215.842199
9.59 | 2956.194995 | 1 | 0 | 0 | 0.08 | 0.01 | 0.01 | 9 | 0.01 | 2.1 | 0.46 | 0.07 | 0.01 | 0.01 | 0 | 0.03 | 0 | 1050 | 1729.4 | 1805.2 | 16 | 101.6 | 134.2 | 0.1468 | 0.0388 | -0.7644 | 3599.177958
9.59 | 2956.194995 | 1 | 0 | 0 | 0.2 | 0.51 | 0.51 | 12.49 | 0.95 | 0.49 | 0.01 | 0 | 0.01 | 0.01 | 0 | 0.03 | 0 | 1093 | 1574.4 | 1999.2 | 15 | 82.7 | 125.1 | 0.1319 | -0.7192 | 0.0506 | 3582.88904
9.59 | 2956.194995 | 1 | 0 | 0 | 0.15 | 0.01 | 0.01 | 12.53 | 0.01 | 2 | 0.21 | 0 | 0.01 | 0.01 | 0 | 0.03 | 0 | 1093 | 1555.8 | 1686.7 | 14 | 180.3 | 186.2 | 0.1792 | 0.0407 | -2.5369 | 3750.992513
9.59 | 2956.194995 | 1 | 0 | 0 | 0.23 | 0.01 | 0.01 | 10.3 | 0.14 | 0.02 | 0.3 | 0 | 0.01 | 0.01 | 0 | 0.03 | 0.03 | 1038 | 1793 | 1839.8 | 13 | 112.5 | 110.6 | 0.3314 | 0.188 | -0.304 | 3481.656182
9.59 | 2956.194995 | 1 | 0 | 0 | 0 | 0.01 | 0.01 | 5 | 8.29 | 0.82 | 0.01 | 0 | 0.01 | 0.01 | 0 | 0.43 | 0.56 | 1038 | 1116.2 | 1136 | 28 | 94 | 111 | -0.6191 | 0.0698 | -1.747 | 3449.81267
9.59 | 2956.194995 | 1 | 0 | 0 | 0.03 | 0.01 | 0.01 | 9.4 | 0.01 | 1.19 | 0.01 | 0.01 | 0.01 | 0.01 | 0 | 1.06 | 0.09 | 1149 | 1371.1 | 1405.5 | 16 | 123.4 | 157.7 | -0.384 | -0.0468 | -2.4879 | 3746.339813
9.59 | 2956.194995 | 1 | 0 | 0 | 0.1 | 0.62 | 0.37 | 0.01 | 8.3 | 1.94 | 0.01 | 0.03 | 0.01 | 0.01 | 0 | 0.03 | 0 | 996 | 1446.9 | 1998.1 | 17 | 82.4 | 110.3 | -0.0147 | -0.0086 | -0.6941 | 3444.159772
9.59 | 2956.194995 | 1 | 0 | 0 | 0.09 | 0.5 | 0.28 | 7.93 | 8.31 | 0.49 | 0.01 | 0 | 0.01 | 0.01 | 0 | 0.03 | 0 | 1038 | 1402.8 | 1943 | 18 | 136.3 | 113.4 | 0.2016 | 0.0383 | -0.0691 | 3695.798142
9.59 | 2956.194995 | 1 | 0 | 0 | 0.01 | 0.01 | 0.01 | 12.51 | 0.01 | 1.98 | 0.01 | 0 | 0.01 | 0.01 | 0 | 0.03 | 0 | 927 | 1247.8 | 1322.9 | 15.5 | 61 | 124.6 | -0.6527 | -0.7169 | -1.0572 | 3327.732118
9.31 | 2956.194415 | 1 | 0 | 0 | 0.04 | 0.01 | 0.01 | 0.01 | 0.01 | 1.7 | 0.01 | 0 | 0.01 | 0.01 | 0 | 1.04 | 0.01 | 1093 | 1247.1 | 1329.8 | 16.2 | 60.3 | 112.2 | -0.9436 | 0.0094 | -0.0386 | 3037.917575
9.31 | 2956.194415 | 1 | 0 | 0 | 0 | 0.01 | 0.01 | 1.02 | 1.03 | 0.49 | 0.01 | 0 | 0.01 | 0.01 | 0 | 0.43 | 0.56 | 1025 | 1284.4 | 1305 | 17 | 61.7 | 106.2 | -1.0064 | 0.1818 | -0.0147 | 3011.194415
9.31 | 2956.194415 | 1 | 0 | 0 | 0.21 | 0.01 | 0.01 | 9.9 | 1.5 | 0.02 | 0.01 | 0 | 0.01 | 0.01 | 0 | 0.01 | 0.01 | 1038 | 1584.7 | 1612.3 | 13.4 | 65.8 | 111 | -0.4333 | 0.1567 | -0.7282 | 3279.843965
9.31 | 2956.194415 | 1 | 0 | 0 | 0.03 | 0.01 | 0.01 | 12.45 | 0.94 | 1 | 0.01 | 0 | 0.01 | 0.01 | 0 | 1.03 | 0.01 | 927 | 1240.2 | 1266.4 | 16.9 | 99 | 113.2 | -0.6092 | -0.011 | 0.0163 | 3012.163861
9.31 | 2956.194415 | 1 | 0 | 0 | 0.35 | 0.01 | 0.01 | 16.42 | 0.01 | 1.4 | 0.3 | 0 | 0.01 | 0.01 | 0 | 0.03 | 0.02 | 1149 | 2006 | 2070.8 | 11.6 | 180.3 | 209.9 | 0.5986 | 0.0064 | -2.2068 | 4105.964434
9.31 | 2956.194415 | 1 | 0 | 0 | 0.01 | 0.08 | 0.05 | 12.46 | 0.96 | 0.02 | 0.01 | 0 | 0.01 | 0.01 | 0 | 0.57 | 0.2 | 996 | 1343.6 | 1529.6 | 17 | 87.4 | 114.5 | -0.539 | 0.026 | 0.2028 | 3110.093137
9.31 | 2956.194415 | 1 | 0 | 0 | 0.11 | 0.58 | 0.22 | 9 | 0.01 | 1.98 | 0.01 | 0.02 | 0.01 | 0.01 | 0 | 0.03 | 0 | 996 | 1405.8 | 2129 | 15 | 60.2 | 133.5 | -0.4046 | -0.0266 | -2.0113 | 3585.853787
9.31 | 2956.194415 | 1 | 0 | 0 | 0.01 | 0.08 | 0.05 | 14.5 | 1.03 | 2.02 | 0.01 | 0 | 0.01 | 0.01 | 0 | 0.27 | 0.22 | 982 | 1267.8 | 1701.8 | 16.3 | 79.3 | 146 | -0.0962 | -0.0162 | -0.1422 | 3349.408419
9.31 | 2956.194415 | 1 | 0 | 0 | 0.04 | 0.01 | 0.01 | 10.2 | 6.99 | 0.02 | 0.01 | 0 | 0.01 | 0.01 | 0 | 1.07 | 0.01 | 982 | 1400 | 1422 | 17 | 57.4 | 110.8 | -0.0132 | -0.2547 | 0.0453 | 3328.611373
9.31 | 2956.194415 | 1 | 0 | 0 | 0.15 | 0.01 | 0.01 | 0.01 | 6.99 | 0.02 | 0.01 | 0 | 0.01 | 0.01 | 0 | 0.05 | 0 | 1038 | 1475.8 | 1508.9 | 16 | 94.9 | 105.5 | -0.4153 | 0.0435 | 0.2445 | 3188.501473
9.31 | 2956.194415 | 1 | 0 | 0 | 0.01 | 0.01 | 1.93 | 3.11 | 0.01 | 1.3 | 0.01 | 0 | 0.01 | 0.01 | 0 | 0.03 | 0.06 | 1149 | 1226.4 | 1258.1 | 16 | 141.7 | 120 | -0.7018 | 0.1496 | 0.2234 | 3134.632772
9.31 | 2956.194415 | 1 | 0 | 0 | 0.02 | 0.01 | 1.86 | 12.49 | 8.31 | 2 | 0.01 | 0 | 0.01 | 0.01 | 0 | 0.02 | 0.05 | 982 | 1378 | 1433.1 | 19 | 138.3 | 133.5 | 0.1157 | -0.1186 | 0.0113 | 3508.521989
9.31 | 2956.194415 | 1 | 0 | 0 | 0.16 | 0.01 | 0.01 | 3.11 | 0.01 | 2.21 | 0.41 | 0.03 | 0.01 | 0.01 | 0 | 0.04 | 0 | 996 | 1825.9 | 1910 | 13.2 | 66.4 | 111.9 | -0.0782 | 0.0847 | 0.0762 | 3255.977396
9.31 | 2956.194415 | 1 | 0 | 0 | 0.15 | 0.01 | 0.01 | 1.95 | 0.01 | 1.45 | 0.01 | 0 | 0.01 | 0.01 | 0 | 0.05 | 0 | 996 | 1433.1 | 1481.3 | 15 | 92.6 | 110.9 | -0.4057 | 0.0343 | 0.1712 | 3049.175962
9.31 | 2956.194415 | 1 | 0 | 0 | 0.04 | 0.01 | 0.01 | 0.01 | 8.31 | 1.7 | 0.01 | 0 | 0.2 | 0.01 | 0 | 0.5 | 0.24 | 1038 | 1553.7 | 1595.1 | 19 | 138.3 | 110.6 | -0.0444 | -0.1143 | -0.0928 | 3619.358688
9.31 | 2956.194415 | 1 | 0 | 0 | 0.15 | 0.01 | 0.01 | 10.3 | 0.01 | 0.02 | 0.41 | 0.03 | 0.01 | 0.01 | 0 | 0.04 | 0 | 1093 | 1805.9 | 1827.9 | 15 | 95.2 | 114.9 | 0.3161 | 0.1122 | -0.185 | 3395.711659
9.59 | 2956.194995 | 1 | 0 | 0 | 0.2 | 0.01 | 1.5 | 12.54 | 0.01 | 0.02 | 0.01 | 0 | 0.08 | 0.01 | 0 | 0.03 | 0 | 996 | 1667.4 | 1729.4 | 13.8 | 90.6 | 117.5 | -0.0972 | 0.0849 | -0.8811 | 3377.137546
9.59 | 2956.194995 | 1 | 0 | 0 | 0 | 0.01 | 0.01 | 9 | 0.01 | 0.49 | 0.01 | 0 | 0.01 | 0.01 | 0 | 0.43 | 0.56 | 996 | 1390.4 | 1420.4 | 17 | 86.5 | 114.8 | -0.6072 | 0.0192 | -0.1613 | 3249.96931
9.59 | 2956.194995 | 1 | 0 | 0 | 0.01 | 2.5 | 0.02 | 10.97 | 8.31 | 1 | 0.01 | 0 | 0.01 | 0.01 | 0 | 0.05 | 0.04 | 927 | 1295.3 | 1991.2 | 19 | 61 | 114.4 | 0.147 | -0.0186 | -1.6301 | 3647.971789
9.59 | 2956.194995 | 1 | 0 | 0 | 0.03 | 0.01 | 0.01 | 12.49 | 0.01 | 0.02 | 0.01 | 0 | 0.01 | 0.01 | 0 | 0.15 | 1.77 | 1149 | 1274.7 | 1302.2 | 17 | 111.2 | 133.5 | -0.6037 | -0.6944 | 0.0374 | 3157.821547
9.59 | 2956.194995 | 1 | 0 | 0 | 0.01 | 0.01 | 0.01 | 12.49 | 2.1 | 1.23 | 0.01 | 0 | 0.01 | 0.01 | 0 | 0.03 | 1.8 | 1050 | 1317.4 | 1365.6 | 17 | 65.8 | 146 | -0.3936 | 0.1498 | -2.241 | 3473.725187
9.59 | 2956.194995 | 1 | 0 | 0 | 0.15 | 0.01 | 0.01 | 6.8 | 0.01 | 2.1 | 0.01 | 0 | 0.01 | 0.01 | 0 | 0.05 | 0 | 1149 | 1429.7 | 1491.7 | 14 | 162.7 | 146.5 | -0.2977 | 0.099 | -0.8033 | 3470.656234
9.59 | 2956.194995 | 1 | 0 | 0 | 0.02 | 0.74 | 0.1 | 9.9 | 0.01 | 1.44 | 0.01 | 0 | 0.01 | 0.01 | 0 | 0.3 | 0.22 | 1025 | 1247.1 | 2032.6 | 17 | 80.7 | 133.1 | -0.3749 | -0.8517 | -0.0998 | 3401.203366
9.59 | 2956.194995 | 1 | 0 | 0 | 0.16 | 0.06 | 0.04 | 0.01 | 0.01 | 0.98 | 0.01 | 0 | 0.01 | 0.01 | 0 | 0.01 | 0.01 | 982 | 1433.1 | 1515.8 | 14 | 78.2 | 107.6 | -0.7571 | -0.0666 | 0.005 | 3169.778095
9.59 | 2956.194995 | 1 | 0 | 0 | 0 | 0.05 | 0.06 | 0.01 | 8.33 | 1.49 | 0.01 | 0 | 0.01 | 0.01 | 0 | 0.66 | 0.2 | 996 | 1228.9 | 1546.1 | 18.1 | 61 | 107.7 | -0.5353 | 0.0559 | -0.086 | 3358.835386
9.59 | 2956.194995 | 1 | 0 | 0 | 0 | 0.01 | 0.01 | 7.19 | 8.28 | 0.02 | 0.01 | 0 | 0.01 | 0.01 | 0 | 0.39 | 0.57 | 1025 | 1012.8 | 1134.1 | 19 | 124.1 | 111.4 | -0.6122 | 0.1335 | -0.0401 | 3233.473511
9.59 | 2956.194995 | 1 | 0 | 0 | 0.03 | 0.01 | 0.01 | 7.5 | 4.14 | 0.98 | 0.01 | 0.01 | 0.01 | 0.01 | 0 | 1.05 | 0.01 | 982 | 1328.3 | 1364.8 | 17.5 | 63.7 | 116.8 | -0.4176 | 0.0206 | -0.2662 | 3312.750629
9.59 | 2956.194995 | 1 | 0 | 0 | 0 | 0.06 | 0.05 | 0.01 | 8.31 | 1.23 | 0.01 | 0 | 0.01 | 0.01 | 0 | 0.03 | 0.09 | 1093 | 1005.9 | 1632.9 | 24 | 147.8 | 110.6 | -0.4257 | 0.0682 | 0.0099 | 3229.330654
9.59 | 2956.194995 | 1 | 0 | 0 | 0.04 | 0.01 | 0.01 | 15.7 | 2.1 | 2.01 | 0.01 | 0 | 0.01 | 0.01 | 0 | 1.02 | 0.09 | 996 | 1343.6 | 1386.3 | 17 | 79.6 | 150.7 | -0.0662 | 0.0221 | -1.1356 | 3585.897253
9.59 | 2956.194995 | 1 | 0 | 0 | 0.16 | 0.01 | 0.01 | 12.52 | 0.01 | 1.44 | 0.48 | 0.05 | 0.01 | 0.01 | 0 | 0.04 | 0 | 1050 | 1839.6 | 1911.2 | 13.8 | 117.7 | 146 | 0.6442 | 0.0627 | -1.0109 | 3756.10657
9.59 | 2956.194995 | 1 | 0 | 0 | 0.01 | 0.01 | 0.01 | 12.57 | 0.01 | 1.98 | 0.01 | 0 | 0.01 | 0.01 | 0 | 0.08 | 1.9 | 1038 | 1274.7 | 1313.3 | 16 | 61.5 | 152.1 | -0.5296 | 0.1133 | -1.7699 | 3466.062473
9.59 | 2956.194995 | 1 | 0 | 0 | 0.03 | 0.01 | 0.01 | 0.01 | 0.95 | 0.98 | 0.01 | 0.01 | 0.01 | 0.01 | 0 | 1.06 | 0.02 | 1149 | 1123.1 | 1141.1 | 17 | 162.7 | 110.2 | -0.7701 | 0.0169 | -0.1007 | 3126.660756
9.31 | 2956.194415 | 1 | 0 | 0 | 0.16 | 0.06 | 0.04 | 8.9 | 2.8 | 0.02 | 0.01 | 0 | 0.01 | 0.01 | 0 | 0.01 | 0.01 | 927 | 1522.7 | 1583.3 | 15.4 | 61.6 | 110.3 | -0.3603 | -0.134 | -0.0306 | 3163.576679
9.31 | 2956.194415 | 1 | 0 | 0 | 0 | 0.05 | 0.05 | 14.36 | 0.01 | 0.49 | 0.01 | 0 | 0.01 | 0.01 | 0 | 0.11 | 2.25 | 1025 | 1062.6 | 1546.1 | 16 | 91.7 | 134.2 | -0.4026 | -0.0442 | 0.0359 | 3160.518691
9.31 | 2956.194415 | 1 | 0 | 0 | 0.01 | 0.05 | 0.1 | 12.35 | 1.13 | 0.02 | 0.01 | 0 | 0.01 | 0.01 | 0 | 0.67 | 0.2 | 927 | 1218.4 | 1316 | 16 | 61.3 | 110.2 | -0.7299 | 0.0194 | -0.0402 | 3011.194415
9.31 | 2956.194415 | 1 | 0 | 0 | 0.01 | 0.02 | 0.03 | 9.8 | 5.14 | 0.2 | 0.01 | 0 | 0.01 | 0.01 | 0 | 0.31 | 0.21 | 1038 | 1260.9 | 1288.4 | 18 | 89 | 111.1 | -0.5333 | -0.0261 | 0.2176 | 3203.846822
9.31 | 2956.194415 | 1 | 0 | 0 | 0 | 0.05 | 0.02 | 0.01 | 0.94 | 1.47 | 0.01 | 0 | 0.01 | 0.01 | 0 | 0.35 | 0.17 | 982 | 1123.1 | 1502 | 16 | 96.8 | 106.5 | -0.9074 | 0.2224 | 0.1288 | 3139.275687
9.31 | 2956.194415 | 1 | 0 | 0 | 0.01 | 0.01 | 0.01 | 0.01 | 0.01 | 1.51 | 0.01 | 0 | 0.01 | 0.01 | 0 | 0.08 | 1.8 | 1038 | 1260.9 | 1294 | 16 | 85.5 | 110 | -0.7755 | 0.2512 | -0.1961 | 3033.710672
9.31 | 2956.194415 | 1 | 0 | 0 | 0 | 0.05 | 0.05 | 9.8 | 0.94 | 0.02 | 0.5 | 0 | 0.01 | 0.01 | 0 | 0.02 | 1.9 | 996 | 1625.4 | 1694.3 | 16 | 61.9 | 110.9 | -0.5129 | 0.2019 | 0.0351 | 3326.075655
9.31 | 2956.194415 | 1 | 0 | 0 | 0.04 | 0.01 | 0.01 | 0.01 | 6.2 | 0.02 | 0.01 | 0 | 0.01 | 0.01 | 0 | 1.06 | 0.05 | 996 | 1267.8 | 1285.8 | 17.7 | 61.5 | 105.5 | -0.7915 | 0.3104 | 0.0898 | 3034.656011
9.31 | 2956.194415 | 1 | 0 | 0 | 0.01 | 0.05 | 0.09 | 8.14 | 6.99 | 1.7 | 0.01 | 0 | 0.01 | 0.01 | 0 | 0.46 | 0.2 | 996 | 1107.9 | 1660.5 | 18 | 70.1 | 125.7 | -0.1649 | 0.2631 | 0.0684 | 3181.197452
9.31 | 2956.194415 | 1 | 0 | 0 | 0.03 | 0.01 | 0.01 | 6.61 | 4 | 1 | 0.01 | 0 | 0.01 | 0.01 | 0 | 1.07 | 0.05 | 1025 | 1343.6 | 1371.2 | 17.1 | 80.7 | 115.3 | -0.3114 | -0.0183 | -0.0407 | 3353.970785
9.31 | 2956.194415 | 1 | 0 | 0 | 0.04 | 0.01 | 0.02 | 12.51 | 0.01 | 0.02 | 0.01 | 0 | 0.01 | 0.01 | 0 | 1 | 0 | 1038 | 1343.6 | 1371.3 | 15 | 82.7 | 114.5 | -0.505 | 0.0429 | -0.6562 | 3238.067587
9.31 | 2956.194415 | 1 | 0 | 0 | 0.03 | 0.01 | 0.01 | 0.01 | 7 | 1 | 0.01 | 0 | 0.01 | 0.01 | 0 | 1.06 | 0.09 | 1038 | 1386 | 1413.5 | 18 | 103.9 | 107.6 | -0.3471 | 0.1923 | -0.2996 | 3220.92728
9.31 | 2956.194415 | 1 | 0 | 0 | 0.03 | 0.01 | 0.01 | 12.49 | 1.21 | 1.3 | 0.01 | 0 | 0.01 | 0.01 | 0 | 1.06 | 0.02 | 996 | 1267.8 | 1295.4 | 17 | 94.9 | 125.7 | -0.486 | 0.01 | -2.2084 | 3501.507127
9.31 | 2956.194415 | 1 | 0 | 0 | 0.02 | 0.01 | 1.93 | 0.01 | 0.95 | 1.23 | 0.01 | 0 | 0.01 | 0.01 | 0 | 0.03 | 0.05 | 927 | 1281.5 | 1310.4 | 15 | 57 | 107.1 | -0.8423 | -0.1038 | -0.7052 | 3098.520272
9.31 | 2956.194415 | 1 | 0 | 0 | 0.15 | 0.01 | 0.01 | 12.6 | 2.8 | 1 | 0.01 | 0 | 0.01 | 0.01 | 0 | 0.05 | 0 | 996 | 1467.6 | 1521.3 | 15 | 80.7 | 134.2 | -0.2985 | 0.1647 | -1.1307 | 3435.840792
9.31 | 2956.194415 | 1 | 0 | 0 | 0.35 | 0.07 | 4.75 | 12.53 | 0.01 | 0.02 | 0.01 | 0 | 0.01 | 0.01 | 0 | 0.03 | 0 | 1038 | 1853.4 | 1943.4 | 11 | 64.4 | 113 | 0.1198 | 0.21 | -1.8225 | 3628.34487
9.59 | 2956.194995 | 1 | 0 | 0 | 0 | 0.06 | 0.05 | 12.51 | 8.3 | 0.98 | 0.01 | 0 | 0.01 | 0.01 | 0 | 0.03 | 0.09 | 996 | 1012.8 | 1646.7 | 23 | 86.2 | 137.3 | -0.3173 | -0.0117 | -0.9815 | 3549.740458
9.59 | 2956.194995 | 1 | 0 | 0 | 0.01 | 0.01 | 0.01 | 7.93 | 8.26 | 0.02 | 0.01 | 0 | 0.01 | 0.01 | 0 | 0.03 | 0.2 | 1149 | 1378 | 1396 | 19 | 183 | 110.5 | 0.1813 | -0.1118 | -0.0392 | 3441.656755
9.59 | 2956.194995 | 1 | 0 | 0 | 0.01 | 0.05 | 0.05 | 14.5 | 0.94 | 2.2 | 0.01 | 0 | 0.01 | 0.01 | 0 | 0.13 | 1.47 | 927 | 1109.3 | 1639.8 | 16.9 | 57.4 | 177.1 | -0.3349 | 0.0783 | -1.8796 | 3525.342506
9.59 | 2956.194995 | 1 | 0 | 0 | 0.27 | 0.27 | 0.01 | 11.14 | 0.98 | 0.3 | 0.07 | 0 | 0.01 | 0.01 | 0 | 0.03 | 0 | 1093 | 1743.2 | 2197.5 | 12 | 168.1 | 133.5 | 0.3858 | 0.0676 | -1.7057 | 3783.826649
9.59 | 2956.194995 | 1 | 0 | 0 | 0.27 | 0.27 | 0.01 | 0.01 | 0.94 | 0.02 | 0.07 | 0 | 0.01 | 0.01 | 0 | 0.03 | 0 | 900 | 1729.4 | 2179.7 | 12 | 57.1 | 102.6 | -0.1418 | -0.0293 | -0.9336 | 3369.66991
9.59 | 2956.194995 | 1 | 0 | 0 | 0.27 | 0.27 | 0.01 | 1.95 | 0.01 | 1 | 0.07 | 0 | 0.01 | 0.01 | 0 | 0.03 | 0 | 982 | 1792.1 | 2275.7 | 12.5 | 79.1 | 105.5 | 0.2493 | -0.124 | -0.0432 | 3412.634143
9.59 | 2956.194995 | 1 | 0 | 0 | 0.01 | 0.12 | 0.08 | 14.5 | 0.95 | 0.02 | 0.01 | 0 | 0.01 | 0.01 | 0 | 0.2 | 0.19 | 1038 | 1309.1 | 1782.5 | 16 | 112.5 | 125.1 | -0.2137 | 0.1199 | 0.0417 | 3242.988297
9.59 | 2956.194995 | 1 | 0 | 0 | 0.2 | 0.01 | 0.01 | 0.01 | 0.01 | 1.99 | 0.01 | 0 | 0.08 | 0.01 | 0 | 0.03 | 0 | 1038 | 1743.2 | 1846.5 | 14.7 | 76.9 | 115.3 | -0.2083 | 0.1541 | -0.7435 | 3489.415759
9.59 | 2956.194995 | 1 | 0 | 0 | 0.06 | 2.09 | 0.32 | 14.3 | 8.31 | 0.02 | 0.01 | 0 | 0.01 | 0.01 | 0 | 0.88 | 0 | 1050 | 1247.1 | 1927.1 | 18 | 99.1 | 128 | 0.1398 | -0.0964 | -0.4495 | 3530.899071
9.59 | 2956.194995 | 1 | 0 | 0 | 0.01 | 0.01 | 0.01 | 0.01 | 2.8 | 2 | 0.01 | 0 | 0.01 | 0.01 | 0 | 1.02 | 0.71 | 996 | 1141.7 | 1480 | 17.5 | 82.7 | 111 | -0.7286 | 0.0878 | -0.1411 | 3087.164993
9.59 | 2956.194995 | 1 | 0 | 0 | 0.04 | 0.01 | 0.01 | 14.13 | 0.01 | 2.1 | 0.01 | 0 | 0.01 | 0.01 | 0 | 1.02 | 0.09 | 996 | 1269 | 1310.4 | 16 | 84.3 | 146.3 | -0.5033 | 0.005 | -1.9058 | 3583.412048
9.59 | 2956.194995 | 1 | 0 | 0 | 0 | 0.07 | 0.1 | 12.43 | 0.01 | 0.02 | 0.01 | 0 | 0.01 | 0.01 | 0 | 0.25 | 0.24 | 1050 | 1130.4 | 1619.2 | 17 | 65.8 | 113.7 | -0.5184 | 0.1627 | 0.1241 | 3171.505194
9.59 | 2956.194995 | 1 | 0 | 0 | 0.03 | 0.01 | 0.01 | 12.56 | 0.01 | 1.21 | 0.01 | 0 | 0.01 | 0.01 | 0 | 1.06 | 0.02 | 1093 | 1267.8 | 1316 | 17 | 155.9 | 156.6 | -0.2709 | 0.1713 | -1.6176 | 3485.306255
9.59 | 2956.194995 | 1 | 0 | 0 | 0.15 | 0.01 | 0.01 | 1.95 | 2.8 | 0.98 | 0.01 | 0 | 0.01 | 0.01 | 0 | 0.05 | 0 | 982 | 1473.8 | 1524.1 | 15 | 61.3 | 105.5 | -0.5731 | 0.0031 | 0.0242 | 3164.436364
9.59 | 2956.194995 | 1 | 0 | 0 | 0.01 | 0.04 | 0.04 | 12.51 | 8.27 | 0.02 | 0 | 0 | 0 | 0.01 | 0 | 1.8 | 0 | 1050 | 1247.1 | 1371.1 | 19.5 | 91.7 | 120 | -0.0388 | 0.1014 | 0.0014 | 3385.014219
9.59 | 2956.194995 | 1 | 0 | 0 | 0.04 | 0.01 | 0.02 | 15.54 | 0.01 | 2.05 | 0.01 | 0 | 0.01 | 0.01 | 0 | 1 | 0 | 1038 | 1328.3 | 1383.4 | 15.5 | 76.9 | 187.3 | -0.3184 | 0.111 | -2.4544 | 3554.291452
9.35 | 3009.557219 | 1 | 0 | 0 | 0 | 0.01 | 0.01 | 12.54 | 8.31 | 2.2 | 0.01 | 0.01 | 0.01 | 8.02 | 0 | 0.03 | 0 | 996 | 1061.1 | 1316 | 18.9 | 57.1 | 145.8 | -0.4366 | 0.122 | -1.9906 | 3455.174293
9.35 | 3009.557219 | 1 | 0 | 0 | 0.03 | 0.01 | 0.01 | 12.47 | 8.28 | 1.99 | 0.01 | 0.01 | 0.01 | 0.01 | 0 | 1.06 | 0.09 | 1085 | 1220.4 | 1375 | 19.7 | 80.7 | 186.2 | -0.3262 | -0.1802 | -2.0215 | 3620.811434
9.35 | 3009.557219 | 1 | 0 | 0 | 0.02 | 0.11 | 3.18 | 0.01 | 8.32 | 2.21 | 0.01 | 0 | 0.01 | 0.01 | 0 | 0.03 | 0 | 1050 | 1099.6 | 1922.3 | 18 | 77.1 | 112.3 | -0.3716 | 0.0709 | -0.1933 | 3287.069703
9.35 | 3009.557219 | 1 | 0 | 0 | 0.2 | 0.01 | 0.51 | 12 | 1.13 | 2.05 | 0.01 | 0 | 0.08 | 0.01 | 0 | 0.03 | 0 | 996 | 1593.7 | 1677.7 | 13 | 64.4 | 145.9 | -0.0205 | -0.0909 | -0.6941 | 3599.54863
9.35 | 3009.557219 | 1 | 0 | 0 | 0.01 | 0.01 | 0.01 | 11.85 | 8.31 | 2.1 | 0.01 | 0 | 0.01 | 0.01 | 0 | 0.27 | 0.71 | 1038 | 1033.5 | 1471.7 | 18 | 77.3 | 143.3 | -0.1711 | 0.0875 | -1.9151 | 3576.418185
9.35 | 3009.557219 | 1 | 0 | 0 | 0.35 | 0.01 | 0.01 | 14.5 | 0.94 | 1.19 | 0.3 | 0 | 0.01 | 0.01 | 0 | 0.03 | 0.02 | 1093 | 2006 | 2095.6 | 11 | 62.1 | 178 | 0.3978 | -0.1769 | -2.1998 | 3934.930353
9.35 | 3009.557219 | 1 | 0 | 0 | 0.01 | 0.01 | 0.01 | 12.49 | 0.94 | 2.21 | 0.01 | 0 | 0.01 | 0.01 | 0 | 0.03 | 0.2 | 1038 | 1164.4 | 1433.1 | 17 | 108.3 | 155.9 | -0.4078 | -0.0355 | -1.6197 | 3400.838508
9.54 | 3009.557652 | 1 | 0 | 0 | 0.16 | 0.01 | 0.01 | 0.01 | 0.01 | 2.2 | 0.41 | 0.13 | 0.01 | 0.01 | 0 | 0.04 | 0 | 1050 | 1762 | 1865.3 | 15 | 101.7 | 117.5 | 0.0524 | 0.0124 | -0.0719 | 3500.431686
9.54 | 3009.557652 | 1 | 0 | 0 | 0.24 | 0.01 | 0.01 | 4.81 | 4 | 2.1 | 0.37 | 0 | 0.01 | 0.01 | 0 | 0.03 | 0.03 | 1038 | 1853.4 | 1927.9 | 15 | 95.7 | 111.9 | 0.2913 | 0.1176 | -0.0185 | 3648.181871
9.54 | 3009.557652 | 1 | 0 | 0 | 0.16 | 0.01 | 0.03 | 12.58 | 0.01 | 2.2 | 0.01 | 0 | 0.27 | 0.01 | 0 | 0.03 | 0 | 1093 | 2005 | 2122.2 | 14 | 168.1 | 187.3 | 1.1848 | 0.0196 | -2.1545 | 4307.795476
9.54 | 3009.557652 | 1 | 0 | 0 | 0.01 | 0.01 | 0.01 | 0.01 | 5.1 | 2.21 | 0.01 | 0 | 0.01 | 0.01 | 0 | 0.03 | 0.12 | 996 | 1143.7 | 1460.7 | 18 | 101.7 | 110.9 | -0.782 | -0.1156 | -0.1165 | 3265.457864
9.54 | 3009.557652 | 1 | 0 | 0 | 0.01 | 0.04 | 0.04 | 0.01 | 5.14 | 2.05 | 0 | 0 | 0 | 0.01 | 0 | 1.8 | 0 | 996 | 1281.5 | 1646.7 | 17 | 119 | 110.8 | -0.4329 | 0.0001 | -0.8035 | 3449.206734
9.54 | 3009.557652 | 1 | 0 | 0 | 0.22 | 0.01 | 0.01 | 0.01 | 8.25 | 1.97 | 0.28 | 0 | 0.01 | 0.01 | 0 | 0.03 | 0.03 | 1093 | 1908.5 | 2002.5 | 16 | 157.3 | 114.4 | 0.355 | -0.9608 | -0.1056 | 3839.791147
9.54 | 3009.557652 | 1 | 0 | 0 | 0 | 0.01 | 0.01 | 12.45 | 8.31 | 2.2 | 0.01 | 0 | 0.01 | 2.03 | 0 | 0.39 | 0.57 | 982 | 1247.1 | 1502.7 | 21 | 56.9 | 158.7 | -0.2809 | -0.0331 | -1.0232 | 3486.687968
9.54 | 3009.557652 | 1 | 0 | 0 | 0.01 | 0.01 | 0.01 | 7.27 | 8.31 | 2.22 | 0.94 | 0 | 0.01 | 0.01 | 0 | 0.09 | 0.78 | 1093 | 1874.1 | 1949.8 | 21 | 88.8 | 138.7 | 0.6276 | -0.0949 | -0.6852 | 3915.477564
9.54 | 3009.557652 | 1 | 0 | 0 | 0.01 | 0.01 | 0.01 | 15.54 | 0.01 | 2.21 | 0.01 | 0 | 0.01 | 0.01 | 0 | 0.03 | 0.62 | 996 | 1258.2 | 1466.2 | 17 | 62.3 | 209.4 | -0.3943 | -0.0625 | -2.2002 | 3577.385125
9.37 | 3009.558164 | 1 | 0 | 0 | 0.01 | 0.12 | 0.08 | 0.41 | 0.95 | 2.2 | 0.01 | 0 | 0.01 | 0.01 | 0 | 0.2 | 0.19 | 1093 | 1143.7 | 1949.9 | 16.3 | 183 | 115.8 | -0.3095 | -0.009 | -0.257 | 3558.846681
9.37 | 3009.558164 | 1 | 0 | 0 | 0.15 | 0.01 | 0.01 | 10.12 | 0.01 | 1 | 0.01 | 0 | 0.01 | 0.01 | 0 | 0.05 | 0 | 1038 | 1435.9 | 1468.3 | 14.1 | 121.3 | 113.6 | -0.2446 | -0.0133 | 0.162 | 3263.550041
9.37 | 3009.558164 | 1 | 0 | 0 | 0.03 | 0.01 | 0.01 | 10.12 | 8.31 | 1.99 | 1.8 | 0 | 2.5 | 0.01 | 0 | 0.1 | 1.07 | 927 | 2466.6 | 2581.7 | 19 | 56.7 | 135.1 | 1.6826 | 0.0027 | -0.1115 | 4038.361351
9.37 | 3009.558164 | 1 | 0 | 0 | 0.15 | 0.01 | 0.01 | 12.49 | 0.01 | 2 | 0.01 | 0 | 0.01 | 3.9 | 0 | 0.05 | 0 | 996 | 1407.6 | 1440.6 | 15 | 74.6 | 139.9 | -0.428 | 0.104 | 0.0571 | 3209.232448
9.37 | 3009.558164 | 1 | 0 | 0 | 0.15 | 0.01 | 0.01 | 10.7 | 0.01 | 2.21 | 0.21 | 0 | 0.01 | 0.01 | 0 | 0.03 | 0 | 996 | 1536.5 | 1626 | 15 | 84.7 | 151.9 | -0.2114 | 0.0321 | -0.311 | 3533.680603
9.37 | 3009.558164 | 1 | 0 | 0 | 0.02 | 0.01 | 0.01 | 0.41 | 4.44 | 1.98 | 0.9 | 0 | 0.01 | 0.01 | 0 | 0.07 | 1.4 | 927 | 1999 | 2129.9 | 17.9 | 99 | 108.4 | 0.3245 | 0.0489 | -0.1102 | 3628.439886
9.37 | 3009.558164 | 1 | 0 | 0 | 0.15 | 0.01 | 0.01 | 9.1 | 2.8 | 2.21 | 0.01 | 0 | 0.01 | 0.01 | 0 | 0.05 | 0 | 927 | 1502 | 1591.6 | 15 | 57.3 | 128.9 | 0.0145 | -0.1302 | -0.4582 | 3637.111236
9.37 | 3009.558164 | 1 | 0 | 0 | 0.23 | 0.01 | 0.01 | 12.51 | 8.31 | 1.49 | 0.01 | 0 | 0.01 | 0.01 | 0 | 0.01 | 0.01 | 982 | 1609.5 | 1680.5 | 16 | 60.9 | 143.2 | 0.2464 | -0.0091 | -0.646 | 3654.901649
9.37 | 3009.558164 | 1 | 0 | 0 | 0.03 | 0.01 | 0.01 | 1.95 | 0.94 | 0.49 | 0.01 | 0 | 0.01 | 0.01 | 0 | 0.39 | 0.26 | 982 | 1016.4 | 1156.1 | 16.8 | 78 | 106.2 | -0.9246 | 0.0817 | 0.0455 | 3064.558164
9.35 | 3009.557219 | 1 | 0 | 0 | 0.01 | 0.07 | 0.11 | 12.46 | 8.28 | 1.44 | 0.01 | 0 | 0.01 | 5 | 0 | 0.24 | 0.23 | 1025 | 1028.7 | 1791.4 | 18.1 | 165.4 | 145.3 | 0.1754 | 0.1627 | -0.0835 | 3596.349412
9.35 | 3009.557219 | 1 | 0 | 0 | 0.01 | 0.01 | 0.01 | 12.52 | 8.31 | 0.98 | 0.01 | 0 | 0.01 | 0.01 | 0 | 0.03 | 0.12 | 996 | 1010.8 | 1203.7 | 19 | 82.9 | 136.7 | -0.5436 | 0.0634 | -2.201 | 3543.822335
9.55 | 2961.06178 | 1 | 0 | 0 | 0.04 | 0.01 | 0.01 | 12.52 | 0.01 | 1.94 | 0.01 | 0 | 0.01 | 0.01 | 0 | 1.06 | 0.05 | 950 | 1378 | 1426.2 | 16 | 71.9 | 145.5 | -0.2498 | 0.1104 | -1.5344 | 3515.716656
9.55 | 2961.06178 | 1 | 0 | 0 | 0.03 | 0.01 | 0.01 | 2.97 | 8.27 | 2.02 | 0.01 | 0 | 0.01 | 0.01 | 0 | 1.06 | 0.02 | 1093 | 1285.1 | 1327.8 | 18 | 197.9 | 130.8 | -0.0329 | 0.0523 | -0.7566 | 3630.018376
9.55 | 2961.06178 | 1 | 0 | 0 | 0.03 | 0.01 | 0.01 | 0.01 | 6.99 | 0.02 | 0.01 | 0 | 0.01 | 0.01 | 0 | 1.07 | 0.05 | 1038 | 1261.6 | 1283.6 | 19.1 | 127.4 | 103.8 | -0.5242 | 0.071 | 0.1711 | 3031.962936
9.55 | 2961.06178 | 1 | 0 | 0 | 0.04 | 0.01 | 0.01 | 3.1 | 0.01 | 0.02 | 0.01 | 0 | 0.01 | 6.3 | 0 | 1.02 | 0.09 | 1038 | 1267.8 | 1288.4 | 16 | 99.1 | 109 | -0.9383 | 0.2583 | 0.0194 | 3016.06178
9.55 | 2961.06178 | 1 | 0 | 0 | 0.03 | 0.01 | 0.01 | 9.9 | 0.01 | 1.92 | 0.01 | 0.01 | 0.01 | 0.01 | 0 | 1.05 | 0.01 | 982 | 1378 | 1419.4 | 17 | 91.7 | 132.5 | -0.4301 | 0.0977 | -0.087 | 3257.905745
9.28 | 2961.061422 | 1 | 0 | 0 | 0.01 | 0.01 | 0.01 | 12.53 | 4.6 | 1.48 | 0.01 | 0 | 0.01 | 0.01 | 0 | 0.9 | 0.7 | 996 | 1349 | 1376.7 | 17.9 | 63 | 133.3 | -0.1907 | 0.0318 | -0.302 | 3249.485848
9.28 | 2961.061422 | 1 | 0 | 0 | 0.27 | 0.27 | 0.01 | 12.49 | 0.01 | 0.02 | 0.07 | 0 | 0.01 | 0.01 | 0 | 0.03 | 0 | 996 | 1729.4 | 2180.6 | 12 | 141 | 113 | 0.4508 | 0.0522 | -0.0272 | 3442.42319
9.28 | 2961.061422 | 1 | 0 | 0 | 0.03 | 0.01 | 0.01 | 6.75 | 0.01 | 0.02 | 0.01 | 0.01 | 0.01 | 0.01 | 0 | 1.05 | 0.05 | 1025 | 1386 | 1404 | 15.9 | 222.4 | 110.8 | -0.4489 | -0.0065 | -0.0069 | 3266.231288
9.28 | 2961.061422 | 1 | 0 | 0 | 0.04 | 0.01 | 0.02 | 0.01 | 8.3 | 0.02 | 0.01 | 0 | 0.01 | 0.01 | 0 | 1 | 0 | 996 | 1256.7 | 1274.7 | 18 | 85.4 | 102.6 | -0.6387 | -0.0338 | 0.1011 | 3016.865824
9.28 | 2961.061422 | 1 | 0 | 0 | 0.16 | 0.56 | 0.01 | 9 | 0.01 | 1.7 | 0.41 | 0.03 | 0.01 | 0.01 | 0 | 0.05 | 0 | 1025 | 1757 | 2243.6 | 13.4 | 89 | 113.7 | 0.5885 | 0.0522 | 0.0153 | 3638.457201
9.28 | 2961.061422 | 1 | 0 | 0 | 0.03 | 0.01 | 0.01 | 10.3 | 0.01 | 0.02 | 0.01 | 0 | 0.01 | 0.01 | 0 | 1.03 | 0.01 | 996 | 1368.4 | 1389.1 | 16 | 113.5 | 110.7 | -0.5306 | -0.0003 | -0.8057 | 3319.401297
9.28 | 2961.061422 | 1 | 0 | 0 | 0.03 | 0.01 | 0.01 | 0.41 | 0.96 | 1.19 | 0.01 | 0 | 0.01 | 0.01 | 0 | 1.07 | 0.05 | 996 | 1295.3 | 1338.1 | 16.1 | 69.4 | 105.5 | -0.7677 | 0.2183 | -0.0067 | 3016.061422
9.28 | 2961.061422 | 1 | 0 | 0 | 0.04 | 0.01 | 0.02 | 12.51 | 0.01 | 1 | 0.01 | 0 | 0.01 | 0.01 | 0 | 1 | 0 | 996 | 1343.6 | 1373.3 | 17 | 61.6 | 128.1 | -0.3907 | -0.0861 | -0.0223 | 3247.069046
9.28 | 2961.061422 | 1 | 0 | 0 | 0.1 | 0.5 | 0.3 | 0.41 | 0.01 | 0.02 | 0.01 | 0 | 0.01 | 0.01 | 0 | 0.03 | 0 | 1093 | 1433.1 | 1894.8 | 13.8 | 123.4 | 105.5 | -0.5198 | -0.0398 | -0.0121 | 3165.811124
9.28 | 2961.061422 | 1 | 0 | 0 | 0.04 | 0.01 | 0.01 | 9 | 0.95 | 1.98 | 0.01 | 0 | 0.01 | 0.01 | 0 | 1.02 | 0.09 | 1093 | 1376.3 | 1411.7 | 17 | 196.6 | 144.7 | -0.2372 | -0.09 | -0.0524 | 3553.525197
9.28 | 2961.061422 | 1 | 0 | 0 | 0.01 | 0.04 | 0.04 | 1.97 | 0.95 | 1.3 | 0 | 0 | 0 | 0.01 | 0 | 1.8 | 0 | 996 | 1295.3 | 1462.7 | 16.9 | 65.8 | 114.4 | -0.7194 | 0.3131 | 0.0484 | 3111.257604
9.3 | 2961.062366 | 1 | 0 | 0 | 0.03 | 0.01 | 0.01 | 0.01 | 0.01 | 1 | 0.01 | 0.01 | 0.01 | 0.01 | 0 | 1.06 | 0.02 | 996 | 1382.2 | 1411.7 | 17 | 91.2 | 107.3 | -0.7591 | -0.0394 | 0.092 | 3169.530411
9.3 | 2961.062366 | 1 | 0 | 0 | 0.03 | 0.01 | 0.01 | 10.2 | 1.03 | 1.4 | 0.01 | 0 | 0.01 | 0.01 | 0 | 1.31 | 0.01 | 996 | 1267.8 | 1295.3 | 16.4 | 62.1 | 117.5 | -0.5057 | 0.0607 | 0.1199 | 3113.764445
9.3 | 2961.062366 | 1 | 0 | 0 | 0.01 | 0.03 | 0.03 | 12.47 | 8.32 | 1.98 | 0.01 | 0 | 0.01 | 0.01 | 0 | 0.23 | 0.24 | 982 | 1222.3 | 1598.5 | 27 | 66.4 | 136.7 | -0.2989 | 0.0681 | -1.5872 | 3524.751555
9.3 | 2961.062366 | 1 | 0 | 0 | 0.04 | 0.01 | 0.01 | 8.14 | 0.01 | 0.98 | 0.01 | 0 | 0.01 | 0.01 | 0 | 1.02 | 0.09 | 1038 | 1357.3 | 1391.8 | 16 | 71.5 | 125.5 | -0.3722 | -0.2819 | 0.0782 | 3219.402086
9.3 | 2961.062366 | 1 | 0 | 0 | 0.15 | 0.01 | 0.01 | 0.01 | 0.01 | 1.21 | 0.41 | 0.03 | 0.01 | 4.9 | 0 | 0.04 | 0 | 996 | 1812.1 | 1874.1 | 15 | 93.7 | 109.6 | -0.1134 | 0.1861 | 0.1912 | 3280.494626
9.3 | 2961.062366 | 1 | 0 | 0 | 0.15 | 0.01 | 0.01 | 12.47 | 0.01 | 2.1 | 0.01 | 0 | 0.01 | 0.01 | 0 | 0.05 | 0 | 982 | 1416.6 | 1471.7 | 14 | 61.6 | 145.4 | -0.4569 | -0.0506 | -0.8304 | 3321.297909
9.3 | 2961.062366 | 1 | 0 | 0 | 0.38 | 0.19 | 0.01 | 0.01 | 0.01 | 2.21 | 0.06 | 0 | 0.01 | 0.01 | 0 | 0.03 | 0 | 1038 | 2006 | 2577.8 | 10.8 | 79.3 | 113.3 | 0.3512 | 0.0553 | -0.0386 | 3709.549618
9.3 | 2961.062366 | 1 | 0 | 0 | 0.03 | 0.01 | 0.01 | 0.41 | 0.01 | 1.18 | 0.01 | 0 | 0.01 | 0.01 | 0 | 1.06 | 0.09 | 996 | 1288.4 | 1324.9 | 17 | 80.7 | 110.3 | -0.7684 | 0.0531 | 0.0527 | 3129.554248
9.3 | 2961.062366 | 1 | 0 | 0 | 0.03 | 0.01 | 0.01 | 13.9 | 8.28 | 2.06 | 0.01 | 0.01 | 0.01 | 0.01 | 0 | 1.06 | 0.09 | 927 | 1378 | 1568.2 | 18 | 61.9 | 145.7 | 0.0841 | -0.0125 | -0.0296 | 3444.386546
9.28 | 2961.061422 | 1 | 0 | 0 | 0.01 | 0.01 | 0.01 | 10.96 | 7.01 | 0.02 | 0.01 | 0 | 0.01 | 6.2 | 0 | 0.39 | 1.11 | 927 | 1247.1 | 1265.1 | 17.5 | 57.1 | 110.6 | -0.6692 | -0.0867 | 0.0585 | 3225.936864
9.28 | 2961.061422 | 1 | 0 | 0 | 0 | 0.1 | 0.41 | 7.15 | 5.14 | 1.19 | 0.01 | 0 | 0.01 | 0.01 | 0 | 0.25 | 0.23 | 996 | 1240 | 1812.1 | 17.8 | 82.6 | 115 | -0.2234 | 0.0443 | 0.1239 | 3397.813446
9.28 | 2961.061422 | 1 | 0 | 0 | 0.03 | 0.01 | 0.01 | 10.4 | 0.01 | 0.02 | 0.01 | 0.01 | 0.01 | 0.01 | 0 | 1.06 | 0.02 | 1038 | 1288.4 | 1309.1 | 16 | 115.3 | 118.2 | -0.5596 | 0.1932 | -0.1263 | 3170.843629
9.28 | 2961.061422 | 1 | 0 | 0 | 0.01 | 0.08 | 0.12 | 7.14 | 0.01 | 1.98 | 0.01 | 0 | 0.01 | 0.01 | 0 | 0.25 | 0.2 | 1038 | 1167.2 | 1782.5 | 17 | 57.4 | 129.5 | -0.461 | 0.153 | -0.1316 | 3226.007474
9.3 | 2961.062366 | 1 | 0 | 0 | 0.02 | 0.01 | 1.82 | 14.5 | 0.01 | 0.98 | 0.01 | 0 | 0.01 | 0.01 | 0 | 0.02 | 0.04 | 996 | 1026.6 | 1220.9 | 16 | 67.6 | 130.1 | -0.8069 | 0.0578 | -0.1441 | 3091.167063
9.3 | 2961.062366 | 1 | 0 | 0 | 0.16 | 0.06 | 0.04 | 0.01 | 0.99 | 2 | 0.01 | 0 | 0.01 | 0.01 | 0 | 0.01 | 0.01 | 982 | 1600 | 1848 | 12.5 | 84.7 | 117.5 | -0.2349 | 0.0473 | 0.1887 | 3473.010414
9.3 | 2961.062366 | 1 | 0 | 0 | 0.01 | 0.07 | 0.04 | 14.5 | 0.01 | 0.49 | 0.01 | 0 | 0.01 | 0.01 | 0 | 0.34 | 0.18 | 1093 | 1260.9 | 1691.5 | 16.9 | 114.8 | 139.6 | -0.2695 | 0.0414 | -0.4756 | 3357.13947
9.3 | 2961.062366 | 1 | 0 | 0 | 0.21 | 0.01 | 0.5 | 9.9 | 0.01 | 0.02 | 0.01 | 0 | 0.08 | 0.01 | 0 | 0.03 | 0 | 1093 | 1832.7 | 1881.6 | 13.4 | 180.3 | 123.5 | 0.3282 | 0.0758 | -0.7281 | 3691.812248
9.3 | 2961.062366 | 1 | 0 | 0 | 0.02 | 0.1 | 2.02 | 5.1 | 0.01 | 2 | 0.01 | 0 | 0.01 | 0.01 | 0 | 0.03 | 0 | 927 | 1405.6 | 1869.8 | 17 | 57 | 110.8 | -0.471 | 0.2021 | -0.0365 | 3072.76983
9.3 | 2961.062366 | 1 | 0 | 0 | 0.01 | 0.01 | 0.01 | 12.52 | 0.94 | 0.02 | 0.01 | 0 | 0.01 | 0.01 | 0 | 0.39 | 1.11 | 982 | 1282.2 | 1309.7 | 16 | 69.1 | 110.7 | -0.4882 | 0.1404 | -0.0564 | 3091.496175
9.55 | 2961.06178 | 1 | 0 | 0 | 0.2 | 0.01 | 0.01 | 12.54 | 0.01 | 1.7 | 0.01 | 0 | 0.09 | 0.01 | 0 | 0.03 | 0 | 1085 | 1550.3 | 1605.4 | 14.4 | 138.3 | 148.8 | -0.2341 | 0.232 | -1.8757 | 3668.343018
9.55 | 2961.06178 | 1 | 0 | 0 | 0.01 | 0.01 | 0.01 | 12.51 | 0.01 | 0.99 | 0.01 | 0 | 0.01 | 0.01 | 0 | 0.39 | 1.11 | 1093 | 1274.7 | 1302.3 | 16 | 71.9 | 147.5 | -0.772 | -0.0244 | -1.5667 | 3315.72196
9.55 | 2961.06178 | 1 | 0 | 0 | 0.03 | 0.01 | 0.01 | 14.5 | 0.93 | 2.06 | 0.01 | 0 | 0.01 | 0.01 | 0 | 1.31 | 0.01 | 1038 | 1371.1 | 1406.3 | 16 | 70.2 | 181.3 | -0.2926 | -0.0086 | -2.895 | 3545.315601
9.55 | 2961.06178 | 1 | 0 | 0 | 0.01 | 0.01 | 0.01 | 0.41 | 7.4 | 0.02 | 0.34 | 0 | 0.01 | 2.02 | 0 | 0.39 | 0.67 | 996 | 1478.6 | 1506.1 | 19.7 | 99 | 103 | -0.411 | -0.7594 | 0.0767 | 3464.333928
9.55 | 2961.06178 | 1 | 0 | 0 | 0.03 | 0.01 | 0.01 | 12 | 0.14 | 0.02 | 1.8 | 0 | 2.5 | 0.01 | 0 | 0.1 | 1.07 | 1038 | 2466.6 | 2535.5 | 16 | 77.3 | 123.5 | 1.2451 | 0.1724 | 0.0257 | 3853.021414
9.55 | 2961.06178 | 1 | 0 | 0 | 0.07 | 0.6 | 0.3 | 12.52 | 6.99 | 1.23 | 0.01 | 0 | 0.01 | 4.92 | 0 | 1.2 | 0 | 927 | 1400 | 1991.2 | 18 | 60.6 | 116.7 | 0.3646 | 0.0842 | -1.7497 | 3715.041663
9.55 | 2961.06178 | 1 | 0 | 0 | 0 | 0.01 | 0.01 | 0.01 | 0.01 | 2 | 0.01 | 0 | 0.01 | 0.01 | 0 | 0.12 | 0.47 | 1093 | 1274.7 | 1316.7 | 16 | 216.9 | 115.3 | -0.4672 | -0.0572 | -0.0691 | 3371.129119
9.55 | 2961.06178 | 1 | 0 | 0 | 0.04 | 0.01 | 0.01 | 8.5 | 0.01 | 0.02 | 0.01 | 0 | 0.01 | 0.01 | 0 | 1.06 | 0.05 | 996 | 1313 | 1331 | 16 | 120.7 | 110.9 | -0.6284 | 0.1348 | -0.038 | 3053.793805
9.55 | 2961.06178 | 1 | 0 | 0 | 0.23 | 0.01 | 0.01 | 7.27 | 0.01 | 0.02 | 0.01 | 0 | 0.01 | 0.01 | 0 | 0.01 | 0.01 | 996 | 1672.9 | 1700.5 | 13.2 | 162.7 | 109.8 | 0.1083 | -0.0044 | -0.359 | 3564.300107
9.55 | 2961.06178 | 1 | 0 | 0 | 0.07 | 0.01 | 0.01 | 14.5 | 0.01 | 0.02 | 0.41 | 0.03 | 0.01 | 0.01 | 0 | 0.03 | 0 | 960 | 1750.1 | 1791.1 | 15 | 74.6 | 113.3 | 0.1905 | -0.0639 | -0.0488 | 3451.670783
9.2 | 2961.061957 | 1 | 0 | 0 | 0.01 | 0.01 | 0.01 | 0.01 | 0.01 | 0.49 | 0.41 | 0 | 0.01 | 0.01 | 0 | 0.43 | 0.57 | 1050 | 1433.1 | 1484.8 | 16 | 91.7 | 105.9 | -0.5341 | 0.0432 | -0.0372 | 3208.958602
9.2 | 2961.061957 | 1 | 0 | 0 | 0.15 | 0.01 | 0.01 | 0.41 | 0.01 | 0.02 | 0.01 | 0 | 0.01 | 0.01 | 0 | 0.05 | 0 | 982 | 1424.9 | 1448.3 | 15 | 60.4 | 102.8 | -0.8112 | 0.1832 | 0.0627 | 3027.824217
9.2 | 2961.061957 | 1 | 0 | 0 | 0.02 | 0.01 | 0.01 | 0.01 | 5.14 | 0.98 | 0.01 | 0 | 0.3 | 0.01 | 0 | 0.09 | 0.41 | 982 | 1688.1 | 1750.1 | 17.1 | 60.9 | 106.5 | -0.0604 | 0.1544 | 0.266 | 3323.895242
9.2 | 2961.061957 | 1 | 0 | 0 | 0.04 | 0.01 | 0.01 | 12.49 | 2 | 0.02 | 0.01 | 0 | 0.01 | 0.01 | 0 | 1.04 | 0.01 | 996 | 1390 | 1408 | 15.6 | 118 | 110.7 | -0.2552 | 0.093 | 0.1269 | 3188.038075
9.2 | 2961.061957 | 1 | 0 | 0 | 0.01 | 0.08 | 0.04 | 12.56 | 8.28 | 2.1 | 0.01 | 0 | 0.01 | 0.01 | 0 | 0.26 | 0.19 | 996 | 1247.1 | 1762.9 | 20.1 | 66.4 | 149.9 | -0.1435 | 0.1747 | -1.0483 | 3533.598977
9.2 | 2961.061957 | 1 | 0 | 0 | 0.25 | 0.01 | 0.01 | 0.01 | 0.01 | 1.3 | 0.01 | 0 | 0.08 | 0.01 | 0 | 0.03 | 0 | 1050 | 1738 | 1804.2 | 12 | 165.4 | 108.1 | -0.0736 | -0.0256 | 0.0969 | 3443.496392
9.2 | 2961.061957 | 1 | 0 | 0 | 0.16 | 0.16 | 0.05 | 11.3 | 8.31 | 1.3 | 0.01 | 0 | 0.01 | 0.01 | 0 | 0.01 | 0 | 1149 | 1426.2 | 1970.5 | 17 | 212.9 | 145.8 | 0.5055 | 0.1424 | -0.3029 | 3743.52957
9.62 | 2961.061331 | 1 | 0 | 0 | 0.23 | 0.01 | 0.01 | 12.19 | 0.14 | 0.02 | 0.01 | 0 | 0.01 | 2.03 | 0 | 0.01 | 0.01 | 960 | 1658.4 | 1699.7 | 13 | 75.6 | 110.7 | -0.1785 | 0.0595 | -1.7746 | 3432.312905
9.62 | 2961.061331 | 1 | 0 | 0 | 0.11 | 0.58 | 0.22 | 0.01 | 0.01 | 0.2 | 0.01 | 0.02 | 0.01 | 0.01 | 0 | 0.03 | 0 | 1085 | 1464.1 | 1944 | 15.1 | 138.3 | 105.3 | -0.3153 | 0.0417 | 0.0632 | 3279.306316
9.62 | 2961.061331 | 1 | 0 | 0 | 0.01 | 0.01 | 0.01 | 12.52 | 5.14 | 0.02 | 0.01 | 0 | 0.01 | 0.01 | 0 | 0.39 | 1.11 | 982 | 1274.7 | 1299.5 | 17.3 | 61.2 | 111.1 | -0.3097 | 0.0069 | -0.0696 | 3224.128047
9.62 | 2961.061331 | 1 | 0 | 0 | 0.01 | 0.01 | 0.01 | 8.9 | 0.94 | 0.02 | 0.34 | 0 | 0.01 | 0.01 | 0 | 0.39 | 0.67 | 1038 | 1463.4 | 1481.4 | 17 | 103 | 111 | -0.3074 | 0.1464 | -0.1257 | 3381.242845
9.62 | 2961.061331 | 1 | 0 | 0 | 0.03 | 0.01 | 0.01 | 0.01 | 0.01 | 1.5 | 0.01 | 0 | 0.01 | 0.01 | 0 | 1.03 | 0.01 | 996 | 1386 | 1439.7 | 17 | 76 | 107.3 | -0.644 | 0.217 | -0.1154 | 3106.30406
9.62 | 2961.061331 | 1 | 0 | 0 | 0.01 | 0.01 | 0.01 | 9 | 0.01 | 1.18 | 0.01 | 0 | 0.01 | 4.99 | 0 | 0.03 | 0.7 | 1038 | 1302.2 | 1340.8 | 15.3 | 127.4 | 126.5 | -0.434 | 0.0003 | -0.2341 | 3211.409059
9.62 | 2961.061331 | 1 | 0 | 0 | 0.02 | 0.01 | 0.01 | 0.01 | 2.1 | 1.92 | 0.01 | 0 | 0.01 | 0.01 | 0 | 0.08 | 2.03 | 996 | 1269 | 1310.3 | 16.9 | 88.9 | 110.6 | -0.8272 | 0.0624 | -1.0044 | 3260.278983
9.625 | 3009.557403 | 1 | 0 | 0 | 0.02 | 0.06 | 0.13 | 0.01 | 0.95 | 2.2 | 0.01 | 0 | 0.01 | 0.01 | 0 | 0.09 | 0.13 | 996 | 1207.1 | 1735.4 | 16 | 60.2 | 110.6 | -0.766 | 0.022 | -0.0605 | 3224.480786
9.625 | 3009.557403 | 1 | 0 | 0 | 0.15 | 0.01 | 0.01 | 7.74 | 0.93 | 2.2 | 0.01 | 0 | 0.01 | 3.9 | 0 | 0.05 | 0 | 1025 | 1478.4 | 1572.3 | 14.7 | 60.3 | 133 | -0.2499 | -0.7976 | -0.7269 | 3464.732002
9.625 | 3009.557403 | 1 | 0 | 0 | 0.21 | 0.01 | 0.5 | 0.01 | 1.21 | 0.98 | 0.01 | 0 | 0.08 | 0.01 | 0 | 0.03 | 0 | 1093 | 1672.9 | 1710.1 | 13.1 | 150.5 | 110.7 | -0.1303 | -0.1004 | 0.0398 | 3417.750822
9.625 | 3009.557403 | 1 | 0 | 0 | 0.01 | 0.01 | 0.01 | 9 | 8.3 | 2.2 | 0.34 | 0 | 0.01 | 0.01 | 0 | 0.39 | 0.67 | 1038 | 1411.8 | 1447.6 | 19 | 65.6 | 138.5 | -0.0791 | -1.0245 | -0.6597 | 3637.806868
9.625 | 3009.557403 | 1 | 0 | 0 | 0.01 | 0.01 | 0.01 | 7.93 | 8.31 | 0.64 | 0.01 | 0 | 0.01 | 0.01 | 0 | 0.39 | 1.11 | 1093 | 1068.8 | 1169.2 | 19.5 | 108.7 | 134.2 | -0.6518 | -0.0723 | 0.0074 | 3208.118301
9.625 | 3009.557403 | 1 | 0 | 0 | 0.04 | 0.01 | 0.02 | 0.01 | 1.03 | 2.2 | 0.01 | 0 | 0.01 | 0.01 | 0 | 1 | 0 | 1038 | 1178.2 | 1351.1 | 15.4 | 118 | 118.2 | -0.8117 | -0.1057 | -0.0863 | 3200.142545
9.625 | 3009.557403 | 1 | 0 | 0 | 0.21 | 0.43 | 0.5 | 8.2 | 8.3 | 1 | 0.01 | 0 | 0.01 | 4.91 | 0 | 0.03 | 0 | 982 | 1502 | 1951.2 | 16 | 76.8 | 111.1 | 0.3483 | 0.0377 | -0.4145 | 3638.058332
9.625 | 3009.557403 | 1 | 0 | 0 | 0.01 | 0.02 | 0.01 | 7.74 | 7.01 | 2.05 | 0.01 | 0 | 0.01 | 2.03 | 0 | 0.09 | 1.26 | 930 | 1274.7 | 1576.4 | 17.2 | 61.5 | 127.6 | -0.1573 | -0.0595 | -0.3277 | 3468.734685
9.625 | 3009.557403 | 1 | 0 | 0 | 0.01 | 0.1 | 3.3 | 0.01 | 8.32 | 0.02 | 0.01 | 0 | 0.01 | 0.01 | 0 | 0.05 | 0.11 | 982 | 1169.2 | 1732.4 | 18 | 62.4 | 103.1 | -0.5157 | -0.0244 | -0.1321 | 3313.144086
9.625 | 3009.557403 | 1 | 0 | 0 | 0.01 | 0.01 | 0.03 | 0.01 | 8.32 | 0.82 | 0 | 0.01 | 0 | 0.01 | 0 | 0.2 | 0.49 | 996 | 1005.9 | 1254 | 21 | 57.1 | 104.6 | -0.9588 | -0.0898 | 0.0614 | 3113.371428
9.625 | 3009.557403 | 1 | 0 | 0 | 0.03 | 0.01 | 0.01 | 10.4 | 5.1 | 2.2 | 0.01 | 0 | 0.01 | 0.01 | 0 | 1.06 | 0.09 | 1149 | 1137.5 | 1402.1 | 17 | 234.6 | 153.9 | -0.3851 | 0.2168 | 0.0378 | 3595.047212
9.625 | 3009.557403 | 1 | 0 | 0 | 0.04 | 0.01 | 0.01 | 15.5 | 8.31 | 2.06 | 0.01 | 0 | 0.01 | 0.01 | 0 | 1.06 | 0.05 | 1050 | 1281.5 | 1323.6 | 22.5 | 138.3 | 186.2 | 0.1377 | -0.0846 | -2.4298 | 3831.826934
9.625 | 3009.557403 | 1 | 0 | 0 | 0.04 | 0.01 | 0.01 | 16.42 | 8.31 | 0.49 | 0.01 | 0 | 0.01 | 3.9 | 0 | 1.04 | 0.01 | 1093 | 1297.9 | 1325.5 | 18 | 76.9 | 170.6 | -0.1312 | -0.0904 | -0.1192 | 3541.344406
9.625 | 3009.557403 | 1 | 0 | 0 | 0.01 | 0.04 | 0.04 | 12.58 | 0.96 | 0.98 | 0 | 0 | 0 | 0.01 | 0 | 1.8 | 0 | 982 | 1021 | 1353.2 | 17 | 77.7 | 116.8 | -0.6863 | -0.1136 | 0.0887 | 3255.982026
9.21 | 3009.558089 | 1 | 0 | 0 | 0.01 | 0.04 | 0.04 | 0.01 | 8.31 | 1.18 | 0 | 0 | 0 | 0.01 | 0 | 1.8 | 0 | 1038 | 1012.8 | 1455.9 | 19 | 193.9 | 110 | -0.672 | -0.0742 | -0.2088 | 3298.818018
9.21 | 3009.558089 | 1 | 0 | 0 | 0.15 | 0.01 | 0.01 | 0.01 | 8.3 | 2.2 | 0.01 | 0 | 0.01 | 6.9 | 0 | 0.05 | 0 | 1093 | 1467.6 | 1542.1 | 17 | 129.1 | 114.8 | -0.1059 | -0.1596 | 0.2746 | 3446.998148
9.21 | 3009.558089 | 1 | 0 | 0 | 0 | 0.01 | 0.01 | 11.11 | 7.99 | 2.1 | 0.01 | 0.01 | 0.01 | 6.2 | 0 | 0.03 | 0 | 1038 | 1254 | 1336.7 | 18 | 115.5 | 135.1 | -0.3257 | -0.2782 | -1.9748 | 3797.901864
9.21 | 3009.558089 | 1 | 0 | 0 | 0.01 | 0.04 | 0.1 | 11.3 | 2 | 1.45 | 0.01 | 0 | 0.01 | 0.01 | 0 | 0.08 | 0.05 | 1085 | 1130 | 1547.5 | 17 | 216.9 | 148.8 | -0.1186 | -0.9178 | 0.0675 | 3564.799014
9.21 | 3009.558089 | 1 | 0 | 0 | 0.22 | 0.01 | 0.01 | 11.11 | 0.01 | 0.98 | 0.01 | 0 | 0.01 | 6.9 | 0 | 0.01 | 0.01 | 996 | 1557.1 | 1612.9 | 12 | 70.1 | 130.9 | -0.1858 | -0.7185 | -0.0541 | 3630.43212
9.21 | 3009.558089 | 1 | 0 | 0 | 0.01 | 0.06 | 2.58 | 0.01 | 8.27 | 0.98 | 0.01 | 0 | 0.01 | 3.9 | 0 | 0.05 | 0.07 | 982 | 1164.4 | 1564 | 18.9 | 60.3 | 103.3 | -0.5746 | -0.0133 | 0.1465 | 3173.126168
9.21 | 3009.558089 | 1 | 0 | 0 | 0.03 | 0.01 | 0.01 | 8.5 | 0.01 | 2.02 | 0.01 | 0 | 0.01 | 3.9 | 0 | 1.06 | 0.09 | 996 | 1284.4 | 1393.1 | 16.8 | 90.6 | 112.3 | -0.6553 | 0.2403 | -0.045 | 3230.8924
9.21 | 3009.558089 | 1 | 0 | 0 | 0.02 | 0.01 | 0.01 | 0.01 | 8.32 | 1.47 | 0.01 | 0 | 0.01 | 0.01 | 0 | 0.03 | 0.41 | 927 | 1178.2 | 1250 | 22 | 61.5 | 105.9 | -0.6876 | -0.0976 | 0.043 | 3170.776934
9.21 | 3009.558089 | 1 | 0 | 0 | 0.13 | 1 | 0.25 | 12.67 | 8.28 | 2.2 | 0.01 | 0.1 | 0.01 | 0.01 | 0 | 0.03 | 0 | 1038 | 1464.8 | 2060.1 | 17 | 126.8 | 184.3 | 0.517 | -0.6785 | -1.7104 | 4015.162143
9.21 | 3009.558089 | 1 | 0 | 0 | 0.21 | 0.43 | 0.5 | 9.9 | 8.28 | 1.98 | 0.01 | 0 | 0.01 | 6.3 | 0 | 0.03 | 0 | 1025 | 1574.4 | 2079.6 | 15.4 | 61.5 | 145.8 | 0.519 | 0.1495 | -0.4153 | 3791.148221
9.21 | 3009.558089 | 1 | 0 | 0 | 0.01 | 0.01 | 0.01 | 13.9 | 8.28 | 2.05 | 0.01 | 0 | 0.01 | 8.02 | 0 | 0.27 | 0.71 | 996 | 1342.9 | 1632.9 | 18.7 | 71.9 | 186.2 | -0.0189 | -0.0285 | -2.2034 | 3800.871959
9.21 | 3009.558089 | 1 | 0 | 0 | 0.03 | 0.01 | 0.01 | 10.4 | 8.29 | 2.1 | 0.01 | 0.01 | 0.01 | 0.01 | 0 | 1.05 | 0.05 | 996 | 1350.4 | 1405.5 | 20 | 71.3 | 145.8 | -0.2876 | -0.0699 | -0.9641 | 3667.048918
9.21 | 3009.558089 | 1 | 0 | 0 | 0.21 | 0.01 | 0.37 | 1.97 | 8.27 | 0.98 | 0.01 | 0 | 0.08 | 0.01 | 0 | 0.03 | 0 | 1038 | 1750.1 | 1805.2 | 16 | 111.9 | 117.2 | 0.1029 | 0.0534 | -0.0034 | 3496.26489
9.21 | 3009.558089 | 1 | 0 | 0 | 0.01 | 0.01 | 0.01 | 16.42 | 7.99 | 0.49 | 0.34 | 0 | 0.01 | 0.01 | 0 | 0.39 | 0.67 | 1038 | 1550.3 | 1580.6 | 20.1 | 65.8 | 145.7 | 0.3738 | 0.2215 | 0.0738 | 3669.169936
9.555 | 2956.194662 | 1 | 0 | 0 | 0.03 | 0.01 | 0.01 | 11.89 | 0.01 | 0.02 | 0.01 | 0 | 0.01 | 0.01 | 0 | 1.07 | 0.05 | 1050 | 1290 | 1314.8 | 16.5 | 141 | 117.5 | -0.5407 | 0.1205 | -0.0927 | 3227.334079
9.555 | 2956.194662 | 1 | 0 | 0 | 0.16 | 0.01 | 0.01 | 7.6 | 1.09 | 1.3 | 0.46 | 0.03 | 0.01 | 0.01 | 0 | 0.04 | 0 | 1038 | 1812.1 | 1874.1 | 15 | 155.9 | 113 | 0.323 | -0.0111 | -0.3755 | 3486.833814
9.555 | 2956.194662 | 1 | 0 | 0 | 0.04 | 0.01 | 0.01 | 12.52 | 0.01 | 0.02 | 0.01 | 0 | 0.01 | 0.01 | 0 | 1.04 | 0.1 | 927 | 1164.4 | 1182.4 | 16 | 71.4 | 110.9 | -0.7282 | 0.2015 | 0.0111 | 3011.194662
9.555 | 2956.194662 | 1 | 0 | 0 | 0.14 | 3 | 0.24 | 14.13 | 0.01 | 1 | 0.01 | 0 | 0.01 | 0.01 | 0 | 0.03 | 0 | 1100 | 1412.5 | 1963.7 | 13.3 | 115.6 | 152.9 | -0.0588 | 0.0343 | -1.5906 | 3654.880257
9.555 | 2956.194662 | 1 | 0 | 0 | 0.04 | 0.01 | 0.01 | 0.01 | 4.18 | 2 | 0.01 | 0 | 0.01 | 0.01 | 0 | 1.04 | 0.03 | 996 | 1288.4 | 1338.7 | 17 | 56.7 | 109.8 | -0.8358 | -0.1497 | -0.0423 | 3187.808779
9.555 | 2956.194662 | 1 | 0 | 0 | 0.03 | 0.01 | 0.01 | 12.51 | 8.31 | 1.47 | 0.01 | 0.01 | 0.01 | 0.01 | 0 | 1.05 | 0.01 | 1025 | 1376.3 | 1406.6 | 19 | 99.1 | 146 | -0.0534 | 0.063 | -2.035 | 3709.067002
9.27 | 2956.195254 | 1 | 0 | 0 | 0.08 | 0.01 | 0.01 | 12.52 | 0.01 | 1.47 | 0.46 | 0.07 | 0.01 | 0.01 | 0 | 0.03 | 0 | 1050 | 1732.8 | 1798.8 | 15.4 | 80.8 | 146.2 | 0.2107 | 0.1699 | -0.9318 | 3378.92075
9.27 | 2956.195254 | 1 | 0 | 0 | 0.01 | 0.01 | 0.01 | 11.9 | 0.01 | 0.98 | 0.01 | 0 | 0.01 | 0.01 | 0 | 0.36 | 0.11 | 996 | 1274 | 1301.6 | 16 | 71.9 | 121.4 | -0.503 | 0.1981 | -0.0278 | 3128.180843
9.27 | 2956.195254 | 1 | 0 | 0 | 0.01 | 0.06 | 0.05 | 0.01 | 6.99 | 0.02 | 0.01 | 0 | 0.01 | 0.01 | 0 | 0.06 | 0.1 | 1038 | 1212.6 | 1413.8 | 18 | 100.3 | 103 | -0.7723 | 0.0192 | -0.0175 | 3226.469903
9.27 | 2956.195254 | 1 | 0 | 0 | 0.04 | 0.01 | 0.02 | 14.48 | 0.94 | 1.51 | 0.01 | 0 | 0.01 | 0.01 | 0 | 1 | 0 | 1085 | 1405.6 | 1460.7 | 15.6 | 127.4 | 178.6 | -0.1474 | 0.1006 | -0.2057 | 3601.617416
9.27 | 2956.195254 | 1 | 0 | 0 | 0.04 | 0.01 | 0.02 | 9.9 | 0.01 | 1 | 0.01 | 0 | 0.01 | 0.01 | 0 | 1 | 0 | 996 | 1167.2 | 1220.9 | 16 | 99.2 | 114.8 | -0.8904 | 0.0696 | 0.1189 | 3037.86737
9.27 | 2956.195254 | 1 | 0 | 0 | 0.01 | 0.05 | 0.05 | 0.01 | 6.99 | 1.19 | 0.01 | 0 | 0.01 | 0.01 | 0 | 0.08 | 1.88 | 996 | 1274.7 | 1378 | 17 | 57.7 | 107.4 | -0.7274 | 0.2013 | 0.1601 | 3073.541321
9.27 | 2956.195254 | 1 | 0 | 0 | 0.04 | 0.01 | 0.01 | 4.65 | 0.01 | 1.19 | 0.01 | 0 | 0.01 | 0.01 | 0 | 1.04 | 0.1 | 996 | 1378 | 1427 | 17 | 62.3 | 111.4 | -0.7287 | 0.0253 | 0.0565 | 3054.053668
9.27 | 2956.195254 | 1 | 0 | 0 | 0.03 | 0.01 | 0.01 | 12.51 | 0.95 | 0.02 | 0.01 | 0.01 | 0.01 | 0.01 | 0 | 1.06 | 0.09 | 996 | 1281.5 | 1299.5 | 16.5 | 74.3 | 114.4 | -0.4231 | 0.1873 | -1.5463 | 3399.388563
9.17 | 2956.195202 | 1 | 0 | 0 | 0.19 | 0.01 | 0.73 | 12.49 | 2.8 | 2.2 | 0.01 | 0 | 0.08 | 0.01 | 0 | 0.03 | 0 | 996 | 1672.9 | 1736.3 | 15 | 78.6 | 146 | 0.1181 | -0.0428 | -0.151 | 3380.482572
9.17 | 2956.195202 | 1 | 0 | 0 | 0.02 | 0.01 | 0.01 | 7.41 | 0.01 | 1.98 | 0.01 | 0 | 0.01 | 0.01 | 0 | 0.1 | 1.98 | 982 | 1267.8 | 1364.2 | 16 | 57.1 | 113.2 | -0.7069 | 0.2428 | 0.0746 | 3011.195202
9.17 | 2956.195202 | 1 | 0 | 0 | 0.02 | 0.01 | 0.01 | 2.97 | 0.94 | 1.22 | 0.01 | 0 | 0.01 | 0.01 | 0 | 0.03 | 0.41 | 1038 | 1084.2 | 1295.5 | 15.5 | 60.4 | 107.6 | -0.9831 | 0.0503 | -0.0161 | 3011.195202
9.17 | 2956.195202 | 1 | 0 | 0 | 0.01 | 0.06 | 2.58 | 10.3 | 0.01 | 1.96 | 0.01 | 0 | 0.01 | 0.01 | 0 | 0.05 | 0.07 | 927 | 1269.8 | 1750.1 | 16 | 57.9 | 130.8 | -0.1946 | -0.0298 | -0.0549 | 3399.024355
9.17 | 2956.195202 | 1 | 0 | 0 | 0.01 | 0.01 | 0.01 | 1.02 | 0.01 | 0.49 | 0.01 | 0 | 0.01 | 0.01 | 0 | 0.08 | 1.8 | 1025 | 1299.8 | 1327.3 | 16 | 57.1 | 103.7 | -0.9343 | -0.0616 | 0.1288 | 3016.774952
9.17 | 2956.195202 | 1 | 0 | 0 | 0.03 | 0.01 | 0.01 | 10.2 | 2.8 | 2.06 | 0.01 | 0.01 | 0.01 | 0.01 | 0 | 1.05 | 0.01 | 996 | 1267.8 | 1419.3 | 17 | 84.3 | 145.8 | -0.4944 | 0.0125 | -0.9189 | 3390.966605
9.17 | 2956.195202 | 1 | 0 | 0 | 0.03 | 0.01 | 0.01 | 0.01 | 1.18 | 1.22 | 0.01 | 0.01 | 0.01 | 0.01 | 0 | 1.06 | 0.02 | 1050 | 1281.5 | 1309.2 | 17 | 162.7 | 110.3 | -0.7561 | 0.2245 | 0.3155 | 3251.107129
9.17 | 2956.195202 | 1 | 0 | 0 | 0.03 | 0.01 | 0.01 | 15 | 0.99 | 1.98 | 0.01 | 0.01 | 0.01 | 0.01 | 0 | 1.06 | 0.02 | 1093 | 1343.6 | 1453.8 | 16 | 203.4 | 190.5 | 0.0213 | 0.2485 | -1.8497 | 3796.132757
9.25 | 2949.556757 | 1 | 0 | 0 | 0.02 | 0.06 | 0.13 | 12.51 | 0.96 | 1.98 | 0.01 | 0 | 0.01 | 0.01 | 0 | 0.09 | 0.13 | 1093 | 1012.8 | 1721.7 | 16.7 | 183 | 177.6 | -0.4286 | 0.0649 | -2.9473 | 3621.827918
9.25 | 2949.556757 | 1 | 0 | 0 | 0.21 | 0.43 | 0.5 | 1.95 | 8.29 | 0.98 | 0.01 | 0 | 0.01 | 0.01 | 0 | 0.03 | 0 | 1085 | 1506.8 | 1956.8 | 16 | 216.9 | 111.1 | 0.3211 | 0.2239 | -0.0189 | 3563.300049
9.25 | 2949.556757 | 1 | 0 | 0 | 0.04 | 0.01 | 0.01 | 7.95 | 0.01 | 1.98 | 0.01 | 0 | 0.01 | 0.01 | 0 | 1.04 | 0.03 | 1038 | 1405.6 | 1482.8 | 16.1 | 130.2 | 145.8 | -0.3325 | 0.2616 | -0.7403 | 3430.71299
9.25 | 2949.556757 | 1 | 0 | 0 | 0.13 | 1 | 0.25 | 9 | 0.01 | 0.49 | 0.01 | 0.1 | 0.01 | 0.01 | 0 | 0.03 | 0 | 996 | 1401.8 | 1929.2 | 14 | 75.3 | 114.4 | -0.5091 | 0.1001 | -0.031 | 3108.049606
9.25 | 2949.556757 | 1 | 0 | 0 | 0.15 | 0.01 | 0.01 | 0.01 | 0.01 | 2.02 | 0.01 | 0 | 0.01 | 0.01 | 0 | 0.05 | 0 | 996 | 1508.9 | 1576.4 | 14.4 | 57.1 | 109.1 | -0.6837 | -0.024 | 0.0054 | 3167.622214
9.25 | 2949.556757 | 1 | 0 | 0 | 0.01 | 0.01 | 0.01 | 2.01 | 2.8 | 2 | 0.01 | 0 | 0.01 | 0.01 | 0 | 0.07 | 1.82 | 996 | 1258.2 | 1353.2 | 17 | 62.1 | 110.5 | -0.5317 | 0.0995 | 0.0017 | 3004.556757
9.25 | 2949.556757 | 1 | 0 | 0 | 0.02 | 0.01 | 0.01 | 9 | 4.6 | 1.51 | 0.01 | 0 | 0.01 | 0.01 | 0 | 0.09 | 0.82 | 1038 | 1274.7 | 1302.3 | 17.3 | 65.8 | 134.1 | -0.5082 | 0.0486 | 0.0766 | 3307.835712
9.25 | 2949.556757 | 1 | 0 | 0 | 0.24 | 0.01 | 0.01 | 12.59 | 0.01 | 1.19 | 0.28 | 0 | 0.01 | 4.3 | 0 | 0.03 | 0.02 | 996 | 1763.8 | 1828.8 | 12 | 112.5 | 135.9 | 0.0589 | 0.1552 | -1.6471 | 3521.868691
9.25 | 2949.556757 | 1 | 0 | 0 | 0.02 | 0.48 | 0.1 | 3.11 | 0.01 | 1.94 | 0.01 | 0 | 0.01 | 0.01 | 0 | 0.29 | 0.21 | 982 | 1267.8 | 2094.6 | 16 | 76.4 | 111.2 | -0.3584 | 0.2749 | 0.2052 | 3385.345061
9.25 | 2949.556757 | 1 | 0 | 0 | 0.15 | 0.01 | 0.01 | 8.14 | 1.5 | 1.04 | 0.01 | 0 | 0.01 | 0.01 | 0 | 0.05 | 0 | 1050 | 1502 | 1552.3 | 15 | 128.8 | 121.9 | -0.1592 | 0.1313 | 0.0386 | 3307.213876
9.25 | 2949.556757 | 1 | 0 | 0 | 0.04 | 0.01 | 0.01 | 4.83 | 0.01 | 0.98 | 0.01 | 0 | 0.01 | 0.01 | 0 | 1.04 | 0.1 | 1149 | 1254 | 1281.6 | 16 | 172.2 | 112.9 | -0.6885 | 0.1544 | 0.0192 | 3190.344304
9.25 | 2949.556757 | 1 | 0 | 0 | 0.1 | 0.62 | 0.37 | 10.3 | 0.01 | 1.98 | 0.01 | 0.03 | 0.01 | 0.01 | 0 | 0.03 | 0 | 1093 | 1309.1 | 2007.1 | 15 | 138.3 | 161.4 | 0.0697 | -0.0543 | -1.0141 | 3776.943268
9.38 | 2976.105544 | 1 | 0 | 0 | 0.27 | 0.27 | 0.01 | 12.51 | 8.29 | 0.02 | 0.07 | 0 | 0.01 | 0.01 | 0 | 0.03 | 0 | 996 | 1600 | 1990.5 | 15.5 | 86.2 | 110.6 | 0.3464 | 0.0296 | 0.012 | 3559.146256
9.38 | 2976.105544 | 1 | 0 | 0 | 0.01 | 0.05 | 0.05 | 9.69 | 8.28 | 2.1 | 0.01 | 0 | 0.01 | 0.01 | 0 | 0.17 | 1.54 | 996 | 1281.5 | 1659.1 | 19 | 64.4 | 164.2 | 0.1747 | -0.1115 | -1.9035 | 3771.384503
9.38 | 2976.105544 | 1 | 0 | 0 | 0.03 | 0.01 | 0.01 | 0.41 | 0.01 | 1 | 0.01 | 0.01 | 0.01 | 4.83 | 0 | 1.06 | 0.02 | 930 | 1350.4 | 1379.9 | 16.3 | 57 | 104.1 | -0.8505 | 0.0182 | 0.0793 | 3104.101919
9.38 | 2976.105544 | 1 | 0 | 0 | 0.02 | 0.01 | 0.01 | 0.01 | 1.18 | 2.1 | 0.49 | 0 | 0.01 | 0.01 | 0 | 0.41 | 0.74 | 1050 | 1529.6 | 1584.7 | 16 | 72 | 110.9 | -0.3866 | -0.1754 | 0.056 | 3259.768854
9.38 | 2976.105544 | 1 | 0 | 0 | 0.03 | 0.01 | 0.01 | 12.43 | 5.1 | 2.2 | 0.01 | 0 | 0.01 | 6.3 | 0 | 1.03 | 0.02 | 982 | 1028.7 | 1402.1 | 17.3 | 57.3 | 184.8 | -0.5412 | 0.0015 | -0.817 | 3282.947731
9.38 | 2976.105544 | 1 | 0 | 0 | 0.27 | 0.27 | 0.01 | 12.49 | 0.99 | 1.5 | 0.07 | 0 | 0.01 | 0.01 | 0 | 0.03 | 0 | 1085 | 1792.1 | 2282.6 | 13 | 126.8 | 146 | 0.9373 | -0.0145 | -1.5566 | 4015.612393
9.38 | 2976.105544 | 1 | 0 | 0 | 0.15 | 0.01 | 0.01 | 11.85 | 8.3 | 1 | 0.01 | 0 | 0.01 | 0.01 | 0 | 0.05 | 0 | 1038 | 1453.8 | 1482.7 | 17 | 99 | 125.7 | 0.0991 | -0.0218 | -0.1638 | 3457.595215
9.38 | 2976.105544 | 1 | 0 | 0 | 0 | 0.05 | 0.02 | 0.01 | 7.99 | 1.98 | 0.01 | 0 | 0.01 | 0.01 | 0 | 0.35 | 0.31 | 1038 | 1272.6 | 1606.7 | 18.1 | 162.7 | 113 | 0.0931 | 0.0784 | 0.1046 | 3398.253953
9.38 | 2976.105544 | 1 | 0 | 0 | 0.09 | 0.66 | 0.27 | 0.01 | 0.01 | 1 | 0.01 | 0.03 | 0.01 | 0.01 | 0 | 0.03 | 0 | 996 | 1391.8 | 1963.7 | 14.9 | 65.8 | 109.8 | -0.5973 | 0.1095 | 0.1987 | 3096.230713
9.38 | 2976.105544 | 1 | 0 | 0 | 0.01 | 0.01 | 0.01 | 7.65 | 8.28 | 1.3 | 0.94 | 0 | 0.01 | 0.01 | 0 | 0.09 | 0.78 | 1038 | 1722.5 | 1777.6 | 19.3 | 115.5 | 120 | 0.3823 | -0.0562 | 0.0719 | 3495.57529
9.38 | 2976.105544 | 1 | 0 | 0 | 0.15 | 0.16 | 0.05 | 14.48 | 7.97 | 0.02 | 0.01 | 0 | 0.01 | 0.01 | 0 | 0.01 | 0 | 1050 | 1460 | 1929.2 | 17 | 195.2 | 124.5 | 0.4119 | -0.0864 | 0.0116 | 3790.1979
9.38 | 2976.105544 | 1 | 0 | 0 | 0.03 | 0.01 | 0.01 | 0.01 | 8.3 | 0.49 | 0.01 | 0 | 0.01 | 0.01 | 0 | 1.03 | 0.02 | 996 | 1322.9 | 1350.5 | 18.2 | 75.9 | 105.2 | -0.5847 | -0.8547 | 0.0414 | 3298.647474
9.285 | 2967.256866 | 1 | 0 | 0 | 0.01 | 0.01 | 0.01 | 0.01 | 7.01 | 1.98 | 0.01 | 0 | 0.01 | 0.01 | 0 | 1.21 | 0.01 | 1050 | 1272.4 | 1405.6 | 18 | 81.2 | 112.8 | -0.436 | -0.1412 | -0.9031 | 3343.25277
9.285 | 2967.256866 | 1 | 0 | 0 | 0.01 | 0.04 | 0.04 | 11.14 | 0.01 | 1.98 | 0 | 0 | 0 | 0.01 | 0 | 1.8 | 0 | 996 | 1309.6 | 1650.9 | 16 | 62.4 | 145.9 | -0.4137 | 0.3002 | 0.0358 | 3361.907663
9.285 | 2967.256866 | 1 | 0 | 0 | 0.01 | 0.01 | 0.01 | 0.01 | 6.99 | 0.02 | 2 | 0 | 0.01 | 0.01 | 0 | 0.12 | 2 | 996 | 2249.6 | 2304.7 | 18.9 | 106.5 | 106.7 | 0.9135 | -0.2596 | -0.0594 | 3833.328217
9.37 | 2976.105656 | 1 | 0 | 0 | 0.15 | 0.01 | 0.01 | 12.54 | 7.97 | 1.51 | 0.01 | 0 | 0.01 | 0.01 | 0 | 0.05 | 0 | 1038 | 1473.8 | 1542.7 | 16.9 | 104.4 | 150.2 | 0.1005 | 0.1263 | -0.6698 | 3759.726021
9.37 | 2976.105656 | 1 | 0 | 0 | 0.17 | 0.16 | 0.05 | 4.98 | 0.14 | 0.2 | 0.01 | 0 | 0.01 | 0.01 | 0 | 0.01 | 0 | 1025 | 1557.1 | 1947.6 | 13.8 | 80.2 | 105.2 | -0.3044 | -0.2416 | 0.0452 | 3287.102151
9.37 | 2976.105656 | 1 | 0 | 0 | 0.03 | 0.01 | 0.01 | 8.14 | 0.01 | 1.47 | 0.01 | 0 | 0.01 | 0.01 | 0 | 1.06 | 0.09 | 1093 | 1343.6 | 1394.6 | 16.5 | 69.4 | 140.5 | -0.4402 | 0.0298 | -2.0448 | 3345.642961
9.37 | 2976.105656 | 1 | 0 | 0 | 0.02 | 0.01 | 0.01 | 12.49 | 0.01 | 1.3 | 0.01 | 0 | 0.01 | 0.01 | 0 | 0.1 | 1.98 | 996 | 1389.7 | 1444.8 | 16 | 92.6 | 135.8 | -0.3152 | -0.1363 | -0.1164 | 3404.091153
9.37 | 2976.105656 | 1 | 0 | 0 | 0.01 | 0.01 | 0.01 | 13.82 | 8.31 | 0.49 | 0.01 | 0 | 0.01 | 0.01 | 0 | 0.03 | 0.7 | 996 | 1207.8 | 1225.8 | 19 | 61.5 | 114.4 | -0.2723 | 0.0396 | 0.1676 | 3177.73615
9.37 | 2976.105656 | 1 | 0 | 0 | 0.04 | 0.01 | 0.01 | 10 | 0.01 | 2.1 | 0.01 | 0 | 0.01 | 0.01 | 0 | 1.06 | 0.05 | 996 | 1327.5 | 1474.5 | 16 | 65.8 | 125.1 | -0.3724 | -0.0562 | -1.5008 | 3542.185706
9.37 | 2976.105656 | 1 | 0 | 0 | 0.01 | 0.01 | 0.03 | 16.42 | 0.01 | 1 | 0 | 0.01 | 0 | 0.01 | 0 | 0.2 | 0.49 | 1093 | 1247.1 | 1274.7 | 15.3 | 100.3 | 181.3 | -0.5657 | 0.073 | -0.9019 | 3327.802135
9.37 | 2976.105656 | 1 | 0 | 0 | 0.01 | 0.01 | 0.01 | 12.51 | 8.28 | 1.48 | 0.01 | 0 | 0.01 | 3.9 | 0 | 0.03 | 0.7 | 1038 | 1284.4 | 1325.7 | 19 | 74.6 | 134.3 | -0.1642 | -0.1034 | -0.7306 | 3535.069109
9.37 | 2976.105656 | 1 | 0 | 0 | 0.16 | 0.16 | 0.05 | 12.45 | 0.01 | 0.99 | 0.01 | 0 | 0.01 | 0.01 | 0 | 0.01 | 0 | 1025 | 1493.1 | 1922.3 | 14.8 | 61.5 | 133.4 | -0.1013 | -0.0531 | -1.238 | 3580.541945
9.37 | 2976.105656 | 1 | 0 | 0 | 0.1 | 0.5 | 0.3 | 12.49 | 2.8 | 1.97 | 0.01 | 0 | 0.01 | 0.01 | 0 | 0.03 | 0 | 1025 | 1405.6 | 2007.1 | 15 | 100.1 | 153.6 | 0.23 | 0.0664 | -0.8869 | 3638.29299
9.37 | 2976.105656 | 1 | 0 | 0 | 0.21 | 0.01 | 0.01 | 12.52 | 4.44 | 2.1 | 0.41 | 0.02 | 0.01 | 4.87 | 0 | 0.05 | 0 | 1085 | 1846.5 | 1949.5 | 14.6 | 122.8 | 156.2 | 0.4175 | -0.0216 | -0.0284 | 3643.862975
9.37 | 2976.105656 | 1 | 0 | 0 | 0.03 | 0.01 | 0.01 | 9 | 8.27 | 1 | 0.01 | 0.01 | 0.01 | 0.01 | 0 | 1.05 | 0.01 | 950 | 1265.5 | 1300.9 | 18 | 61 | 110.7 | -0.4725 | -0.1417 | -0.085 | 3287.11573
9.37 | 2976.105656 | 1 | 0 | 0 | 0.15 | 0.01 | 0.01 | 12.49 | 8.28 | 2.06 | 0.01 | 0 | 0.01 | 0.01 | 0 | 0.05 | 0 | 1050 | 1475.8 | 1530.9 | 17 | 61.2 | 151 | -0.0239 | 0.0441 | -0.1029 | 3424.197276
9.37 | 2976.105656 | 1 | 0 | 0 | 0.03 | 0.01 | 0.01 | 12 | 1.21 | 0.02 | 0.01 | 0 | 0.01 | 0.01 | 0 | 1.07 | 0.05 | 996 | 1169.2 | 1187.2 | 16.1 | 101.7 | 114.2 | -0.6778 | 0.0513 | 0.0672 | 3186.866448
9.37 | 2976.105656 | 1 | 0 | 0 | 0.02 | 0.08 | 0.04 | 5.15 | 8.3 | 0.02 | 0.01 | 0 | 0.01 | 0.01 | 0 | 0.38 | 0.23 | 1050 | 1012.8 | 1533 | 21 | 127.4 | 110.5 | -0.4904 | 0.2259 | 0.1656 | 3201.959544
9.37 | 2976.105656 | 1 | 0 | 0 | 0.01 | 0.01 | 0.01 | 12.35 | 8.27 | 1.3 | 0.01 | 0 | 0.01 | 0.01 | 0 | 1.22 | 0.01 | 1025 | 1267.8 | 1302.3 | 18 | 60.4 | 140 | -0.403 | 0.1165 | -0.7339 | 3436.291391
9.37 | 2976.105656 | 1 | 0 | 0 | 0.01 | 0.01 | 0.01 | 0.01 | 5.14 | 1 | 0.01 | 0 | 0.01 | 0.01 | 0 | 0.03 | 0.12 | 982 | 1274.7 | 1302.2 | 18 | 62.2 | 109.9 | -0.5306 | 0.1619 | 0.0204 | 3168.703558
9.37 | 2976.105656 | 1 | 0 | 0 | 0.04 | 0.01 | 0.02 | 12.49 | 1.03 | 0.02 | 0.01 | 0 | 0.01 | 0.01 | 0 | 1 | 0 | 1038 | 1399.4 | 1417.4 | 16 | 71.4 | 116.8 | -0.413 | -0.0784 | -0.2372 | 3332.29333
9.37 | 2976.105656 | 1 | 0 | 0 | 0.06 | 2.09 | 0.32 | 11.85 | 0.01 | 0.92 | 0.01 | 0 | 0.01 | 0.01 | 0 | 0.88 | 0 | 1066 | 1406.2 | 1963.7 | 15 | 114.8 | 116.8 | 0.1711 | 0.0083 | -0.0888 | 3442.409603
9.37 | 2976.105656 | 1 | 0 | 0 | 0.02 | 0.01 | 0.01 | 12.53 | 8.31 | 1.98 | 0.01 | 0 | 0.01 | 5.1 | 0 | 0.12 | 2.1 | 996 | 1260.9 | 1302.2 | 21 | 57.1 | 155.4 | -0.11 | 0.0103 | -0.018 | 3189.456517
9.535 | 2967.257472 | 1 | 0 | 0 | 0.03 | 0.01 | 0.01 | 12 | 0.01 | 0.2 | 0.01 | 0.01 | 0.01 | 0.01 | 0 | 1.06 | 0.09 | 1038 | 1274.7 | 1292.7 | 16 | 167.4 | 130.4 | -0.3496 | 0.1768 | 0.1007 | 3212.322273
9.535 | 2967.257472 | 1 | 0 | 0 | 0.27 | 0.27 | 0.01 | 0.01 | 8.33 | 0.02 | 0.07 | 0 | 0.01 | 0.01 | 0 | 0.03 | 0 | 1038 | 1681.2 | 2106 | 15.1 | 110.2 | 103.5 | 0.1012 | 0.1123 | -0.043 | 3484.583522
9.535 | 2967.257472 | 1 | 0 | 0 | 0.02 | 0.06 | 0.13 | 0.01 | 8.3 | 2.05 | 0.01 | 0 | 0.01 | 0.01 | 0 | 0.09 | 0.13 | 1050 | 1267.8 | 1667.4 | 19 | 80.7 | 110.6 | -0.2914 | 0.0337 | -0.032 | 3218.260197
9.535 | 2967.257472 | 1 | 0 | 0 | 0.01 | 0.01 | 0.01 | 0.01 | 0.01 | 1.45 | 0.01 | 0 | 0.01 | 0.01 | 0 | 0.9 | 0.7 | 1038 | 1274.7 | 1303.6 | 16 | 129.1 | 113.2 | -0.7452 | -0.1031 | -0.3337 | 3143.803865
9.535 | 2967.257472 | 1 | 0 | 0 | 0 | 0.01 | 0.01 | 11.11 | 0.94 | 0.98 | 0.01 | 0 | 0.01 | 0.01 | 0 | 0.1 | 0.49 | 1149 | 1081.7 | 1260.9 | 17 | 207.4 | 145.8 | -0.321 | 0.191 | -0.7313 | 3349.779085
9.535 | 2967.257472 | 1 | 0 | 0 | 0.01 | 0.05 | 0.09 | 6.61 | 0.01 | 0.02 | 0.01 | 0 | 0.01 | 0.01 | 0 | 0.52 | 0.2 | 1038 | 1304.3 | 1398.7 | 16.5 | 92.6 | 110.6 | -0.7086 | 0.1768 | -0.0311 | 3160.061754
9.535 | 2967.257472 | 1 | 0 | 0 | 0.02 | 0.05 | 0.05 | 9.9 | 0.01 | 2.05 | 0.69 | 0 | 0.01 | 0.01 | 0 | 0.16 | 1.58 | 996 | 1812.1 | 2129 | 16 | 61.5 | 144.4 | 0.3425 | 0.0008 | -2.0416 | 3800.802282
9.535 | 2967.257472 | 1 | 0 | 0 | 0.01 | 0.05 | 0.12 | 2.97 | 8.01 | 0.49 | 0.01 | 0 | 0.01 | 0.01 | 0 | 0.4 | 0.19 | 1038 | 1068 | 1355.2 | 22.5 | 86.9 | 110.7 | -0.7608 | 0.0566 | -0.1406 | 3022.257472
9.535 | 2967.257472 | 1 | 0 | 0 | 0.01 | 0.01 | 0.01 | 12.51 | 8.31 | 1.19 | 0.01 | 0 | 0.01 | 0.01 | 0 | 0.03 | 0.62 | 996 | 1019.7 | 1279.5 | 18 | 61.8 | 133 | -0.4082 | 0.0457 | -0.7369 | 3419.780627
9.535 | 2967.257472 | 1 | 0 | 0 | 0.03 | 0.01 | 0.01 | 9.8 | 4.18 | 1.51 | 0.01 | 0.01 | 0.01 | 0.01 | 0 | 1.05 | 0.05 | 996 | 1297.9 | 1346.1 | 17 | 73.3 | 118.6 | -0.3666 | -0.0081 | -2.0517 | 3451.440622
9.535 | 2967.257472 | 1 | 0 | 0 | 0.04 | 0.01 | 0.02 | 0.01 | 0.01 | 0.49 | 0.01 | 0 | 0.01 | 0.01 | 0 | 1 | 0 | 996 | 1281.5 | 1309 | 16 | 115.5 | 105.5 | -0.6318 | 0.1108 | 0.0537 | 3087.599452
9.535 | 2967.257472 | 1 | 0 | 0 | 0.03 | 0.01 | 0.01 | 1.02 | 8.27 | 0.49 | 0.01 | 0 | 0.01 | 0.01 | 0 | 1.03 | 0.01 | 1025 | 1247.1 | 1274.7 | 22 | 81.3 | 105.5 | -0.5423 | -0.1049 | -0.1339 | 3199.584435
9.535 | 2967.257472 | 1 | 0 | 0 | 0.03 | 0.01 | 0.01 | 12.52 | 0.01 | 1.5 | 0.01 | 0 | 0.01 | 0.01 | 0 | 0.39 | 0.27 | 996 | 1174.7 | 1219.5 | 16 | 89 | 140 | -0.6875 | 0.2102 | -0.1334 | 3081.759323
9.535 | 2967.257472 | 1 | 0 | 0 | 0.01 | 0.01 | 0.01 | 0.41 | 1.18 | 2.21 | 0.01 | 0 | 0.01 | 0.01 | 0 | 0.9 | 0.7 | 1038 | 1233.3 | 1338.6 | 17.1 | 65.8 | 110.5 | -0.6115 | -0.0221 | -0.009 | 3118.794125
9.535 | 2967.257472 | 1 | 0 | 0 | 0.01 | 2.5 | 0.02 | 0.01 | 4.26 | 0.02 | 0.01 | 0 | 0.01 | 0.01 | 0 | 0.05 | 0.04 | 996 | 1392.5 | 1922.3 | 17.2 | 66.4 | 103.7 | -0.4533 | 0.1131 | -0.2337 | 3397.940462
9.535 | 2967.257472 | 1 | 0 | 0 | 0.01 | 0.01 | 0.01 | 8.84 | 8.27 | 1.7 | 0.01 | 0 | 0.01 | 0.01 | 0 | 0.39 | 1.11 | 982 | 1267.8 | 1338.6 | 20.1 | 66.4 | 135.5 | -0.1746 | 0.0294 | -2.3509 | 3547.41197
9.535 | 2967.257472 | 1 | 0 | 0 | 0.19 | 0.46 | 0.49 | 7.41 | 0.01 | 0.02 | 0.01 | 0 | 0.01 | 8.62 | 0 | 0.03 | 0 | 996 | 1612.3 | 2032.6 | 14 | 104.4 | 108.1 | 0.0967 | 0.1707 | -0.0504 | 3488.940943
9.535 | 2967.257472 | 1 | 0 | 0 | 0.01 | 0.01 | 0.01 | 10.3 | 4.6 | 2 | 0.01 | 0 | 0.01 | 0.01 | 0 | 0.03 | 0 | 1038 | 1345.9 | 1407.9 | 18.7 | 82.9 | 141 | -0.1122 | 0.0075 | -0.1527 | 3474.823713
9.535 | 2967.257472 | 1 | 0 | 0 | 0.15 | 0.01 | 0.01 | 0.01 | 2.8 | 2.2 | 0.01 | 0 | 0.01 | 0.01 | 0 | 0.05 | 0 | 1038 | 1382.2 | 1502 | 15 | 82.7 | 111 | -0.5379 | 0.1632 | -0.0396 | 3181.838455
9.535 | 2967.257472 | 1 | 0 | 0 | 0.02 | 0.01 | 0.01 | 0.01 | 7.01 | 1.7 | 0.9 | 0 | 0.01 | 0.01 | 0 | 0.07 | 1.4 | 1050 | 1853.4 | 1929.1 | 17 | 101.7 | 110.7 | 0.463 | 0.1202 | 0.0426 | 3598.753777
9.72 | 2967.256173 | 1 | 0 | 0 | 0 | 0.1 | 0.41 | 14.5 | 7.01 | 2 | 0.01 | 0 | 0.01 | 8.7 | 0 | 0.25 | 0.23 | 1093 | 1026.6 | 1869.8 | 18 | 196.6 | 209.1 | 0.1866 | 0.0105 | -2.9516 | 4073.352051
9.72 | 2967.256173 | 1 | 0 | 0 | 0 | 0.05 | 0.05 | 0.01 | 0.01 | 0.02 | 0.01 | 0 | 0.01 | 0.01 | 0 | 0.11 | 2.25 | 1038 | 1400 | 1457.2 | 16 | 84.7 | 105.5 | -0.6126 | 0.0695 | -0.0301 | 3042.562419
9.72 | 2967.256173 | 1 | 0 | 0 | 0.15 | 0.01 | 0.01 | 0.41 | 8.28 | 1.51 | 0.01 | 0 | 0.01 | 0.01 | 0 | 0.05 | 0 | 982 | 1457.2 | 1512.3 | 17 | 57.1 | 105.5 | -0.337 | 0.1124 | -0.0616 | 3240.804958
9.72 | 2967.256173 | 1 | 0 | 0 | 0.15 | 0.01 | 0.01 | 0.01 | 8.31 | 2 | 0.01 | 0 | 0.01 | 3.9 | 0 | 0.05 | 0 | 1025 | 1543.4 | 1614.5 | 17 | 75.6 | 110.4 | -0.0975 | 0.018 | -0.0412 | 3429.002161
9.72 | 2967.256173 | 1 | 0 | 0 | 0.02 | 0.48 | 0.1 | 0.01 | 0.01 | 0.2 | 0.01 | 0 | 0.01 | 5 | 0 | 0.29 | 0.21 | 1025 | 1309.1 | 1949.9 | 16.4 | 61.2 | 104.4 | -0.6149 | -0.0996 | 0.1241 | 3108.828116
9.72 | 2967.256173 | 1 | 0 | 0 | 0 | 0.01 | 0.01 | 12.49 | 0.01 | 2.21 | 0.01 | 0 | 0.01 | 0.01 | 0 | 1.19 | 0.02 | 1025 | 1047.3 | 1398.7 | 16 | 120.7 | 146.9 | -0.72 | -0.0137 | -0.1602 | 3265.957907
9.72 | 2967.256173 | 1 | 0 | 0 | 0.07 | 0.6 | 0.3 | 8.67 | 0.01 | 0.98 | 0.01 | 0 | 0.01 | 0.01 | 0 | 1.2 | 0 | 950 | 1374.6 | 1949.9 | 15 | 86.1 | 111.1 | -0.212 | 0.1657 | -1.9441 | 3556.768279
9.72 | 2967.256173 | 1 | 0 | 0 | 0.03 | 0.01 | 0.01 | 7.41 | 8.3 | 1 | 0.01 | 0.01 | 0.01 | 0.01 | 0 | 1.05 | 0.05 | 1038 | 1247.1 | 1274.7 | 20 | 108.5 | 111.9 | -0.4542 | 0.0762 | -0.0828 | 3169.293243
9.72 | 2967.256173 | 1 | 0 | 0 | 0.15 | 0.01 | 0.01 | 0.01 | 7 | 0.02 | 0.01 | 0 | 0.01 | 0.01 | 0 | 0.05 | 0 | 1038 | 1481.4 | 1509.1 | 17 | 113.2 | 103.1 | -0.4538 | 0.055 | -0.8015 | 3324.219176
9.72 | 2967.256173 | 1 | 0 | 0 | 0.04 | 0.01 | 0.01 | 15.7 | 0.01 | 1.97 | 0.01 | 0 | 0.01 | 2.03 | 0 | 1.06 | 0.05 | 1093 | 1341 | 1390.6 | 16.1 | 118 | 210.3 | -0.2205 | -0.087 | -2.2701 | 3676.699525
9.72 | 2967.256173 | 1 | 0 | 0 | 0.07 | 0.6 | 0.3 | 10.2 | 0.01 | 0.02 | 0.01 | 0 | 0.01 | 4.9 | 0 | 1.2 | 0 | 1066 | 1415.9 | 1922.3 | 15 | 100.3 | 111 | -0.3154 | 0.1893 | -0.7262 | 3277.046633
9.72 | 2967.256173 | 1 | 0 | 0 | 0.01 | 0.05 | 0.06 | 12.35 | 8.31 | 1.98 | 0.01 | 0 | 0.01 | 0.01 | 0 | 0.58 | 0.22 | 1093 | 1119.6 | 1668.7 | 19 | 195.2 | 152.7 | 0.0527 | -0.0007 | -1.6768 | 3825.178267
9.72 | 2967.256173 | 1 | 0 | 0 | 0.04 | 0.01 | 0.01 | 10.2 | 8.28 | 1.99 | 0.01 | 0 | 0.01 | 2.03 | 0 | 1.04 | 0.1 | 996 | 1284.4 | 1327.1 | 20.9 | 81.1 | 144 | -0.1416 | 0.0973 | -1.5571 | 3511.195676
9.72 | 2967.256173 | 1 | 0 | 0 | 0 | 0.01 | 0.01 | 12.52 | 8.31 | 0.3 | 0.01 | 0 | 0.01 | 0.01 | 0 | 0.57 | 0.59 | 950 | 1157.5 | 1216.8 | 18.1 | 71.2 | 116.8 | -0.5502 | 0.1961 | -0.7542 | 3288.951494
9.72 | 2967.256173 | 1 | 0 | 0 | 0.21 | 0.01 | 0.01 | 12.46 | 1.02 | 0.02 | 0.01 | 0 | 0.01 | 0.01 | 0 | 0.01 | 0.01 | 982 | 1600.5 | 1621.2 | 14.9 | 68.4 | 111.9 | -0.4927 | 0.1401 | -0.0449 | 3182.501387
9.72 | 2967.256173 | 1 | 0 | 0 | 0.35 | 0.07 | 4.75 | 0.01 | 1.03 | 0.49 | 0.01 | 0 | 0.01 | 0.01 | 0 | 0.03 | 0 | 1100 | 1772.8 | 1928.8 | 10.9 | 120.2 | 107.4 | 0.0071 | -0.0842 | 0.0455 | 3317.081088
9.72 | 2967.256173 | 1 | 0 | 0 | 0.04 | 0.01 | 0.01 | 2.97 | 1.09 | 2.21 | 0.01 | 0 | 0.01 | 7 | 0 | 1.04 | 0.1 | 996 | 1322.9 | 1512.4 | 15.5 | 94 | 116.4 | -0.4278 | 0.1732 | -0.0459 | 3227.677855
9.72 | 2967.256173 | 1 | 0 | 0 | 0.15 | 0.01 | 0.01 | 0.01 | 0.01 | 1.23 | 0.01 | 0 | 0.01 | 0.01 | 0 | 0.05 | 0 | 1149 | 1536.5 | 1593 | 14 | 234.6 | 111.9 | -0.0798 | 0.2261 | -0.1469 | 3391.927261
9.72 | 2967.256173 | 1 | 0 | 0 | 0.03 | 0.01 | 0.01 | 0.01 | 0.01 | 0.98 | 0.01 | 0 | 0.01 | 0.01 | 0 | 0.21 | 0.31 | 982 | 1247.1 | 1274.7 | 16 | 57.4 | 104.1 | -0.977 | 0.1261 | 0.0496 | 3046.917649
9.72 | 2967.256173 | 1 | 0 | 0 | 0 | 0.07 | 0.1 | 7.93 | 4.2 | 0.02 | 0.01 | 0 | 0.01 | 0.01 | 0 | 0.25 | 0.24 | 996 | 1091.4 | 1598.5 | 17 | 62.1 | 108 | -0.5428 | 0.0366 | -0.2589 | 3165.826983
9.36 | 2967.25641 | 1 | 0 | 0 | 0.04 | 0.01 | 0.01 | 0.01 | 1.09 | 1.3 | 0.01 | 0 | 0.01 | 0.01 | 0 | 1.02 | 0.09 | 1149 | 1309 | 1350.3 | 16 | 195.2 | 112.8 | -0.5465 | 0.0771 | 0.0244 | 3250.045617
9.36 | 2967.25641 | 1 | 0 | 0 | 0.01 | 0.01 | 0.01 | 12.47 | 0.01 | 1.51 | 0.01 | 0 | 0.01 | 0.01 | 0 | 0.03 | 1.8 | 927 | 1288.4 | 1322.9 | 16.9 | 57.1 | 133 | -0.7307 | 0.2192 | -0.0332 | 3112.540751
9.36 | 2967.25641 | 1 | 0 | 0 | 0.02 | 0.1 | 2.02 | 12.52 | 4.8 | 1.7 | 0.01 | 0 | 0.01 | 0.01 | 0 | 0.03 | 0 | 1038 | 1026.6 | 1887.9 | 17.5 | 126.8 | 177 | -0.2171 | 0.039 | -0.7814 | 3472.698803
9.36 | 2967.25641 | 1 | 0 | 0 | 0.12 | 0.01 | 0.01 | 11.85 | 0.93 | 1.3 | 0.41 | 0.03 | 0.01 | 0.01 | 0 | 0.05 | 0 | 996 | 1743.2 | 1805.2 | 15.1 | 77.7 | 118.2 | 0.048 | -0.0685 | -0.3674 | 3600.309632
9.36 | 2967.25641 | 1 | 0 | 0 | 0.03 | 0.01 | 0.01 | 9 | 8.3 | 1.47 | 0.01 | 0.01 | 0.01 | 0.01 | 0 | 1.06 | 0.02 | 1025 | 1389.7 | 1437.9 | 20 | 88.1 | 137.3 | -0.1861 | -0.1657 | -1.804 | 3630.060299
9.36 | 2967.25641 | 1 | 0 | 0 | 0.01 | 0.01 | 0.01 | 0.01 | 6.99 | 1.3 | 0.01 | 0 | 0.01 | 0.01 | 0 | 0.03 | 1.8 | 996 | 1254 | 1303.6 | 18 | 57.1 | 111.4 | -0.6842 | -0.0214 | 0.066 | 3265.3028
9.36 | 2967.25641 | 1 | 0 | 0 | 0.03 | 0.01 | 0.01 | 12.53 | 0.94 | 0.02 | 0.01 | 0 | 0.01 | 0.01 | 0 | 1.07 | 0.05 | 982 | 1130.4 | 1150.6 | 16.7 | 92.9 | 110.8 | -0.6941 | 0.1274 | -0.1136 | 3062.639929
9.36 | 2967.25641 | 1 | 0 | 0 | 0.04 | 0.01 | 0.01 | 14.5 | 1.5 | 0.02 | 0.01 | 0 | 0.01 | 0.01 | 0 | 1.04 | 0.1 | 1085 | 1281.5 | 1299.5 | 16.7 | 122.8 | 134.2 | -0.3825 | 0.0434 | -0.026 | 3325.889925
9.36 | 2967.25641 | 1 | 0 | 0 | 0.03 | 0.01 | 0.01 | 5.1 | 0.01 | 2.01 | 0.01 | 0.01 | 0.01 | 0.01 | 0 | 1.05 | 0.01 | 1038 | 1281.5 | 1356.6 | 15.4 | 169.5 | 118.6 | -0.4687 | 0.0541 | -0.049 | 3366.919016
9.36 | 2967.25641 | 1 | 0 | 0 | 0.02 | 0.01 | 0.01 | 15 | 0.01 | 0.02 | 0.01 | 0 | 0.01 | 0.01 | 0 | 0.03 | 0.43 | 1038 | 1267.8 | 1285.8 | 17 | 100.1 | 126.5 | -0.5437 | -0.0249 | -0.1033 | 3090.413661
9.36 | 2967.25641 | 1 | 0 | 0 | 0 | 0.01 | 0.01 | 0.01 | 4.18 | 0.02 | 0.01 | 0 | 0.01 | 0.01 | 0 | 0.57 | 0.59 | 996 | 1205.8 | 1223.8 | 18 | 70.1 | 102.8 | -0.8302 | 0.0347 | 0.1072 | 3101.545763
9.36 | 2967.25641 | 1 | 0 | 0 | 0 | 0.05 | 0.05 | 0.01 | 8.31 | 1.97 | 0.01 | 0 | 0.01 | 0.01 | 0 | 0.1 | 1.62 | 927 | 1267.8 | 1667.4 | 20.1 | 56.7 | 107.5 | -0.4539 | 0.0411 | 0.064 | 3092.305389
9.36 | 2967.25641 | 1 | 0 | 0 | 0.04 | 0.01 | 0.01 | 14.5 | 8.25 | 1.4 | 0.01 | 0 | 0.01 | 0.01 | 0 | 1.02 | 0.09 | 927 | 1384.9 | 1416.6 | 18.7 | 61.6 | 126.5 | 0.0741 | -0.7567 | -0.3152 | 3625.511708
9.36 | 2967.25641 | 1 | 0 | 0 | 0.04 | 0.01 | 0.01 | 9.2 | 0.14 | 0.99 | 0.01 | 0 | 0.01 | 0.01 | 0 | 0.77 | 0.02 | 1038 | 1309.1 | 1338.8 | 16 | 69.1 | 130.1 | -0.6168 | 0.0153 | -1.752 | 3379.953779
9.36 | 2967.25641 | 1 | 0 | 0 | 0.03 | 0.01 | 0.01 | 14.13 | 1.13 | 1 | 0.01 | 0 | 0.01 | 0.01 | 0 | 1.03 | 0.01 | 1038 | 1153.4 | 1221.6 | 17 | 113.6 | 142.9 | -0.5708 | 0.0266 | -0.9042 | 3265.911542
9.36 | 2967.25641 | 1 | 0 | 0 | 0.03 | 0.01 | 0.01 | 7.7 | 0.01 | 0.02 | 0.01 | 0 | 0.01 | 0.01 | 0 | 1.03 | 0.02 | 996 | 1113.4 | 1136.9 | 16 | 162.7 | 108 | -0.8397 | 0.1129 | 0.0202 | 3074.581413
9.36 | 2967.25641 | 1 | 0 | 0 | 0.01 | 0.05 | 0.12 | 12 | 2 | 1.98 | 0.01 | 0 | 0.01 | 0.01 | 0 | 0.4 | 0.19 | 996 | 1078.3 | 1691.5 | 16 | 84.3 | 133.4 | -0.5315 | -0.0852 | -0.081 | 3395.224446
9.36 | 2967.25641 | 1 | 0 | 0 | 0.02 | 0.01 | 0.01 | 2.01 | 8.28 | 1.99 | 0.26 | 0 | 0.01 | 0.01 | 0 | 0.36 | 0.71 | 996 | 1405.6 | 1467.6 | 23.6 | 96.3 | 111 | -0.3964 | 0.0881 | 0.0101 | 3328.529846
9.36 | 2967.25641 | 1 | 0 | 0 | 0.27 | 0.27 | 0.01 | 4.62 | 5.14 | 0.92 | 0.07 | 0 | 0.01 | 0.01 | 0 | 0.03 | 0 | 1038 | 1722.5 | 2187.5 | 14.7 | 93.6 | 110.6 | 0.3417 | 0.0258 | -0.1126 | 3489.997516
9.36 | 2967.25641 | 1 | 0 | 0 | 0.03 | 0.01 | 0.01 | 2.01 | 0.01 | 0.92 | 0.01 | 0 | 0.01 | 0.01 | 0 | 1.03 | 0.02 | 927 | 1222.3 | 1254 | 16 | 61.6 | 106.1 | -0.7973 | -0.1644 | 0.0857 | 3024.96804
9.285 | 2967.256866 | 1 | 0 | 0 | 0.01 | 0.01 | 0.01 | 3.11 | 0.01 | 1.18 | 0.34 | 0 | 0.01 | 0.01 | 0 | 0.39 | 0.67 | 996 | 1469.5 | 1517.7 | 16 | 65.8 | 111.2 | -0.5713 | -0.1149 | 0.0548 | 3161.355984
9.285 | 2967.256866 | 1 | 0 | 0 | 0.01 | 0.01 | 0.01 | 10.7 | 0.01 | 2 | 0.01 | 0 | 0.01 | 0.01 | 0 | 0.08 | 1.8 | 996 | 1274.7 | 1495.1 | 16.5 | 57.2 | 134.3 | -0.5634 | -0.1581 | -0.7233 | 3276.448399
9.285 | 2967.256866 | 1 | 0 | 0 | 0.03 | 0.01 | 0.01 | 10.96 | 3.9 | 1.99 | 0.01 | 0 | 0.01 | 0.01 | 0 | 0.11 | 2.5 | 1050 | 1247.1 | 1489.6 | 17 | 84.3 | 167.5 | -0.4089 | 0.0609 | -1.1643 | 3542.791702
9.285 | 2967.256866 | 1 | 0 | 0 | 0 | 0.36 | 0.08 | 0.01 | 1.21 | 2.05 | 0.01 | 0 | 0.01 | 0.01 | 0 | 0.3 | 0.23 | 1093 | 1183 | 2015.3 | 16.2 | 184.4 | 115.8 | -0.0325 | 0.094 | 0.0284 | 3572.251523
9.285 | 2967.256866 | 1 | 0 | 0 | 0.2 | 0.01 | 0.01 | 12.35 | 6.99 | 1.4 | 0.01 | 0 | 0.09 | 0.01 | 0 | 0.03 | 0 | 996 | 1750.1 | 1819.7 | 16.8 | 66.9 | 133.1 | 0.5708 | 0.0318 | 0.0253 | 3617.325927
9.285 | 2967.256866 | 1 | 0 | 0 | 0.01 | 0.01 | 0.01 | 14.5 | 0.01 | 2.06 | 0.01 | 0 | 0.01 | 0.01 | 0 | 0.9 | 0.7 | 1038 | 1329.8 | 1501.3 | 17 | 76.9 | 191.1 | -0.3119 | 0.1676 | -1.6119 | 3446.216794
9.285 | 2967.256866 | 1 | 0 | 0 | 0.01 | 0.12 | 0.08 | 12.51 | 5.1 | 1.5 | 0.01 | 0 | 0.01 | 0.01 | 0 | 0.2 | 0.19 | 1050 | 1281.5 | 1874.1 | 17 | 88.1 | 139.3 | -0.0506 | 0.0736 | -1.652 | 3622.506954
9.285 | 2967.256866 | 1 | 0 | 0 | 0.19 | 0.01 | 0.73 | 7.4 | 4.2 | 2.15 | 0.01 | 0 | 0.08 | 0.01 | 0 | 0.03 | 0 | 1093 | 1688.1 | 1754.3 | 14.4 | 70.5 | 154.3 | 0.3489 | 0.0113 | -0.0471 | 3655.647313
9.285 | 2967.256866 | 1 | 0 | 0 | 0.02 | 0.05 | 0.05 | 0.01 | 8.28 | 2.06 | 0.01 | 0 | 0.01 | 0.01 | 0 | 0.15 | 1.55 | 927 | 1398.7 | 1678.6 | 22 | 57.1 | 108.2 | -0.5318 | 0.1388 | -0.7538 | 3356.956731
9.285 | 2967.256866 | 1 | 0 | 0 | 0.27 | 0.27 | 0.01 | 2.01 | 0.95 | 1.21 | 0.07 | 0 | 0.01 | 0.01 | 0 | 0.03 | 0 | 1149 | 1667.4 | 2138.3 | 12.6 | 180.3 | 119.7 | 0.2132 | 0.0546 | -0.0534 | 3604.347469
9.285 | 2967.256866 | 1 | 0 | 0 | 0.01 | 0.01 | 0.01 | 5.32 | 0.01 | 0.02 | 0.01 | 0 | 0.01 | 0.01 | 0 | 0.39 | 1.11 | 982 | 1274.7 | 1302.2 | 16 | 61.2 | 107.1 | -0.9966 | 0.0708 | 0.084 | 3022.256866
9.285 | 2967.256866 | 1 | 0 | 0 | 0.03 | 0.01 | 0.01 | 3.12 | 8.31 | 1.98 | 0.01 | 0 | 0.01 | 0.01 | 0 | 1.03 | 0.01 | 1038 | 1062.6 | 1350.4 | 18 | 65.8 | 128.1 | -0.7096 | 0.1119 | -0.096 | 3128.0365
9.285 | 2967.256866 | 1 | 0 | 0 | 0.01 | 0.01 | 0.01 | 10.12 | 5.14 | 1.3 | 0.01 | 0 | 0.01 | 0.01 | 0 | 0.03 | 0 | 1050 | 1343.6 | 1386.3 | 17 | 108.5 | 144.4 | -0.1561 | 0.0284 | -0.8845 | 3529.734132
9.285 | 2967.256866 | 1 | 0 | 0 | 0.04 | 0.01 | 0.02 | 12.52 | 7.01 | 1.3 | 0.01 | 0 | 0.01 | 0.01 | 0 | 1 | 0 | 1100 | 1222.3 | 1243.7 | 17.9 | 114.8 | 133.4 | -0.1466 | 0.1466 | -0.0984 | 3428.168688
9.285 | 2967.256866 | 1 | 0 | 0 | 0.04 | 0.01 | 0.01 | 12.51 | 0.94 | 0.02 | 0.01 | 0 | 0.01 | 0.01 | 0 | 1.04 | 0.03 | 982 | 1254 | 1281.5 | 16 | 105.8 | 110.7 | -0.2072 | 0.0367 | 0.1217 | 3336.258893
9.285 | 2967.256866 | 1 | 0 | 0 | 0.27 | 0.27 | 0.01 | 12.49 | 0.01 | 1.19 | 0.07 | 0 | 0.01 | 0.01 | 0 | 0.03 | 0 | 1025 | 1619.2 | 2094 | 12 | 85.4 | 125.5 | 0.0911 | -0.0761 | 0.035 | 3416.641263
9.285 | 2967.256866 | 1 | 0 | 0 | 0.02 | 0.01 | 0.01 | 0.01 | 0.01 | 2.2 | 0.47 | 0 | 0.01 | 0.01 | 0 | 0.2 | 0.71 | 1038 | 1605.4 | 1667.4 | 16.5 | 84.1 | 112.3 | -0.3536 | 0.2499 | 0.121 | 3268.108887
9.48 | 2976.10654 | 1 | 0 | 0 | 0.02 | 0.07 | 0.1 | 12.51 | 8.28 | 1.19 | 0.01 | 0 | 0.01 | 2.02 | 0 | 0.52 | 0.24 | 996 | 1416.6 | 1708.7 | 18 | 78 | 123.5 | 0.2885 | 0.1359 | -1.8137 | 3561.843584
9.48 | 2976.10654 | 1 | 0 | 0 | 0.16 | 0.01 | 0.01 | 12.52 | 0.94 | 2.21 | 0.97 | 0.03 | 0.01 | 0.01 | 0 | 0.05 | 0 | 996 | 2099 | 2188.5 | 13.8 | 99.2 | 140.3 | 1.094 | 0.1826 | -0.6973 | 4047.622056
9.48 | 2976.10654 | 1 | 0 | 0 | 0.04 | 0.01 | 0.04 | 14.08 | 0.95 | 1.7 | 0.01 | 0 | 0.01 | 0.01 | 0 | 0.77 | 0.02 | 1010 | 1386 | 1441.1 | 16 | 96.3 | 167.3 | -0.2318 | -0.03 | -0.0527 | 3475.239023
9.27 | 2967.255663 | 1 | 0 | 0 | 0.04 | 0.01 | 0.01 | 0.01 | 8.31 | 0.02 | 0.01 | 0 | 0.01 | 0.01 | 0 | 1.04 | 0.03 | 1149 | 1219.7 | 1237.7 | 30.5 | 183 | 106.2 | -0.747 | -0.0774 | 0.0924 | 3265.740388
9.27 | 2967.255663 | 1 | 0 | 0 | 0.01 | 0.06 | 0.05 | 0.01 | 6.98 | 0.49 | 0.01 | 0 | 0.01 | 0.01 | 0 | 0.06 | 0.1 | 927 | 1247.4 | 1468.3 | 19 | 63.6 | 103 | -0.5381 | -0.0153 | 0.2769 | 3391.315209
9.27 | 2967.255663 | 1 | 0 | 0 | 0.19 | 0.01 | 0.01 | 16.42 | 4.1 | 2.2 | 0.01 | 0 | 0.07 | 0.01 | 0 | 0.03 | 0 | 996 | 1715.6 | 1804.5 | 15 | 60.3 | 170.1 | 0.5126 | 0.2739 | -1.6711 | 3861.892662
9.27 | 2967.255663 | 1 | 0 | 0 | 0.02 | 0.01 | 1.92 | 12.49 | 8.27 | 1.21 | 0.01 | 0 | 0.01 | 0.01 | 0 | 0.04 | 0.07 | 982 | 1149.9 | 1185.1 | 18.1 | 88.1 | 129.7 | -0.3917 | 0.1161 | -0.0973 | 3296.92372
9.27 | 2967.255663 | 1 | 0 | 0 | 0 | 0.07 | 0.08 | 12.56 | 0.01 | 0.02 | 0.01 | 0 | 0.01 | 4.88 | 0 | 0.21 | 0.23 | 1025 | 1254 | 1423.5 | 16.7 | 112.5 | 111.1 | -0.6109 | -0.1562 | 0.0583 | 3114.628773
9.315 | 2967.256039 | 1 | 0 | 0 | 0.21 | 0.01 | 0.01 | 8.9 | 0.01 | 0.02 | 0.01 | 0 | 0.08 | 0.01 | 0 | 0.03 | 0 | 1050 | 1732.8 | 1753.5 | 13 | 94 | 113.2 | -0.0634 | -0.0131 | 0.0455 | 3528.260783
9.315 | 2967.256039 | 1 | 0 | 0 | 0 | 0.01 | 0.01 | 14.5 | 5.14 | 0.02 | 0.01 | 0 | 0.01 | 0.01 | 0 | 0.39 | 0.57 | 1038 | 1274.7 | 1296.7 | 18 | 65.8 | 124.5 | -0.3484 | 0.1185 | -0.0241 | 3378.029585
9.315 | 2967.256039 | 1 | 0 | 0 | 0.15 | 0.01 | 0.01 | 14.5 | 0.01 | 1.98 | 0.21 | 0 | 0.01 | 0.01 | 0 | 0.03 | 0 | 982 | 1674.3 | 1739.1 | 14.7 | 81.1 | 147.5 | 0.2392 | 0.231 | -0.018 | 3671.319014
9.315 | 2967.256039 | 1 | 0 | 0 | 0.25 | 0.01 | 0.01 | 7.19 | 0.01 | 1.3 | 0.29 | 0 | 0.01 | 0.01 | 0 | 0.03 | 0.03 | 1100 | 1793 | 1855 | 12 | 86.1 | 125.7 | 0.0454 | 0.1272 | -0.0313 | 3471.16273
9.315 | 2967.256039 | 1 | 0 | 0 | 0.01 | 0.01 | 0.01 | 12.49 | 8.28 | 0.98 | 0.01 | 0 | 0.01 | 0.01 | 0 | 0.92 | 0.7 | 1093 | 1309.8 | 1338.7 | 18 | 108.3 | 135.9 | -0.3085 | -0.1294 | -0.0603 | 3399.148098
9.315 | 2967.256039 | 1 | 0 | 0 | 0.03 | 0.01 | 0.01 | 12.55 | 0.94 | 2 | 0.01 | 0 | 0.01 | 0.01 | 0 | 1.02 | 0.01 | 1025 | 1329.8 | 1371.9 | 16 | 67.7 | 189.6 | -0.3124 | 0.1096 | -0.6763 | 3407.678279
9.315 | 2967.256039 | 1 | 0 | 0 | 0.04 | 0.01 | 0.01 | 12.59 | 4.1 | 2.01 | 0.01 | 0 | 0.01 | 0.01 | 0 | 1.02 | 0.09 | 996 | 1309.1 | 1357.3 | 17 | 61.9 | 145.8 | -0.282 | 0.0735 | -0.1212 | 3211.552597
9.315 | 2967.256039 | 1 | 0 | 0 | 0.04 | 0.01 | 0.02 | 0.01 | 0.01 | 0.82 | 0.01 | 0 | 0.01 | 0.01 | 0 | 1 | 0 | 1025 | 1405.6 | 1436.6 | 16 | 58.7 | 105.2 | -0.7059 | 0.064 | 0.0958 | 3115.574451
9.315 | 2967.256039 | 1 | 0 | 0 | 0.03 | 0.01 | 0.01 | 14.08 | 0.01 | 0.02 | 0.01 | 0.01 | 0.01 | 0.01 | 0 | 1.06 | 0.02 | 1149 | 1123.1 | 1141.1 | 16 | 202 | 126.5 | -0.4691 | 0.0119 | -0.3611 | 3402.566173
9.315 | 2967.256039 | 1 | 0 | 0 | 0.24 | 0.01 | 0.01 | 15.69 | 7.97 | 2 | 0.01 | 0 | 0.01 | 0.01 | 0 | 0.01 | 0.01 | 1038 | 1684.6 | 1753.5 | 15.5 | 67.7 | 187.1 | 0.2257 | -0.0078 | -2.1745 | 3834.649437
9.315 | 2967.256039 | 1 | 0 | 0 | 0.03 | 0.01 | 0.01 | 0.01 | 8.31 | 1.18 | 0.01 | 0.01 | 0.01 | 0.01 | 0 | 1.06 | 0.02 | 996 | 1247.1 | 1267.8 | 18 | 85 | 105.5 | -0.5848 | -0.0248 | -0.5031 | 3214.642352
9.315 | 2967.256039 | 1 | 0 | 0 | 0.01 | 0.04 | 0.04 | 16.42 | 0.94 | 2.05 | 0 | 0 | 0 | 0.01 | 0 | 1.8 | 0 | 1093 | 1267.8 | 1663.2 | 15.8 | 115.6 | 209.1 | -0.241 | 0.0479 | -2.4809 | 3626.400329
9.315 | 2967.256039 | 1 | 0 | 0 | 0.03 | 0.01 | 0.01 | 12.49 | 0.01 | 1.5 | 0.01 | 0.01 | 0.01 | 0.01 | 0 | 1.06 | 0.09 | 1038 | 1322.9 | 1361.5 | 16.5 | 122.8 | 154.3 | -0.4886 | 0.1226 | -0.758 | 3405.272939
9.315 | 2967.256039 | 1 | 0 | 0 | 0.01 | 0.01 | 0.01 | 4.86 | 0.01 | 1.98 | 0.34 | 0 | 0.01 | 0.01 | 0 | 0.39 | 0.67 | 1038 | 1469.5 | 1524.6 | 16.3 | 75.3 | 139.3 | -0.3418 | 0.1958 | -0.0386 | 3295.309075
9.315 | 2967.256039 | 1 | 0 | 0 | 0.21 | 0.01 | 0.5 | 3.1 | 0.01 | 1.7 | 0.01 | 0 | 0.08 | 4.3 | 0 | 0.03 | 0 | 996 | 1626.7 | 1703.9 | 13.6 | 66.4 | 113.1 | -0.4604 | 0.1045 | 0.1082 | 3190.575292
9.315 | 2967.256039 | 1 | 0 | 0 | 0.21 | 0.01 | 0.5 | 10.12 | 0.01 | 1.51 | 0.01 | 0 | 0.08 | 0.01 | 0 | 0.03 | 0 | 1093 | 1619.2 | 1681.2 | 12 | 202 | 147.1 | 0.1568 | 0.1094 | -0.1884 | 3659.120984
9.315 | 2967.256039 | 1 | 0 | 0 | 0.02 | 0.74 | 0.1 | 3.12 | 0.93 | 0.02 | 0.01 | 0 | 0.01 | 0.01 | 0 | 0.3 | 0.22 | 996 | 1167.2 | 1943 | 16.9 | 61.5 | 106.7 | -0.7306 | -0.0578 | 0.0111 | 3142.842061
9.315 | 2967.256039 | 1 | 0 | 0 | 0.03 | 0.05 | 0.11 | 0.01 | 8.3 | 1.21 | 0.01 | 0 | 0.01 | 0.01 | 0 | 0.25 | 0.2 | 1038 | 1289 | 1493.8 | 20 | 120.7 | 110.8 | -0.3781 | 0.081 | 0.0363 | 3251.360419
9.315 | 2967.256039 | 1 | 0 | 0 | 0.02 | 0.01 | 0.01 | 14.5 | 0.01 | 1.21 | 0.01 | 0 | 0.01 | 0.01 | 0 | 0.03 | 0.43 | 996 | 1259.6 | 1287.2 | 17 | 71.5 | 168.8 | -0.6546 | -0.0595 | -2.0509 | 3540.664174
9.315 | 2967.256039 | 1 | 0 | 0 | 0.27 | 0.27 | 0.01 | 0.01 | 0.01 | 2.1 | 0.07 | 0 | 0.01 | 0.01 | 0 | 0.03 | 0 | 996 | 1731 | 2254.6 | 12 | 62.2 | 110.5 | 0.0293 | 0.1627 | -0.0832 | 3394.569956
9.315 | 2967.256039 | 1 | 0 | 0 | 0.06 | 2.09 | 0.32 | 7.7 | 0.01 | 0.02 | 0.01 | 0 | 0.01 | 0.01 | 0 | 0.88 | 0 | 1038 | 1335.1 | 1944 | 16 | 151.8 | 110.3 | -0.4579 | 0.0359 | 0.1414 | 3354.688009
9.315 | 2967.256039 | 1 | 0 | 0 | 0.03 | 0.01 | 0.01 | 14.36 | 6.99 | 1.22 | 0.01 | 0.01 | 0.01 | 0.01 | 0 | 1.06 | 0.02 | 1025 | 1254 | 1281.7 | 17.2 | 176.3 | 146 | -0.309 | 0.0111 | -0.0126 | 3352.616564
9.315 | 2967.256039 | 1 | 0 | 0 | 0.03 | 0.01 | 0.01 | 12.51 | 5.14 | 1.98 | 0.01 | 0 | 0.01 | 0.01 | 0 | 1.06 | 0.02 | 1093 | 1247.1 | 1296.7 | 18 | 212.9 | 153.9 | 0.0719 | -0.1024 | -1.7692 | 3640.018653
9.315 | 2967.256039 | 1 | 0 | 0 | 0.01 | 0.01 | 0.01 | 0.01 | 7.01 | 1.94 | 0.01 | 0 | 0.01 | 0.01 | 0 | 0.03 | 0.62 | 996 | 1212.6 | 1325.1 | 18.5 | 61.3 | 110.7 | -0.4448 | 0.1183 | -0.0427 | 3072.214366
9.315 | 2967.256039 | 1 | 0 | 0 | 0.15 | 0.01 | 0.01 | 0.01 | 8.28 | 0.2 | 0.01 | 0 | 0.01 | 0.01 | 0 | 0.05 | 0 | 1038 | 1434.5 | 1468.9 | 17 | 101.7 | 105.5 | -0.5449 | -0.0182 | 0.072 | 3263.747795
9.315 | 2967.256039 | 1 | 0 | 0 | 0.16 | 0.16 | 0.05 | 3.03 | 0.14 | 1.04 | 0.01 | 0 | 0.01 | 0.01 | 0 | 0.01 | 0 | 1093 | 1460.7 | 1949.9 | 14.7 | 119.3 | 110.7 | -0.4012 | 0.0432 | -0.8257 | 3455.467421
9.315 | 2967.256039 | 1 | 0 | 0 | 0.04 | 0.01 | 0.02 | 4.72 | 0.01 | 0.02 | 0.01 | 0 | 0.01 | 0.01 | 0 | 1 | 0 | 1038 | 1109.3 | 1127.3 | 15.5 | 101.7 | 107.6 | -0.9542 | 0.2151 | 0.1379 | 3022.256039
9.315 | 2967.256039 | 1 | 0 | 0 | 0.15 | 0.01 | 0.01 | 12.49 | 0.94 | 0.02 | 0.21 | 0 | 0.01 | 0.01 | 0 | 0.03 | 0 | 950 | 1672.9 | 1700.6 | 15 | 85.4 | 118.2 | -0.1262 | -0.0387 | -0.0042 | 3452.720587
9.35 | 2967.256684 | 1 | 0 | 0 | 0.15 | 0.01 | 0.01 | 12.49 | 6.2 | 1.3 | 0.01 | 0 | 0.01 | 0.01 | 0 | 0.05 | 0 | 1149 | 1412.5 | 1460.7 | 16 | 124.1 | 149.9 | -0.0521 | -0.3134 | -0.7767 | 3692.528802
9.35 | 2967.256684 | 1 | 0 | 0 | 0.04 | 0.01 | 0.01 | 3.11 | 0.95 | 1 | 0.01 | 0 | 0.01 | 0.01 | 0 | 1.06 | 0.05 | 996 | 1358.7 | 1400.1 | 17 | 61.5 | 110.7 | -0.7353 | 0.1714 | -0.0177 | 3022.256684
9.35 | 2967.256684 | 1 | 0 | 0 | 0.01 | 0.1 | 0.18 | 0.01 | 8.31 | 1 | 0.01 | 0 | 0.01 | 0.01 | 0 | 0.25 | 0.15 | 1093 | 1247.1 | 1743.2 | 18.3 | 86.5 | 106.2 | -0.2266 | 0.1764 | -0.0028 | 3307.480003
9.35 | 2967.256684 | 1 | 0 | 0 | 0.01 | 0.12 | 0.06 | 0.01 | 8.29 | 2.02 | 0.01 | 0 | 0.01 | 0.01 | 0 | 0.31 | 0.21 | 1038 | 1260.9 | 1920 | 35 | 151.8 | 110.7 | 0.033 | -0.1823 | 0.0177 | 3558.800533
9.35 | 2967.256684 | 1 | 0 | 0 | 0.02 | 0.11 | 3.18 | 12.51 | 8.28 | 1.5 | 0.01 | 0 | 0.01 | 0.01 | 0 | 0.03 | 0 | 996 | 1371.1 | 1865 | 18.2 | 57.4 | 133.5 | -0.0769 | -0.0809 | 0.0164 | 3535.99183
9.35 | 2967.256684 | 1 | 0 | 0 | 0.01 | 0.01 | 0.03 | 0.01 | 8.27 | 1 | 0 | 0.01 | 0 | 0.01 | 0 | 0.2 | 0.49 | 996 | 1157.5 | 1296.7 | 18.2 | 78.5 | 105.2 | -0.7962 | 0.0204 | 0.2027 | 3150.665533
9.35 | 2967.256684 | 1 | 0 | 0 | 0.21 | 0.01 | 0.5 | 12.52 | 0.01 | 0.02 | 0.01 | 0 | 0.08 | 0.01 | 0 | 0.03 | 0 | 1149 | 1736.3 | 1778.4 | 12.7 | 193.9 | 134.2 | 0.3327 | 0.0334 | 0.0239 | 3666.073315
9.35 | 2967.256684 | 1 | 0 | 0 | 0.02 | 0.01 | 0.01 | 0.01 | 0.96 | 0.02 | 1.9 | 0 | 0.01 | 0.01 | 0 | 0.09 | 2.06 | 1093 | 2249.6 | 2309.5 | 17 | 102.5 | 105.5 | 0.6157 | -0.0699 | -0.006 | 3578.164579
9.35 | 2967.256684 | 1 | 0 | 0 | 0.04 | 0.01 | 0.02 | 0.01 | 4.18 | 0.49 | 0.01 | 0 | 0.01 | 2.03 | 0 | 1 | 0 | 1025 | 1248.9 | 1273.7 | 17.1 | 61.5 | 103.7 | -0.6249 | -0.0437 | 0.2145 | 3181.421929
9.35 | 2967.256684 | 1 | 0 | 0 | 0.01 | 0.03 | 0.01 | 8.14 | 1.18 | 0.02 | 0.01 | 0 | 0.01 | 0.01 | 0 | 0.09 | 1.41 | 996 | 1281.5 | 1309.1 | 15.8 | 61.2 | 110.6 | -0.7935 | 0.0482 | -0.0345 | 3122.617796
9.35 | 2967.256684 | 1 | 0 | 0 | 0.15 | 0.01 | 0.01 | 4.7 | 7.97 | 0.98 | 0.01 | 0 | 0.01 | 3.9 | 0 | 0.05 | 0 | 1038 | 1550.3 | 1591 | 16 | 174.9 | 111.9 | -0.0929 | -0.0554 | 0.0156 | 3417.656211
9.35 | 2967.256684 | 1 | 0 | 0 | 0.03 | 0.01 | 0.01 | 12.53 | 8.31 | 1.47 | 0.01 | 0 | 0.01 | 0.01 | 0 | 1.06 | 0.02 | 996 | 1317.4 | 1348.4 | 19 | 101.6 | 125.7 | -0.1774 | 0.1075 | 0.0428 | 3400.160445
9.35 | 2967.256684 | 1 | 0 | 0 | 0.01 | 0.04 | 0.04 | 10.2 | 0.01 | 0.02 | 0 | 0 | 0 | 0.01 | 0 | 1.8 | 0 | 1025 | 1123.1 | 1285 | 16 | 60.6 | 110.7 | -0.7623 | 0.0328 | 0.0884 | 3093.32169
9.35 | 2967.256684 | 1 | 0 | 0 | 0.09 | 2.8 | 0.32 | 0.01 | 8.31 | 0.02 | 0.01 | 0 | 0.01 | 0.01 | 0 | 0.9 | 0 | 1100 | 1409.7 | 1944 | 17.5 | 207.4 | 106.1 | 0.1474 | 0.0048 | 0.0598 | 3563.321426
9.35 | 2967.256684 | 1 | 0 | 0 | 0.03 | 0.01 | 0.01 | 0.01 | 8.29 | 0.02 | 0.01 | 0 | 0.01 | 0.01 | 0 | 1.06 | 0.09 | 1149 | 1233.3 | 1251.3 | 18 | 183 | 105.5 | -0.3758 | -0.0054 | -0.0344 | 3348.751123
9.35 | 2967.256684 | 1 | 0 | 0 | 0.15 | 0.01 | 0.01 | 7.4 | 0.01 | 0.02 | 0.46 | 0.15 | 0.01 | 0.01 | 0 | 0.05 | 0 | 996 | 1761.1 | 1796.9 | 15 | 113.5 | 108.1 | -0.2 | -0.6582 | 0.0275 | 3481.123385
9.35 | 2967.256684 | 1 | 0 | 0 | 0.04 | 0.01 | 0.02 | 8.84 | 8.31 | 1.3 | 0.01 | 0 | 0.01 | 0.01 | 0 | 1 | 0 | 1038 | 1348.9 | 1376.6 | 19 | 138.3 | 120.2 | 0.1237 | -0.1175 | -0.9729 | 3580.86431
9.35 | 2967.256684 | 1 | 0 | 0 | 0.03 | 0.01 | 0.01 | 12.56 | 8.31 | 0.02 | 0.01 | 0.01 | 0.01 | 0.01 | 0 | 1.05 | 0.05 | 996 | 1016.4 | 1229.2 | 19 | 80.7 | 110.8 | -0.6006 | 0.009 | -0.0294 | 3163.463114
9.35 | 2967.256684 | 1 | 0 | 0 | 0 | 0.05 | 0.03 | 11.2 | 2.48 | 0.02 | 0.01 | 0 | 0.01 | 0.01 | 0 | 0.09 | 0.09 | 1093 | 1036.9 | 1316 | 17.8 | 126.8 | 124.8 | -0.5944 | 0.2494 | -1.576 | 3346.683679
9.35 | 2967.256684 | 1 | 0 | 0 | 0.16 | 0.01 | 0.01 | 12.52 | 2.8 | 2.1 | 0.01 | 0.03 | 0.01 | 0.01 | 0 | 0.07 | 0 | 1066 | 1475.8 | 1564.7 | 15 | 136.3 | 167.3 | 0.0462 | -0.0502 | -0.6632 | 3566.368877
9.35 | 2967.256684 | 1 | 0 | 0 | 0.04 | 0.01 | 0.04 | 0.01 | 0.01 | 1.5 | 0.01 | 0 | 0.01 | 4.99 | 0 | 0.77 | 0.02 | 996 | 1389.7 | 1417.3 | 16 | 69.1 | 110.5 | -0.8257 | 0.1467 | -0.0624 | 3255.682339
9.35 | 2967.256684 | 1 | 0 | 0 | 0.38 | 0.18 | 0.01 | 12.45 | 8.31 | 1.98 | 0.96 | 0 | 0.01 | 0.01 | 0 | 0.03 | 0 | 1050 | 2383.9 | 2625.1 | 13 | 89 | 139.5 | 1.5211 | -0.0282 | -0.1371 | 4002.73187
9.35 | 2967.256684 | 1 | 0 | 0 | 0.15 | 0.01 | 0.01 | 0.01 | 8.27 | 1.51 | 0.01 | 0 | 0.01 | 2.03 | 0 | 0.05 | 0 | 1093 | 1406.2 | 1450.6 | 16 | 162.7 | 110.6 | -0.2774 | 0.0172 | 0.2153 | 3395.205184
9.35 | 2967.256684 | 1 | 0 | 0 | 0.15 | 0.01 | 0.01 | 10.7 | 1.5 | 1.19 | 0.01 | 0 | 0.01 | 0.01 | 0 | 0.05 | 0 | 996 | 1523.4 | 1551.1 | 15 | 81 | 124.5 | -0.2016 | 0.1996 | -0.0919 | 3163.862558
9.35 | 2967.256684 | 1 | 0 | 0 | 0.15 | 0.01 | 0.01 | 2.01 | 0.94 | 2.1 | 0.46 | 0.15 | 0.01 | 0.01 | 0 | 0.05 | 0 | 1050 | 1757 | 1825.2 | 15 | 114.7 | 110.7 | -0.0528 | -0.1663 | -0.0657 | 3487.433811
9.35 | 2967.256684 | 1 | 0 | 0 | 0.01 | 0.11 | 0.18 | 4.57 | 1.13 | 1.7 | 0.01 | 0 | 0.01 | 0.01 | 0 | 0.27 | 0.22 | 1050 | 1116.2 | 1894.8 | 16 | 93.6 | 125.7 | -0.6048 | 0.2741 | -0.7433 | 3212.617717
9.35 | 2967.256684 | 1 | 0 | 0 | 0.03 | 0.01 | 0.01 | 10.2 | 6.99 | 1.95 | 0.01 | 0 | 0.01 | 0.01 | 0 | 1.06 | 0.02 | 1093 | 1287.1 | 1335.3 | 20 | 162.7 | 152.7 | -0.1558 | 0.0428 | -1.9144 | 3682.162027
9.35 | 2967.256684 | 1 | 0 | 0 | 0.15 | 0.01 | 0.01 | 12.49 | 0.01 | 1.76 | 0.21 | 0 | 0.01 | 0.01 | 0 | 0.03 | 0 | 996 | 1653.6 | 1715.7 | 15.5 | 98.3 | 139.5 | 0.1091 | -0.6853 | -0.0189 | 3513.322216
9.32 | 2967.257511 | 1 | 0 | 0 | 0.01 | 0.03 | 0.11 | 14.48 | 0.01 | 1 | 0.01 | 0 | 0.01 | 0.01 | 0 | 0.26 | 0.2 | 1050 | 1343.6 | 1387.7 | 16.9 | 95.1 | 136.7 | -0.3078 | 0.0314 | 0.0129 | 3327.109962
9.32 | 2967.257511 | 1 | 0 | 0 | 0 | 0.01 | 0.01 | 13.82 | 4.18 | 2 | 0.01 | 0 | 0.01 | 0.01 | 0 | 0.43 | 0.56 | 982 | 1032.1 | 1453.8 | 17 | 74.3 | 177 | -0.5121 | 0.0553 | -2.4669 | 3464.61871
9.32 | 2967.257511 | 1 | 0 | 0 | 0.03 | 0.01 | 0.01 | 12.49 | 7 | 1.97 | 0.01 | 0 | 0.01 | 0.01 | 0 | 1.06 | 0.09 | 996 | 1302.2 | 1340.8 | 19 | 60.1 | 141 | -0.3614 | 0.0213 | -0.7924 | 3425.657878
9.32 | 2967.257511 | 1 | 0 | 0 | 0.03 | 0.01 | 0.01 | 0.01 | 7.99 | 1.92 | 0.01 | 0.01 | 0.01 | 0.01 | 0 | 1.05 | 0.01 | 996 | 1019 | 1248.5 | 19 | 60.4 | 108 | -0.8328 | 0.0082 | -0.23 | 3136.383812
9.32 | 2967.257511 | 1 | 0 | 0 | 0.02 | 0.01 | 1.93 | 12.51 | 7.4 | 2.1 | 0.01 | 0 | 0.01 | 0.01 | 0 | 0.03 | 0.05 | 996 | 1105.7 | 1371.1 | 17 | 57.2 | 150.2 | -0.4389 | -0.2181 | -0.033 | 3372.393725
9.32 | 2967.257511 | 1 | 0 | 0 | 0.02 | 0.01 | 0.01 | 0.01 | 8.28 | 1.97 | 0.01 | 0 | 0.01 | 0.01 | 0 | 0.12 | 2.1 | 996 | 1281.5 | 1329.7 | 20 | 65.1 | 110.7 | -0.5695 | 0.0611 | -0.0824 | 3144.766612
9.32 | 2967.257511 | 1 | 0 | 0 | 0.02 | 0.01 | 0.01 | 0.01 | 0.01 | 1.98 | 0.01 | 0 | 0.01 | 0.01 | 0 | 0.03 | 0.41 | 996 | 1357.3 | 1487.6 | 16 | 115.6 | 110.5 | -0.4254 | 0.1731 | 0.0983 | 3252.339614
9.32 | 2967.257511 | 1 | 0 | 0 | 0.01 | 0.12 | 0.08 | 14.5 | 8.3 | 1.98 | 0.01 | 0 | 0.01 | 0.01 | 0 | 0.2 | 0.19 | 1025 | 1263.6 | 1894.8 | 22 | 94.1 | 150.5 | 0.3211 | 0.0886 | -0.395 | 3646.403284
9.32 | 2967.257511 | 1 | 0 | 0 | 0.03 | 0.01 | 0.01 | 1.95 | 0.01 | 0.49 | 0.01 | 0.01 | 0.01 | 3.9 | 0 | 1.06 | 0.02 | 1093 | 1281.5 | 1309.1 | 16.9 | 130.2 | 110.7 | -0.7739 | -0.7922 | -0.0628 | 3208.696319
9.32 | 2967.257511 | 1 | 0 | 0 | 0.01 | 0.01 | 0.03 | 14.5 | 0.01 | 0.2 | 0 | 0.01 | 0 | 0.01 | 0 | 0.2 | 0.49 | 1149 | 1302.8 | 1320.8 | 17 | 193.9 | 144.4 | -0.3179 | 0.0649 | -0.681 | 3377.330468
9.32 | 2967.257511 | 1 | 0 | 0 | 0 | 0.11 | 0.3 | 12.56 | 8.27 | 2 | 0.01 | 0 | 0.01 | 0.01 | 0 | 0.2 | 0.22 | 1050 | 1267.8 | 1889 | 19 | 95.2 | 146 | 0.1833 | 0.2422 | -0.1565 | 3480.99067
9.32 | 2967.257511 | 1 | 0 | 0 | 0.03 | 0.01 | 0.01 | 10.12 | 7 | 1.96 | 0.01 | 0 | 0.01 | 0.01 | 0 | 1.02 | 0.01 | 1070 | 1216.8 | 1288.4 | 18 | 117.3 | 145.9 | -0.2392 | 0.1318 | -2.3408 | 3529.657928
9.32 | 2967.257511 | 1 | 0 | 0 | 0.03 | 0.01 | 0.01 | 0.01 | 0.14 | 2.06 | 0.01 | 0 | 0.01 | 0.01 | 0 | 1.31 | 0.01 | 1050 | 1247.1 | 1423.5 | 16 | 193.9 | 110.8 | -0.6804 | -0.0928 | -0.0633 | 3313.73047
9.32 | 2967.257511 | 1 | 0 | 0 | 0.15 | 0.01 | 0.01 | 0.41 | 0.14 | 1.23 | 0.01 | 0 | 0.01 | 0.01 | 0 | 0.05 | 0 | 1038 | 1414.5 | 1453.8 | 15 | 88.1 | 106.7 | -0.7401 | -0.1083 | 0.0674 | 3031.54218
9.32 | 2967.257511 | 1 | 0 | 0 | 0.04 | 0.01 | 0.01 | 12.52 | 0.94 | 0.98 | 0.01 | 0 | 0.01 | 0.01 | 0 | 1.04 | 0.03 | 996 | 1201.2 | 1244.3 | 16 | 81.3 | 124.5 | -0.5723 | -0.122 | -0.0864 | 3156.194355
9.32 | 2967.257511 | 1 | 0 | 0 | 0.15 | 0.01 | 0.01 | 14.5 | 0.01 | 2.2 | 0.21 | 0 | 0.01 | 0.01 | 0 | 0.03 | 0 | 982 | 1645.3 | 1736.2 | 14 | 97.6 | 167.3 | -0.0319 | 0.1065 | -1.9458 | 3800.425334
9.32 | 2967.257511 | 1 | 0 | 0 | 0.02 | 0.1 | 4.27 | 0.01 | 4.14 | 0.02 | 0.01 | 0 | 0.01 | 0.01 | 0 | 0.07 | 0.09 | 1050 | 1281.5 | 1688.1 | 17 | 114.9 | 102.8 | -0.6249 | -0.0164 | 0.2587 | 3181.442287
9.32 | 2967.257511 | 1 | 0 | 0 | 0.03 | 0.01 | 0.01 | 1.02 | 2.8 | 2.05 | 0.01 | 0.01 | 0.01 | 0.01 | 0 | 1.05 | 0.05 | 982 | 1265.5 | 1350.4 | 16.9 | 92.2 | 109.8 | -0.5549 | 0.1987 | -0.0305 | 3289.317573
9.32 | 2967.257511 | 1 | 0 | 0 | 0.01 | 0.01 | 0.01 | 0.41 | 4.2 | 1 | 0.01 | 0 | 0.01 | 0.01 | 0 | 0.92 | 0.7 | 996 | 1350.4 | 1384.9 | 17.1 | 71.2 | 110.6 | -0.8142 | 0.1276 | -0.7716 | 3081.170031
9.32 | 2967.257511 | 1 | 0 | 0 | 0.01 | 0.05 | 0.09 | 2.01 | 2.8 | 0.92 | 0.01 | 0 | 0.01 | 0.01 | 0 | 0.52 | 0.2 | 996 | 1287.4 | 1584.7 | 17.8 | 81.3 | 109.6 | -0.421 | -0.052 | -0.0534 | 3152.386287
9.32 | 2967.257511 | 1 | 0 | 0 | 0.02 | 0.01 | 0.01 | 12.52 | 0.94 | 1.19 | 0.01 | 0 | 0.01 | 0.01 | 0 | 0.12 | 2.1 | 996 | 1309.1 | 1345 | 16 | 104.4 | 134.2 | -0.4974 | -0.0468 | -0.172 | 3180.587861
9.32 | 2967.257511 | 1 | 0 | 0 | 0 | 0.36 | 0.08 | 8.9 | 1.03 | 2.2 | 0.01 | 0 | 0.01 | 0.01 | 0 | 0.3 | 0.23 | 996 | 1012.8 | 2073.9 | 16 | 95.2 | 135.1 | -0.4748 | 0.1661 | -0.022 | 3407.873896
9.32 | 2967.257511 | 1 | 0 | 0 | 0.01 | 0.12 | 0.08 | 7.74 | 5.14 | 0.02 | 0.01 | 0 | 0.01 | 0.01 | 0 | 0.2 | 0.19 | 982 | 1258.6 | 1825.9 | 17 | 82.7 | 107.4 | -0.358 | -0.0406 | -0.0053 | 3429.230971
9.32 | 2967.257511 | 1 | 0 | 0 | 0.02 | 0.01 | 0.01 | 12.49 | 8.29 | 0.98 | 0.01 | 0 | 0.01 | 0.01 | 0 | 0.09 | 0.82 | 1093 | 1088.6 | 1212.6 | 19 | 108.5 | 139.6 | -0.5435 | 0.1327 | -0.8893 | 3361.211862
9.32 | 2967.257511 | 1 | 0 | 0 | 0.03 | 0.01 | 0.01 | 0.01 | 0.93 | 2.1 | 0.01 | 0 | 0.01 | 0.01 | 0 | 1.06 | 0.09 | 982 | 1243 | 1493.1 | 17 | 61.5 | 111.4 | -0.7759 | -0.6801 | 0.0245 | 3114.467105
9.32 | 2967.257511 | 1 | 0 | 0 | 0.06 | 2.09 | 0.32 | 8.9 | 4.6 | 0.02 | 0.01 | 0 | 0.01 | 6.2 | 0 | 0.88 | 0 | 1038 | 1329.8 | 1941.6 | 16.7 | 105.8 | 108 | -0.3194 | 0.071 | -0.0396 | 3256.461496
9.32 | 2967.257511 | 1 | 0 | 0 | 0.01 | 0.12 | 0.06 | 14.5 | 0.01 | 0.98 | 0.01 | 0 | 0.01 | 3.9 | 0 | 0.31 | 0.21 | 1040 | 1250.8 | 1889 | 16.3 | 79.6 | 146.8 | -0.0038 | 0.1481 | -1.5864 | 3581.085625
9.32 | 2967.257511 | 1 | 0 | 0 | 0.03 | 0.01 | 0.01 | 12.52 | 0.94 | 0.02 | 0.01 | 0 | 0.01 | 0.01 | 0 | 1.07 | 0.05 | 1038 | 1171.3 | 1189.3 | 17 | 142.4 | 116.8 | -0.5762 | -0.0071 | 0.1427 | 3152.78194
9.33 | 2967.257235 | 1 | 0 | 0 | 0.27 | 0.27 | 0.01 | 14.5 | 8.28 | 0.02 | 0.07 | 0 | 0.01 | 7.17 | 0 | 0.03 | 0 | 1070 | 1722.5 | 2187.5 | 16 | 180.3 | 154.3 | 1.2002 | -0.0038 | -0.785 | 4050.257113
9.33 | 2967.257235 | 1 | 0 | 0 | 0.03 | 0.01 | 0.01 | 0.01 | 6.2 | 2.1 | 0.01 | 0 | 0.01 | 4.3 | 0 | 1.06 | 0.09 | 900 | 1233.3 | 1556.8 | 18.7 | 57.2 | 105.3 | -0.6244 | 0.0662 | 0.0199 | 3220.76686
9.33 | 2967.257235 | 1 | 0 | 0 | 0.03 | 0.01 | 0.01 | 0.01 | 6.99 | 1.47 | 0.01 | 0 | 0.01 | 0.01 | 0 | 0.39 | 0.26 | 982 | 1260.9 | 1297.4 | 18 | 68.4 | 110.6 | -0.7909 | 0.133 | -0.0957 | 3052.118981
9.33 | 2967.257235 | 1 | 0 | 0 | 0.01 | 0.01 | 0.01 | 12.49 | 0.94 | 2.21 | 0.01 | 0 | 0.01 | 0.01 | 0 | 0.9 | 0.7 | 1093 | 1285.7 | 1325.7 | 17.3 | 227.8 | 205.4 | -0.2493 | 0.0157 | -2.6058 | 3831.249163
9.33 | 2967.257235 | 1 | 0 | 0 | 0.01 | 0.11 | 0.18 | 12.54 | 0.94 | 1.92 | 0.01 | 0 | 0.01 | 0.01 | 0 | 0.27 | 0.22 | 1038 | 1309.8 | 1920 | 16 | 147.8 | 145.3 | 0.0597 | 0.0871 | -0.057 | 3445.969483
9.33 | 2967.257235 | 1 | 0 | 0 | 0.02 | 0.01 | 0.01 | 6.99 | 4.18 | 1.19 | 0.43 | 0 | 0.2 | 0.01 | 0 | 0.48 | 0.2 | 996 | 1810 | 1859.6 | 17.8 | 61.5 | 110.8 | 0.1144 | 0.0518 | -0.0453 | 3545.260827
9.33 | 2967.257235 | 1 | 0 | 0 | 0.03 | 0.01 | 0.01 | 10.4 | 5.14 | 0.02 | 0.01 | 0 | 0.01 | 0.01 | 0 | 0.21 | 0.31 | 982 | 1055 | 1155 | 17.5 | 68.2 | 107.7 | -0.5702 | -0.0582 | -0.0161 | 3022.257235
9.33 | 2967.257235 | 1 | 0 | 0 | 0.01 | 0.1 | 3.3 | 9.1 | 0.99 | 1.98 | 0.01 | 0 | 0.01 | 0.01 | 0 | 0.05 | 0.11 | 996 | 1266.5 | 1894.8 | 16.8 | 80.8 | 134.3 | -0.365 | -0.0353 | -0.3615 | 3274.130833
9.33 | 2967.257235 | 1 | 0 | 0 | 0.01 | 0.01 | 0.01 | 5.1 | 5.14 | 0.02 | 0.01 | 0 | 0.01 | 0.01 | 0 | 0.13 | 1.9 | 927 | 1267.8 | 1285.8 | 18 | 62.4 | 105.5 | -0.6063 | 0.2433 | 0.0065 | 3065.414129
9.33 | 2967.257235 | 1 | 0 | 0 | 0.04 | 0.01 | 0.01 | 12.49 | 0.01 | 1.19 | 0.01 | 0 | 0.01 | 0.01 | 0 | 1.04 | 0.01 | 982 | 1274.7 | 1305 | 16.3 | 57.3 | 117.2 | -0.6089 | 0.0709 | 0.0144 | 3129.661281
9.33 | 2967.257235 | 1 | 0 | 0 | 0.04 | 0.01 | 0.01 | 14.3 | 1.18 | 2.2 | 0.01 | 0 | 0.01 | 0.01 | 0 | 1.02 | 0.09 | 982 | 1322.9 | 1412.5 | 16.5 | 61 | 147 | -0.3137 | 0.0228 | -1.6783 | 3623.056322
9.33 | 2967.257235 | 1 | 0 | 0 | 0.04 | 0.01 | 0.01 | 4.98 | 8.29 | 1.47 | 0.01 | 0 | 0.01 | 0.01 | 0 | 1.07 | 0.01 | 1038 | 1328.3 | 1366.9 | 17.9 | 113.2 | 114.4 | -0.233 | 0.1367 | 0.0797 | 3317.804254
9.33 | 2967.257235 | 1 | 0 | 0 | 0.16 | 0.01 | 0.01 | 14.6 | 1.18 | 1.97 | 0.41 | 0.13 | 0.01 | 0.01 | 0 | 0.04 | 0 | 1093 | 1736.3 | 1807.9 | 14.7 | 216.9 | 161.4 | 0.5375 | -0.8965 | -1.6561 | 4115.314032
9.33 | 2967.257235 | 1 | 0 | 0 | 0.11 | 0.01 | 0.01 | 12.51 | 8.28 | 2.05 | 0.5 | 0 | 0.01 | 0.01 | 0 | 0.03 | 0.03 | 1050 | 1792.1 | 1854.1 | 17.1 | 129.1 | 146.1 | 0.9147 | 0.1632 | -0.1084 | 3785.372326
9.33 | 2967.257235 | 1 | 0 | 0 | 0.04 | 0.01 | 0.02 | 0.01 | 0.93 | 0.49 | 0.01 | 0 | 0.01 | 0.01 | 0 | 1 | 0 | 927 | 1164.4 | 1212.6 | 15.5 | 57.1 | 102.8 | -0.8989 | 0.0211 | -0.0283 | 3144.907343
9.33 | 2967.257235 | 1 | 0 | 0 | 0.07 | 0.57 | 0.32 | 0.01 | 0.96 | 1.98 | 0.01 | 0.05 | 0.01 | 2.03 | 0 | 0.03 | 0 | 1038 | 1378 | 2015.3 | 15.4 | 193.9 | 112.8 | -0.2299 | 0.078 | -0.0086 | 3491.41786
9.33 | 2967.257235 | 1 | 0 | 0 | 0.2 | 0.01 | 1 | 0.01 | 5.14 | 1.19 | 0.21 | 0 | 0.08 | 0.01 | 0 | 0.03 | 0 | 1149 | 1860.3 | 1929.2 | 15 | 202 | 111 | 0.4077 | -0.0096 | -0.0368 | 3632.503453
9.33 | 2967.257235 | 1 | 0 | 0 | 0.39 | 0.22 | 0.01 | 12.52 | 0.95 | 2.02 | 1.08 | 0 | 0.01 | 0.01 | 0 | 0.03 | 0 | 982 | 2446 | 2625.1 | 10 | 62.2 | 145.9 | 1.1797 | 0.0426 | -0.1217 | 3926.063351
9.33 | 2967.257235 | 1 | 0 | 0 | 0.02 | 0.01 | 0.01 | 9.9 | 0.01 | 1.95 | 0.01 | 0 | 0.01 | 0.01 | 0 | 0.71 | 0.94 | 1040 | 1194 | 1316 | 16 | 91.7 | 151.9 | -0.5691 | -0.066 | -0.0464 | 3206.179973
9.33 | 2967.257235 | 1 | 0 | 0 | 0.01 | 0.01 | 0.01 | 0.01 | 0.01 | 1.19 | 0.01 | 0 | 0.01 | 4.3 | 0 | 0.03 | 0.2 | 927 | 1143.7 | 1240.2 | 16.1 | 60.3 | 103.8 | -1.0139 | 0.0795 | 0.008 | 3022.257235
9.33 | 2967.257235 | 1 | 0 | 0 | 0.2 | 0.01 | 1 | 0.01 | 0.01 | 1.3 | 0.21 | 0 | 0.08 | 0.01 | 0 | 0.03 | 0 | 996 | 1825.9 | 1892.7 | 13.5 | 60.3 | 106.7 | -0.5057 | 0.0915 | 0.1514 | 3268.787315
9.33 | 2967.257235 | 1 | 0 | 0 | 0.03 | 0.01 | 0.01 | 0.01 | 2.8 | 0.02 | 0.01 | 0.01 | 0.01 | 0.01 | 0 | 1.06 | 0.09 | 996 | 1267.8 | 1295.3 | 16.4 | 95.2 | 103.5 | -0.7496 | 0.2346 | -0.0117 | 3102.727866
9.33 | 2967.257235 | 1 | 0 | 0 | 0.03 | 0.01 | 0.01 | 17.12 | 0.01 | 1 | 0.01 | 0 | 0.01 | 0.01 | 0 | 1.07 | 0.05 | 927 | 1278.2 | 1318.2 | 16.7 | 57.9 | 129.1 | -0.4317 | 0.2268 | -0.7328 | 3310.627472
9.33 | 2967.257235 | 1 | 0 | 0 | 0.01 | 0.01 | 0.01 | 0.01 | 4 | 0.98 | 0.01 | 0 | 0.01 | 0.01 | 0 | 0.9 | 0.7 | 950 | 1296.7 | 1338.1 | 18 | 60.6 | 104.2 | -0.6347 | 0.2155 | -0.0295 | 3091.969147
9.33 | 2967.257235 | 1 | 0 | 0 | 0.09 | 0.66 | 0.27 | 7.19 | 0.94 | 2 | 0.01 | 0.03 | 0.01 | 3.9 | 0 | 0.03 | 0 | 996 | 1412.5 | 2122.1 | 15 | 100.3 | 118.9 | -0.0075 | -0.0073 | -0.0643 | 3322.424042
9.33 | 2967.257235 | 1 | 0 | 0 | 0.03 | 0.01 | 0.01 | 12.46 | 8.25 | 0.98 | 0.01 | 0.01 | 0.01 | 0.01 | 0 | 1.05 | 0.01 | 996 | 1245.9 | 1273.6 | 19 | 61.5 | 134.1 | -0.3967 | 0.3856 | -0.9612 | 3390.112283
9.33 | 2967.257235 | 1 | 0 | 0 | 0.01 | 0.01 | 0.01 | 0.01 | 6.99 | 0.02 | 1 | 0 | 0.01 | 0.01 | 0 | 0.05 | 1.1 | 1026 | 1998.1 | 2053.2 | 18 | 80.7 | 104.4 | 0.2451 | 0.0694 | -0.0279 | 3508.932894
9.33 | 2967.257235 | 1 | 0 | 0 | 0 | 0.12 | 0.08 | 12.66 | 0.96 | 2.2 | 0.01 | 0 | 0.01 | 0.01 | 0 | 0.26 | 0.21 | 1093 | 1074.9 | 1894.8 | 16 | 72 | 190.5 | -0.2543 | 0.0616 | -2.4011 | 3479.213415
9.57 | 2967.256008 | 1 | 0 | 0 | 0.04 | 0.01 | 0.01 | 12.49 | 7.4 | 0.02 | 0.01 | 0 | 0.01 | 0.01 | 0 | 1.07 | 0.01 | 1038 | 1274.7 | 1295.3 | 19.1 | 98.3 | 123.5 | -0.1884 | -0.0088 | 0.0344 | 3325.903942
9.57 | 2967.256008 | 1 | 0 | 0 | 0.03 | 0.07 | 0.04 | 11.11 | 4.44 | 0.02 | 0.01 | 0 | 0.01 | 0.01 | 0 | 0.15 | 0.23 | 927 | 1295.3 | 1495.1 | 17 | 65.8 | 108.3 | -0.3379 | -0.5606 | -0.2132 | 3303.251835
9.57 | 2967.256008 | 1 | 0 | 0 | 0.01 | 0.01 | 0.01 | 10.12 | 2.8 | 2.21 | 0.01 | 0 | 0.01 | 0.01 | 0 | 0.9 | 0.7 | 1025 | 1136.9 | 1493.8 | 17.7 | 71.3 | 154.3 | -0.524 | 0.0781 | -2.0438 | 3496.193147
9.57 | 2967.256008 | 1 | 0 | 0 | 0.1 | 0.57 | 0.24 | 0.01 | 8.3 | 1.98 | 0.01 | 0.02 | 0.01 | 0.01 | 0 | 0.03 | 0 | 996 | 1451.9 | 2087.7 | 17 | 60.3 | 110.3 | -0.1874 | -0.042 | 0.0214 | 3533.431764
9.57 | 2967.256008 | 1 | 0 | 0 | 0.22 | 0.01 | 0.01 | 16.42 | 5.14 | 1 | 0.01 | 0 | 0.01 | 0.01 | 0 | 0.01 | 0.01 | 927 | 1612.3 | 1660.5 | 15 | 61.5 | 124.5 | 0.2669 | 0.1172 | -1.5318 | 3501.063531
9.57 | 2967.256008 | 1 | 0 | 0 | 0.16 | 0.06 | 0.04 | 10.97 | 0.01 | 2.1 | 0.01 | 0 | 0.01 | 0.01 | 0 | 0.01 | 0.01 | 996 | 1529.6 | 1735.4 | 14 | 75.2 | 156.6 | -0.393 | -0.1944 | -0.813 | 3486.892198
9.57 | 2967.256008 | 1 | 0 | 0 | 0.15 | 0.01 | 0.01 | 3.1 | 0.01 | 1.98 | 0.01 | 0 | 0.01 | 0.01 | 0 | 0.05 | 0 | 1038 | 1467.6 | 1550.2 | 15 | 120.7 | 111.4 | -0.4113 | -0.0083 | -0.4 | 3400.596546
9.57 | 2967.256008 | 1 | 0 | 0 | 0.02 | 0.01 | 0.01 | 4.86 | 0.95 | 2.2 | 1.9 | 0 | 0.01 | 0.01 | 0 | 0.09 | 2.06 | 996 | 2321.9 | 2439 | 16 | 61.6 | 113 | 0.9807 | 0.0065 | 0.0867 | 3815.971839
9.57 | 2967.256008 | 1 | 0 | 0 | 0.03 | 0.01 | 0.01 | 12.49 | 4.8 | 0.02 | 0.01 | 0.01 | 0.01 | 0.01 | 0 | 1.06 | 0.09 | 1050 | 1288.4 | 1309.1 | 18 | 122.8 | 116.6 | -0.1823 | -0.215 | -0.7473 | 3455.816343
9.57 | 2967.256008 | 1 | 0 | 0 | 0.04 | 0.01 | 0.01 | 10.5 | 2.6 | 0.49 | 0.01 | 0 | 0.01 | 0.01 | 0 | 1.04 | 0.01 | 996 | 1267.8 | 1288.4 | 17 | 69.6 | 120.8 | -0.5088 | -0.0715 | -0.656 | 3388.360354
9.57 | 2967.256008 | 1 | 0 | 0 | 0.02 | 0.01 | 0.01 | 0.01 | 1.03 | 0.98 | 0.9 | 0 | 0.01 | 0.01 | 0 | 0.07 | 1.4 | 1038 | 1867.2 | 1928.8 | 16 | 102.2 | 107.7 | 0.1474 | -0.1348 | 0.0525 | 3426.914045
9.57 | 2967.256008 | 1 | 0 | 0 | 0.03 | 0.01 | 0.01 | 12.52 | 5.14 | 0.3 | 0.01 | 0 | 0.01 | 0.01 | 0 | 0.21 | 0.31 | 1038 | 1309.1 | 1336.7 | 18 | 129.5 | 123.5 | -0.2218 | -0.0253 | -0.0561 | 3223.54194
9.57 | 2967.256008 | 1 | 0 | 0 | 0 | 0.01 | 0.01 | 0.01 | 0.14 | 1.47 | 0.01 | 0 | 0.01 | 0.01 | 0 | 0.05 | 1.4 | 1040 | 1174.7 | 1281.5 | 17 | 101.7 | 110.2 | -0.5708 | -0.0887 | -1.8371 | 3361.234006
9.57 | 2967.256008 | 1 | 0 | 0 | 0.15 | 0.01 | 0.01 | 12.54 | 0.94 | 0.02 | 0.01 | 0 | 0.01 | 0.01 | 0 | 0.05 | 0 | 982 | 1508.9 | 1530.9 | 14.6 | 104.4 | 111.4 | -0.1222 | -0.042 | -0.0511 | 3368.114678
9.57 | 2967.256008 | 1 | 0 | 0 | 0.27 | 0.27 | 0.01 | 0.01 | 0.01 | 1.19 | 0.07 | 0 | 0.01 | 0.01 | 0 | 0.03 | 0 | 900 | 1731 | 2199.6 | 12 | 58 | 105.5 | -0.159 | 0.1105 | -0.0046 | 3362.602861
9.57 | 2967.256008 | 1 | 0 | 0 | 0 | 0.05 | 0.05 | 4.73 | 8.32 | 1.3 | 0.01 | 0 | 0.01 | 0.01 | 0 | 0.11 | 2.25 | 996 | 1374.6 | 1556.8 | 19 | 57.3 | 112.8 | -0.2917 | 0.029 | 0.075 | 3411.155065
9.57 | 2967.256008 | 1 | 0 | 0 | 0.2 | 0.51 | 0.51 | 0.01 | 0.01 | 0.98 | 0.01 | 0 | 0.01 | 0.01 | 0 | 0.03 | 0 | 1149 | 1522.7 | 1949.9 | 14.1 | 174.9 | 110.8 | -0.1605 | 0.0696 | -0.9474 | 3593.215887
9.57 | 2967.256008 | 1 | 0 | 0 | 0.01 | 0.1 | 3.3 | 3.11 | 8.26 | 0.02 | 0.01 | 0 | 0.01 | 0.01 | 0 | 0.05 | 0.11 | 1038 | 1026.6 | 1667.4 | 19 | 84.9 | 108.2 | -0.6343 | -0.0482 | -0.6879 | 3379.68653
9.57 | 2967.256008 | 1 | 0 | 0 | 0.03 | 0.01 | 0.01 | 12.49 | 0.01 | 2.1 | 0.01 | 0 | 0.01 | 0.01 | 0 | 1.03 | 0.02 | 927 | 1172 | 1322.9 | 16 | 84.3 | 133.4 | -0.5319 | 0.0508 | -0.1699 | 3141.397992
9.57 | 2967.256008 | 1 | 0 | 0 | 0.22 | 0.01 | 0.01 | 12.46 | 0.95 | 1.94 | 0.01 | 0 | 0.01 | 0.01 | 0 | 0.01 | 0.01 | 927 | 1553.7 | 1613.7 | 14 | 57.2 | 128.9 | 0.3059 | 0.1678 | -0.0923 | 3521.954083
9.57 | 2967.256008 | 1 | 0 | 0 | 0.03 | 0.01 | 0.01 | 1.97 | 0.95 | 1.98 | 0.01 | 0 | 0.01 | 0.01 | 0 | 1.06 | 0.09 | 1025 | 1258.8 | 1424.9 | 16.8 | 89 | 113.6 | -0.6382 | 0.0796 | 0.0414 | 3140.750617
9.57 | 2967.256008 | 1 | 0 | 0 | 0.03 | 0.01 | 0.01 | 12.54 | 8.28 | 1.98 | 0.01 | 0.01 | 0.01 | 0.01 | 0 | 1.05 | 0.05 | 1093 | 1343.6 | 1398.7 | 19 | 162.7 | 188.1 | 0.1353 | 0.2859 | -1.9816 | 3702.379945
9.57 | 2967.256008 | 1 | 0 | 0 | 0.01 | 0.01 | 0.01 | 7.43 | 4.14 | 0.98 | 0.01 | 0 | 0.01 | 3.9 | 0 | 0.27 | 0.71 | 1038 | 1172 | 1198.9 | 17 | 122.8 | 113.3 | -0.4788 | -0.097 | -1.7073 | 3587.408939
9.57 | 2967.256008 | 1 | 0 | 0 | 0 | 0.05 | 0.05 | 0.01 | 7.01 | 1.21 | 0.01 | 0 | 0.01 | 0.01 | 0 | 0.11 | 2.25 | 1038 | 1309.1 | 1619.2 | 18.7 | 89 | 110.8 | -0.3717 | 0.0292 | 0.0567 | 3287.695878
9.57 | 2967.256008 | 1 | 0 | 0 | 0.15 | 0.01 | 0.01 | 10.2 | 4.2 | 2.1 | 0.01 | 0 | 0.01 | 0.01 | 0 | 0.05 | 0 | 1025 | 1474.5 | 1529.6 | 16 | 103 | 144 | 0.1356 | 0.1473 | -0.0269 | 3495.331531
9.57 | 2967.256008 | 1 | 0 | 0 | 0.23 | 0.01 | 0.01 | 14.13 | 0.01 | 0.02 | 0.3 | 0 | 0.01 | 4.87 | 0 | 0.03 | 0.03 | 996 | 1792.1 | 1847.2 | 12.5 | 118.4 | 112.7 | 0.1327 | -0.0601 | -1.8523 | 3726.065348
9.57 | 2967.256008 | 1 | 0 | 0 | 0.15 | 0.01 | 0.01 | 10.12 | 4.26 | 1.7 | 0.01 | 0 | 0.01 | 0.01 | 0 | 0.05 | 0 | 1149 | 1440 | 1508.9 | 15.5 | 121.3 | 145.8 | 0.1214 | 0.1122 | -2.155 | 3811.747853
9.57 | 2967.256008 | 1 | 0 | 0 | 0.07 | 0.01 | 0.01 | 12.59 | 0.01 | 2.01 | 0.41 | 0.03 | 0.01 | 0.01 | 0 | 0.03 | 0 | 927 | 1584.7 | 1646.7 | 15 | 57.9 | 128 | -0.3149 | 0.2866 | -0.9634 | 3439.460865
9.41 | 2949.557917 | 1 | 0 | 0 | 0.01 | 0.05 | 0.05 | 0.01 | 0.01 | 1.98 | 0.01 | 0 | 0.01 | 0.01 | 0 | 0.08 | 1.88 | 996 | 1343.6 | 1701.8 | 17 | 71.2 | 110.8 | -0.5969 | -0.0139 | 0.0538 | 3164.761764
9.41 | 2949.557917 | 1 | 0 | 0 | 0.01 | 0.01 | 0.01 | 9.9 | 8.28 | 1.51 | 0.01 | 0 | 0.01 | 0.01 | 0 | 0.03 | 0.2 | 996 | 1329.8 | 1382.8 | 24 | 92.9 | 120.8 | -0.2868 | -0.0388 | 0.062 | 3170.56375
9.41 | 2949.557917 | 1 | 0 | 0 | 0.04 | 0.01 | 0.02 | 0.01 | 0.01 | 0.02 | 0.01 | 0 | 0.01 | 0.01 | 0 | 1 | 0 | 996 | 1274.7 | 1295.4 | 16 | 75.3 | 103.5 | -0.9728 | 0.0232 | 0.0852 | 3041.541914
9.41 | 2949.557917 | 1 | 0 | 0 | 0.03 | 0.01 | 0.01 | 14.5 | 8.25 | 0.49 | 0.01 | 0 | 0.01 | 0.01 | 0 | 1.02 | 0.01 | 1038 | 1116.2 | 1223.7 | 21 | 114.7 | 138.7 | -0.1639 | 0.0371 | -0.7024 | 3490.050881
9.41 | 2949.557917 | 1 | 0 | 0 | 0.01 | 0.01 | 0.01 | 0.01 | 0.01 | 0.98 | 0.34 | 0 | 0.01 | 0.01 | 0 | 0.39 | 0.67 | 1038 | 1357.3 | 1384.9 | 16 | 101.6 | 108.9 | -0.6308 | -0.0113 | -0.0669 | 3207.01768
9.41 | 2949.557917 | 1 | 0 | 0 | 0.01 | 0.01 | 0.01 | 12.54 | 4.2 | 0.02 | 0.01 | 0 | 0.01 | 0.01 | 0 | 0.27 | 0.71 | 1038 | 1260.9 | 1278.9 | 17 | 80.7 | 116.7 | -0.4324 | -0.0233 | 0.0054 | 3249.24609
9.935 | 2949.557121 | 1 | 0 | 0 | 0.27 | 0.27 | 0.01 | 9 | 0.01 | 1.3 | 0.07 | 0 | 0.01 | 0.01 | 0 | 0.03 | 0 | 1038 | 1662 | 2141.7 | 12.5 | 103 | 121.2 | 0.239 | 0.1465 | 0.0001 | 3499.922996
9.935 | 2949.557121 | 1 | 0 | 0 | 0.03 | 0.01 | 0.01 | 0.01 | 7.4 | 0.02 | 0.01 | 0 | 0.01 | 0.01 | 0 | 0.39 | 0.26 | 927 | 1378 | 1405.6 | 17.4 | 56.7 | 102.6 | -0.7194 | -0.0711 | -0.0509 | 3136.276787
9.935 | 2949.557121 | 1 | 0 | 0 | 0.01 | 0.01 | 0.01 | 12.49 | 0.01 | 1.98 | 0.01 | 0 | 0.01 | 0.01 | 0 | 0.03 | 1.8 | 1093 | 1137.5 | 1433.1 | 16.5 | 86.2 | 164.2 | -0.6034 | 0.0833 | -2.3835 | 3502.873699
9.935 | 2949.557121 | 1 | 0 | 0 | 0.2 | 0.01 | 0.51 | 12.47 | 0.01 | 0.49 | 0.01 | 0 | 0.08 | 0.01 | 0 | 0.03 | 0 | 996 | 1667.4 | 1709.5 | 13.4 | 79.6 | 111.1 | -0.2549 | -0.1099 | -1.201 | 3461.822928
9.935 | 2949.557121 | 1 | 0 | 0 | 0.04 | 0.01 | 0.01 | 7.93 | 7.4 | 1.4 | 0.01 | 0 | 0.01 | 0.01 | 0 | 0.16 | 0.42 | 1038 | 1389 | 1418.7 | 18 | 106.5 | 128.9 | -0.1917 | 0.1135 | -0.8382 | 3368.354546
9.935 | 2949.557121 | 1 | 0 | 0 | 0.03 | 0.01 | 0.01 | 10.09 | 0.01 | 0.49 | 0.01 | 0 | 0.01 | 0.01 | 0 | 0.11 | 2.5 | 1038 | 1382.2 | 1409.9 | 17 | 70.5 | 133.1 | -0.4642 | 0.1537 | -2.1235 | 3450.578066
9.455 | 2967.256478 | 1 | 0 | 0 | 0.04 | 0.01 | 0.01 | 8.9 | 8.3 | 1.19 | 0.01 | 0 | 0.01 | 0.01 | 0 | 1.04 | 0.1 | 1040 | 1254 | 1303.6 | 17.9 | 110.2 | 112.7 | -0.2633 | -0.0102 | 0.0599 | 3162.368576
9.455 | 2967.256478 | 1 | 0 | 0 | 0.11 | 0.01 | 0.01 | 12.6 | 6.99 | 1.21 | 0.5 | 0 | 0.01 | 0.01 | 0 | 0.03 | 0.03 | 1093 | 1736.3 | 1777.7 | 17 | 89.5 | 141.3 | 0.6542 | 0.1104 | -0.0399 | 3627.168952
9.455 | 2967.256478 | 1 | 0 | 0 | 0.01 | 0.06 | 2.58 | 14.34 | 0.14 | 0.02 | 0.01 | 0 | 0.01 | 0.01 | 0 | 0.05 | 0.07 | 996 | 1274.7 | 1556.8 | 17 | 68.4 | 133.4 | -0.3299 | -0.7375 | -0.7827 | 3395.361539
9.455 | 2967.256478 | 1 | 0 | 0 | 0.08 | 0.01 | 0.01 | 0.01 | 1.18 | 1.21 | 0.46 | 0.07 | 0.01 | 0.01 | 0 | 0.03 | 0 | 927 | 1600.5 | 1643.3 | 15 | 57 | 103.9 | -0.5633 | 0.0399 | 0.0467 | 3182.757391
9.455 | 2967.256478 | 1 | 0 | 0 | 0.15 | 0.01 | 0.01 | 12.52 | 0.95 | 0.02 | 0.01 | 0 | 0.01 | 0.01 | 0 | 0.05 | 0 | 1050 | 1529.6 | 1557.3 | 14.6 | 113.6 | 112 | -0.1892 | 0.073 | -0.0845 | 3208.36963
9.455 | 2967.256478 | 1 | 0 | 0 | 0.03 | 0.01 | 0.01 | 9.8 | 8.27 | 2.05 | 0.01 | 0 | 0.01 | 0.01 | 0 | 1.31 | 0.01 | 996 | 1149.9 | 1398.7 | 18.2 | 95.1 | 134.8 | -0.2433 | 0.0295 | 0.0419 | 3443.304309
9.455 | 2967.256478 | 1 | 0 | 0 | 0.03 | 0.01 | 0.01 | 16.92 | 0.95 | 0.49 | 0.01 | 0 | 0.01 | 0.01 | 0 | 1.07 | 0.05 | 996 | 1274.7 | 1302.3 | 16.8 | 57.4 | 141.3 | -0.4189 | 0.0153 | -0.7497 | 3362.465004
9.455 | 2967.256478 | 1 | 0 | 0 | 0.09 | 2.8 | 0.32 | 12.51 | 8.29 | 0.02 | 0.01 | 0 | 0.01 | 0.01 | 0 | 0.9 | 0 | 996 | 1288.4 | 1929.2 | 18 | 82.4 | 119.6 | 0.1652 | 0.1567 | 0.0335 | 3412.957009
9.455 | 2967.256478 | 1 | 0 | 0 | 0 | 0.44 | 0.08 | 0.01 | 6.99 | 0.99 | 0.01 | 0 | 0.01 | 0.01 | 0 | 0.3 | 0.22 | 1025 | 1155 | 1949.9 | 18 | 101.7 | 106.2 | -0.3128 | -0.0696 | 0.1601 | 3258.506205
9.455 | 2967.256478 | 1 | 0 | 0 | 0.15 | 0.01 | 0.01 | 2.97 | 0.01 | 0.02 | 0.01 | 0 | 0.01 | 0.01 | 0 | 0.05 | 0 | 996 | 1451.9 | 1472.6 | 14 | 93.6 | 104.4 | -0.5811 | 0.1481 | -0.0534 | 3175.480125
9.455 | 2967.256478 | 1 | 0 | 0 | 0.21 | 0.01 | 1.99 | 9.9 | 0.01 | 1.19 | 0.01 | 0 | 0.08 | 0.01 | 0 | 0.03 | 0 | 996 | 1812.1 | 1874.1 | 13 | 61.3 | 119.8 | -0.0426 | -0.0708 | 0.0383 | 3415.158127
9.455 | 2967.256478 | 1 | 0 | 0 | 0.18 | 0.01 | 0.01 | 12.56 | 0.01 | 0.49 | 0.29 | 0 | 0.01 | 0.01 | 0 | 0.03 | 0.03 | 996 | 1736.3 | 1763.9 | 14.7 | 61 | 114.2 | -0.0656 | -0.1922 | 0.0557 | 3400.290741
9.28 | 2967.256466 | 1 | 0 | 0 | 0.02 | 0.1 | 2.02 | 12.51 | 8.29 | 0.02 | 0.01 | 0 | 0.01 | 0.01 | 0 | 0.03 | 0 | 996 | 1226.4 | 1779.5 | 18 | 57.7 | 114.2 | -0.3867 | 0.0269 | -0.0663 | 3360.645242
9.28 | 2967.256466 | 1 | 0 | 0 | 0.04 | 0.01 | 0.01 | 0.01 | 5.14 | 0.02 | 0.01 | 0 | 0.01 | 0.01 | 0 | 0.77 | 0.02 | 996 | 1296.7 | 1324.3 | 17 | 73.3 | 104.4 | -0.6461 | -0.0077 | -0.4339 | 3150.850206
9.28 | 2967.256466 | 1 | 0 | 0 | 0.03 | 0.01 | 0.01 | 13.9 | 0.01 | 1.98 | 0.01 | 0 | 0.01 | 0.01 | 0 | 1.03 | 0.01 | 996 | 1313 | 1341.9 | 16 | 65.8 | 177.1 | -0.3113 | 0.0477 | -2.1311 | 3599.805674
9.28 | 2967.256466 | 1 | 0 | 0 | 0.2 | 0.01 | 0.51 | 12.19 | 0.01 | 0.49 | 0.01 | 0 | 0.08 | 0.01 | 0 | 0.03 | 0 | 1038 | 1762 | 1810.2 | 12 | 103 | 120.2 | 0.0784 | -0.1715 | -0.0314 | 3473.019248
9.28 | 2967.256466 | 1 | 0 | 0 | 0.01 | 0.03 | 0.01 | 0.01 | 0.01 | 0.82 | 0.01 | 0 | 0.01 | 0.01 | 0 | 0.09 | 1.41 | 1038 | 1267.8 | 1302.3 | 17 | 115.6 | 105.5 | -0.8755 | 0.0906 | 0.0723 | 3101.429632
9.28 | 2967.256466 | 1 | 0 | 0 | 0.01 | 0.04 | 0.04 | 12.2 | 0.95 | 2.05 | 0 | 0 | 0 | 6.2 | 0 | 1.8 | 0 | 982 | 1259.7 | 1595.4 | 17 | 72.5 | 145.8 | -0.5832 | -0.0468 | -0.0641 | 3330.799367
9.28 | 2967.256466 | 1 | 0 | 0 | 0 | 0.11 | 0.3 | 1.97 | 8.31 | 2.2 | 0.01 | 0 | 0.01 | 0.01 | 0 | 0.2 | 0.22 | 996 | 1012.8 | 1863.1 | 21 | 169.5 | 119.7 | -0.328 | 0.043 | -0.1965 | 3338.088145
9.28 | 2967.256466 | 1 | 0 | 0 | 0.32 | 0.23 | 0.01 | 0.01 | 2 | 0.49 | 0.92 | 0 | 0.01 | 0.01 | 0 | 0.03 | 0 | 996 | 2335.7 | 2625.1 | 12 | 119.3 | 103 | 0.97 | -0.069 | 0.1459 | 3762.998944
9.28 | 2967.256466 | 1 | 0 | 0 | 0.01 | 0.04 | 0.04 | 10.96 | 8.31 | 0.02 | 0 | 0 | 0 | 0.01 | 0 | 1.8 | 0 | 982 | 1212.6 | 1240.2 | 18.5 | 57.4 | 111 | -0.7167 | 0.2109 | 0.0702 | 3036.275195
9.28 | 2967.256466 | 1 | 0 | 0 | 0.04 | 0.01 | 0.01 | 9.8 | 5.14 | 1.21 | 0.01 | 0 | 0.01 | 0.01 | 0 | 1.04 | 0.03 | 1025 | 1302.2 | 1350.4 | 17.2 | 107.1 | 125.6 | -0.1025 | 0.0901 | -0.1785 | 3264.881036
9.28 | 2967.256466 | 1 | 0 | 0 | 0.12 | 0.54 | 1.2 | 4.73 | 0.01 | 0.02 | 0.35 | 0.05 | 0.41 | 0.01 | 0 | 0.03 | 0 | 996 | 2335.7 | 2625.1 | 14 | 81.1 | 107.4 | 1.0279 | 0.0185 | 0.0818 | 3692.570781
9.28 | 2967.256466 | 1 | 0 | 0 | 0 | 0.01 | 0.01 | 12.49 | 8.28 | 1.48 | 0.01 | 0 | 0.01 | 6.2 | 0 | 0.57 | 0.59 | 996 | 1281.5 | 1329.7 | 18.1 | 78 | 126.9 | -0.2365 | 0.0344 | -0.359 | 3314.66221
9.28 | 2967.256466 | 1 | 0 | 0 | 0.08 | 0.01 | 0.01 | 1.97 | 0.01 | 0.49 | 0.46 | 0.07 | 0.01 | 3.9 | 0 | 0.03 | 0 | 996 | 1735 | 1786.7 | 15 | 60.3 | 106.2 | -0.293 | 0.3288 | -0.0034 | 3353.912604
9.28 | 2967.256466 | 1 | 0 | 0 | 0.01 | 0.08 | 0.12 | 12.52 | 8.31 | 1 | 0.01 | 0 | 0.01 | 0.01 | 0 | 0.9 | 0.23 | 982 | 1005.9 | 1646.7 | 19 | 57.1 | 118.2 | -0.3441 | 0.0082 | 0.0154 | 3268.468042
9.28 | 2967.256466 | 1 | 0 | 0 | 0.04 | 0.01 | 0.02 | 0.01 | 0.99 | 0.98 | 0.01 | 0 | 0.01 | 0.01 | 0 | 1 | 0 | 1038 | 1323 | 1350.6 | 17 | 102.2 | 110.9 | -0.7305 | 0.095 | 0.175 | 3101.799852
9.28 | 2967.256466 | 1 | 0 | 0 | 0.04 | 0.01 | 0.02 | 0.01 | 0.93 | 1.19 | 0.01 | 0 | 0.01 | 6.3 | 0 | 1 | 0 | 1038 | 1281.5 | 1323.6 | 16 | 108.5 | 113.7 | -0.7086 | 0.0043 | 0.1312 | 3249.534687
9.705 | 2967.257084 | 1 | 0 | 0 | 0.03 | 0.01 | 0.01 | 14.5 | 0.95 | 1 | 0.01 | 0 | 0.01 | 0.01 | 0 | 1.03 | 0.02 | 996 | 1254 | 1283.5 | 16 | 106.5 | 150.5 | -0.554 | 0.0576 | -2.1826 | 3502.391905
9.705 | 2967.257084 | 1 | 0 | 0 | 0.01 | 0.04 | 0.04 | 0.01 | 0.92 | 1.51 | 0 | 0 | 0 | 0.01 | 0 | 1.8 | 0 | 996 | 1072.2 | 1650.9 | 16 | 89 | 109.7 | -0.8521 | 0.0473 | -0.1633 | 3035.436269
9.705 | 2967.257084 | 1 | 0 | 0 | 0.01 | 0.03 | 0.11 | 10.3 | 0.14 | 1.18 | 0.01 | 0 | 0.01 | 0.01 | 0 | 0.26 | 0.2 | 1093 | 1062.6 | 1288.4 | 17 | 103 | 141.9 | -0.563 | 0.1174 | -1.645 | 3425.913522
9.705 | 2967.257084 | 1 | 0 | 0 | 0.02 | 0.01 | 0.01 | 8.9 | 0.92 | 1.7 | 0.01 | 0 | 0.01 | 0.01 | 0 | 0.71 | 0.94 | 1010 | 1280.2 | 1321.5 | 17 | 128.8 | 145.8 | -0.3616 | 0.1062 | -2.306 | 3483.728118
9.705 | 2967.257084 | 1 | 0 | 0 | 0.04 | 0.01 | 0.04 | 12.32 | 0.01 | 1.98 | 0.01 | 0 | 0.01 | 0.01 | 0 | 0.77 | 0.02 | 927 | 1274.7 | 1351.1 | 15.3 | 71.9 | 139.4 | -0.5921 | 0.1554 | -0.8452 | 3286.15976
9.705 | 2967.257084 | 1 | 0 | 0 | 0.38 | 0.19 | 0.01 | 12.51 | 8.28 | 2.06 | 0.06 | 0 | 0.01 | 0.01 | 0 | 0.03 | 0 | 996 | 1867.2 | 2439 | 13 | 106.5 | 143.3 | 1.457 | -0.1937 | -2.0824 | 4299.233288
9.705 | 2967.257084 | 1 | 0 | 0 | 0.24 | 0.01 | 0.01 | 0.01 | 0.01 | 0.02 | 0.29 | 0 | 0.01 | 0.01 | 0 | 0.03 | 0.03 | 927 | 1908.5 | 1949.9 | 13.8 | 56.7 | 102.6 | -0.1214 | -0.0493 | 0.0157 | 3347.178757
9.705 | 2967.257084 | 1 | 0 | 0 | 0 | 0.01 | 0.01 | 12.46 | 8.27 | 1.21 | 0.01 | 0 | 0.01 | 4.83 | 0 | 0.43 | 0.56 | 1038 | 1201.2 | 1267.1 | 27 | 112.5 | 125.6 | -0.3651 | 0.0249 | -1.9981 | 3493.994591
9.705 | 2967.257084 | 1 | 0 | 0 | 0.01 | 0.01 | 0.01 | 10.12 | 8.31 | 2.06 | 0.01 | 0 | 0.01 | 6.2 | 0 | 0.08 | 1.9 | 1038 | 1278.2 | 1329.8 | 19.5 | 100.1 | 146.4 | -0.0934 | -0.1826 | -2.2697 | 3715.16346
9.705 | 2967.257084 | 1 | 0 | 0 | 0.16 | 0.01 | 0.01 | 10.1 | 7.99 | 0.49 | 0.48 | 0.05 | 0.01 | 0.01 | 0 | 0.04 | 0 | 982 | 1777.6 | 1819 | 16 | 57.4 | 111.1 | 0.1278 | 0.0616 | 0.0209 | 3638.954275
9.705 | 2967.257084 | 1 | 0 | 0 | 0.03 | 0.01 | 0.01 | 0.01 | 0.01 | 1 | 0.01 | 0.01 | 0.01 | 0.01 | 0 | 1.05 | 0.05 | 1038 | 1185.1 | 1248.5 | 16.3 | 84.9 | 110.7 | -1.0347 | 0.2057 | -0.0394 | 3022.257084
9.705 | 2967.257084 | 1 | 0 | 0 | 0.01 | 0.01 | 0.01 | 12.54 | 1.18 | 0.02 | 0.01 | 0 | 0.01 | 0.01 | 0 | 0.9 | 0.7 | 1050 | 1290 | 1310.7 | 17 | 138.3 | 116.6 | -0.4464 | 0.0077 | -1.7406 | 3486.181541
9.705 | 2967.257084 | 1 | 0 | 0 | 0.03 | 0.01 | 0.01 | 0.01 | 5.1 | 2 | 0.01 | 0 | 0.01 | 0.01 | 0 | 1.02 | 0.01 | 996 | 1329.8 | 1384.9 | 18 | 104.4 | 110.5 | -0.5737 | -0.0112 | -0.8863 | 3202.348444
9.705 | 2967.257084 | 1 | 0 | 0 | 0.38 | 0.18 | 0.01 | 0.01 | 0.92 | 0.2 | 0.96 | 0 | 0.01 | 0.01 | 0 | 0.03 | 0 | 996 | 2425.3 | 2625.1 | 11 | 85.9 | 103.5 | 0.9571 | 0.0306 | 0.0637 | 3849.29821
9.705 | 2967.257084 | 1 | 0 | 0 | 0.24 | 0.01 | 0.01 | 5 | 0.95 | 0.02 | 0.28 | 0 | 0.01 | 0.01 | 0 | 0.03 | 0.03 | 1038 | 1819 | 1874.1 | 14 | 74.6 | 104.6 | -0.1519 | -0.0341 | 0.1273 | 3485.663752
9.705 | 2967.257084 | 1 | 0 | 0 | 0.15 | 0.01 | 0.01 | 5.2 | 7.4 | 1.51 | 0.21 | 0 | 0.01 | 0.01 | 0 | 0.03 | 0 | 996 | 1688.1 | 1743.1 | 17 | 71.9 | 110.3 | 0.0268 | 0.2555 | -0.1874 | 3451.700546
9.455 | 2967.256478 | 1 | 0 | 0 | 0.03 | 0.01 | 0.01 | 9.2 | 8.28 | 0.98 | 0.01 | 0 | 0.01 | 0.01 | 0 | 0.11 | 0.7 | 1050 | 1241.2 | 1268.8 | 19 | 97.6 | 118.5 | -0.2112 | 0.0119 | -0.2707 | 3355.860614
9.455 | 2967.256478 | 1 | 0 | 0 | 0.03 | 0.01 | 0.01 | 12.56 | 0.95 | 1.3 | 0.01 | 0 | 0.01 | 0.01 | 0 | 1.02 | 0.01 | 996 | 1343.6 | 1373.9 | 16.4 | 81.1 | 141.9 | -0.4147 | 0.1142 | -0.7237 | 3559.583824
9.455 | 2967.256478 | 1 | 0 | 0 | 0.03 | 0.01 | 0.01 | 1.97 | 6.99 | 1.51 | 0.01 | 0 | 0.2 | 0.01 | 0 | 0.98 | 0.26 | 1038 | 1639.8 | 1701.7 | 20.7 | 63.7 | 111 | 0.0216 | -0.0588 | -0.0218 | 3483.700698
9.455 | 2967.256478 | 1 | 0 | 0 | 0.01 | 0.01 | 0.03 | 4.81 | 1.18 | 0.02 | 0 | 0.01 | 0 | 0.01 | 0 | 0.2 | 0.49 | 1050 | 1259.6 | 1285.1 | 18 | 87.7 | 108 | -0.7669 | -0.079 | 0.0663 | 3150.077158
9.515 | 2967.256963 | 1 | 0 | 0 | 0.1 | 0.62 | 0.37 | 0.01 | 0.01 | 2.1 | 0.01 | 0.03 | 0.01 | 0.01 | 0 | 0.03 | 0 | 982 | 1405.8 | 2087.7 | 14 | 96.8 | 111 | -0.4307 | 0.1078 | -0.1756 | 3387.249746
9.515 | 2967.256963 | 1 | 0 | 0 | 0.01 | 0.01 | 0.01 | 8.9 | 8.31 | 2 | 0.34 | 0 | 0.01 | 0.01 | 0 | 0.39 | 0.67 | 1050 | 1524.8 | 1613.8 | 23.6 | 184.4 | 150.2 | 0.2297 | 0.143 | -1.6367 | 3896.263236
9.515 | 2967.256963 | 1 | 0 | 0 | 0.04 | 0.01 | 0.01 | 8.9 | 0.01 | 2.2 | 0.01 | 0 | 0.01 | 0.01 | 0 | 1.07 | 0.01 | 1025 | 1309.1 | 1371.1 | 16 | 140.8 | 146.2 | -0.5305 | -0.1224 | -0.0127 | 3336.231527
9.515 | 2967.256963 | 1 | 0 | 0 | 0.2 | 0.51 | 0.52 | 14.5 | 0.01 | 1.7 | 0.01 | 0 | 0.01 | 0.01 | 0 | 0.03 | 0 | 1050 | 1667.4 | 2177.5 | 12.9 | 87.4 | 177 | 0.4056 | -0.5238 | -2.2165 | 4005.560498
9.515 | 2967.256963 | 1 | 0 | 0 | 0.16 | 0.16 | 0.05 | 0.01 | 0.01 | 0.02 | 0.01 | 0 | 0.01 | 0.01 | 0 | 0.01 | 0 | 982 | 1550.3 | 1929.2 | 14.5 | 57.4 | 102.6 | -0.6013 | -0.0615 | -0.0725 | 3190.76907
9.515 | 2967.256963 | 1 | 0 | 0 | 0.02 | 0.1 | 4.27 | 0.01 | 8.3 | 0.02 | 0.01 | 0 | 0.01 | 0.01 | 0 | 0.07 | 0.09 | 982 | 1382.2 | 1719.7 | 18 | 79.1 | 102.8 | -0.1719 | 0.026 | 0.0267 | 3315.760336
9.515 | 2967.256963 | 1 | 0 | 0 | 0.21 | 0.01 | 0.01 | 14.5 | 8.3 | 2.21 | 0.41 | 0.02 | 0.01 | 10.48 | 0 | 0.05 | 0 | 1040 | 1998.1 | 2094.6 | 15.5 | 161.3 | 182.3 | 1.1831 | 0.1474 | -2.3034 | 4186.005046
9.515 | 2967.256963 | 1 | 0 | 0 | 0.04 | 0.01 | 0.01 | 12.52 | 8.25 | 1.3 | 0.01 | 0 | 0.01 | 0.01 | 0 | 1.04 | 0.1 | 1149 | 1212.6 | 1247.1 | 17.2 | 216.9 | 153.9 | -0.0037 | -0.0726 | -1.9169 | 3831.932927
9.425 | 2949.55756 | 1 | 0 | 0 | 0.02 | 0.01 | 0.01 | 10.12 | 8.28 | 1.19 | 0.9 | 0 | 0.01 | 0.01 | 0 | 0.07 | 1.4 | 1050 | 2006 | 2085.9 | 20 | 114.8 | 139.5 | 1.1033 | -0.2069 | -0.0538 | 3960.215559
9.425 | 2949.55756 | 1 | 0 | 0 | 0.2 | 0.01 | 0.3 | 12.49 | 0.01 | 0.25 | 0.01 | 0 | 0.08 | 0.01 | 0 | 0.03 | 0 | 996 | 1736.3 | 1768 | 12.1 | 59 | 118.9 | 0.0435 | -0.0789 | 0.0061 | 3334.233151
9.28 | 2967.256466 | 1 | 0 | 0 | 0.24 | 0.01 | 0.01 | 0.01 | 0.01 | 1.19 | 0.01 | 0 | 0.01 | 0.01 | 0 | 0.01 | 0.01 | 1050 | 1618.5 | 1689.6 | 13.6 | 138.3 | 107.7 | -0.4481 | -0.1074 | 0.0141 | 3395.368631
9.28 | 2967.256466 | 1 | 0 | 0 | 0.03 | 0.01 | 0.01 | 12.52 | 0.01 | 2.1 | 0.01 | 0 | 0.01 | 0.01 | 0 | 1.03 | 0.01 | 996 | 1343.6 | 1468.3 | 16 | 69.1 | 146 | -0.3058 | 0.1269 | -0.8279 | 3613.83783
9.425 | 2949.55756 | 1 | 0 | 0 | 0.13 | 1 | 0.25 | 0.01 | 0.92 | 0.02 | 0.01 | 0.1 | 0.01 | 0.01 | 0 | 0.03 | 0 | 996 | 1478.4 | 1949.9 | 14.6 | 57.4 | 103 | -0.5115 | 0.0675 | -1.4373 | 3323.971115
9.425 | 2949.55756 | 1 | 0 | 0 | 0.03 | 0.01 | 0.01 | 12 | 0.01 | 0.02 | 0.01 | 0.01 | 0.01 | 0.01 | 0 | 1.06 | 0.09 | 927 | 1357.3 | 1384.9 | 16 | 73.2 | 110.3 | -0.4601 | 0.1254 | 0.0868 | 3095.72946
9.425 | 2949.55756 | 1 | 0 | 0 | 0.03 | 0.01 | 0.01 | 0.41 | 0.01 | 1.97 | 0.01 | 0 | 0.01 | 0.01 | 0 | 1.02 | 0.01 | 996 | 1157.5 | 1379 | 15.5 | 87.4 | 110.8 | -0.8864 | 0.1379 | 0.1124 | 3004.55756
9.425 | 2949.55756 | 1 | 0 | 0 | 0.2 | 0.01 | 0.03 | 7.11 | 0.01 | 1.98 | 0.01 | 0 | 0.08 | 0.01 | 0 | 0.03 | 0 | 996 | 1660.5 | 1734.2 | 14 | 99.1 | 123.5 | -0.0994 | 0.0794 | -0.1442 | 3366.388512
9.425 | 2949.55756 | 1 | 0 | 0 | 0.21 | 0.01 | 0.73 | 14.5 | 0.01 | 0.98 | 0.01 | 0 | 0.08 | 0.01 | 0 | 0.03 | 0 | 1025 | 1570.9 | 1612.2 | 13 | 96.8 | 130.4 | -0.1224 | -0.0579 | 0.0119 | 3418.12155
9.425 | 2949.55756 | 1 | 0 | 0 | 0.36 | 0.22 | 0.01 | 1.95 | 2.49 | 0.98 | 0.96 | 0 | 0.01 | 0.01 | 0 | 0.03 | 0 | 996 | 2370.2 | 2625.1 | 12 | 69.8 | 110.3 | 1.0464 | -0.0391 | 0.1027 | 3831.574471
9.425 | 2949.55756 | 1 | 0 | 0 | 0 | 0.01 | 0.01 | 0.01 | 4.14 | 0.02 | 0.01 | 0 | 0.01 | 0.01 | 0 | 0.57 | 0.59 | 1038 | 1260.9 | 1281.6 | 18 | 82.7 | 103.7 | -0.976 | -0.0298 | -0.0859 | 3111.67754
9.425 | 2949.55756 | 1 | 0 | 0 | 0.2 | 0.01 | 0.01 | 9 | 0.01 | 0.02 | 0.01 | 0 | 0.08 | 0.01 | 0 | 0.03 | 0 | 1149 | 1688.1 | 1714.3 | 14 | 165.4 | 118.2 | 0.3365 | -0.0489 | -0.2305 | 3525.15106
9.28 | 2967.256466 | 1 | 0 | 0 | 0.1 | 0.53 | 0.26 | 12.16 | 7 | 2.21 | 0.01 | 0.03 | 0.01 | 0.01 | 0 | 0.03 | 0 | 1025 | 1388.1 | 2087 | 16.9 | 57.1 | 141.7 | 0.1669 | 0.0163 | -0.0141 | 3511.145992
9.28 | 2967.256466 | 1 | 0 | 0 | 0.03 | 0.01 | 0.01 | 7.15 | 0.94 | 1.7 | 0.01 | 0 | 0.01 | 0.01 | 0 | 1.03 | 0.01 | 996 | 1243 | 1398.7 | 16.5 | 69.1 | 133.1 | -0.7024 | -0.0886 | 0.0754 | 3130.248165
9.28 | 2967.256466 | 1 | 0 | 0 | 0.01 | 0.12 | 0.06 | 0.41 | 0.95 | 2.1 | 0.01 | 0 | 0.01 | 0.01 | 0 | 0.31 | 0.21 | 1038 | 1311 | 1887.9 | 17 | 138.3 | 110.8 | -0.3689 | 0.0201 | 0.2473 | 3258.245378
9.28 | 2967.256466 | 1 | 0 | 0 | 0.01 | 0.05 | 0.05 | 0.01 | 4.44 | 2.21 | 0.01 | 0 | 0.01 | 0.01 | 0 | 0.08 | 1.88 | 982 | 1302.2 | 1763.8 | 17 | 84.1 | 110.7 | -0.4767 | 0.0852 | -0.0047 | 3180.193863
9.28 | 2967.256466 | 1 | 0 | 0 | 0.23 | 0.01 | 0.01 | 12.54 | 2.8 | 1.22 | 0.01 | 0 | 0.01 | 0.01 | 0 | 0.01 | 0.01 | 996 | 1757 | 1825.9 | 12 | 105.8 | 135.8 | 0.166 | 0.0403 | 0.0884 | 3458.852257
9.28 | 2967.256466 | 1 | 0 | 0 | 0.23 | 0.01 | 0.01 | 8.14 | 8.28 | 1.92 | 0.01 | 0 | 0.01 | 0.01 | 0 | 0.01 | 0.01 | 996 | 1626.7 | 1681.8 | 15.5 | 74.6 | 121.8 | 0.0787 | -0.0776 | 0.0317 | 3508.885093
9.28 | 2967.256466 | 1 | 0 | 0 | 0.01 | 0.04 | 0.04 | 12.6 | 0.01 | 1.21 | 0 | 0 | 0 | 0.01 | 0 | 1.8 | 0 | 960 | 1061.7 | 1398.7 | 17 | 61 | 115.1 | -0.7618 | -0.0906 | 0.1549 | 3164.783293
9.28 | 2967.256466 | 1 | 0 | 0 | 0.02 | 0.01 | 0.01 | 4.83 | 8.31 | 1.94 | 0.26 | 0 | 0.01 | 0.01 | 0 | 0.36 | 0.71 | 996 | 1399.4 | 1433.9 | 19.7 | 93.6 | 113.7 | -0.5036 | -0.0472 | -0.0362 | 3297.617653
9.315 | 2940.707461 | 1 | 0 | 0 | 0.04 | 0.01 | 0.01 | 0.01 | 0.01 | 0.02 | 0.01 | 0 | 0.01 | 0.01 | 0 | 1.06 | 0.05 | 996 | 1309.1 | 1336.7 | 16 | 71.4 | 102.8 | -0.8736 | 0.1307 | 0.0688 | 3087.85945
9.315 | 2940.707461 | 1 | 0 | 0 | 0.04 | 0.01 | 0.01 | 7.74 | 0.01 | 0.02 | 0.01 | 0 | 0.01 | 0.01 | 0 | 1.02 | 0.09 | 982 | 1254 | 1273.9 | 16.7 | 84.3 | 108.1 | -0.9105 | 0.1504 | -0.0575 | 3099.63044
9.315 | 2940.707461 | 1 | 0 | 0 | 0.09 | 0.63 | 0.37 | 0.01 | 0.01 | 1.4 | 0.01 | 0.04 | 0.01 | 0.01 | 0 | 0.03 | 0 | 996 | 1435.2 | 1998.1 | 15 | 62.4 | 109.1 | -0.4669 | 0.0732 | -0.0297 | 3359.067935
9.315 | 2940.707461 | 1 | 0 | 0 | 0.2 | 0.51 | 0.51 | 12.51 | 0.01 | 1.96 | 0.01 | 0 | 0.01 | 0.01 | 0 | 0.03 | 0 | 1093 | 1522.7 | 1998.1 | 13.3 | 170.8 | 143.3 | 0.2448 | 0.0071 | -0.9904 | 3725.66796
9.58 | 2976.105428 | 1 | 0 | 0 | 0.21 | 0.01 | 1.99 | 14.13 | 0.95 | 0.02 | 0.01 | 0 | 0.08 | 0.01 | 0 | 0.03 | 0 | 1038 | 1722.5 | 1752.2 | 14 | 92.9 | 114.6 | 0.1149 | -0.2621 | -0.036 | 3586.016726
9.58 | 2976.105428 | 1 | 0 | 0 | 0.2 | 0.51 | 0.51 | 0.01 | 8.31 | 2 | 0.01 | 0 | 0.01 | 0.01 | 0 | 0.03 | 0 | 996 | 1619.2 | 2095 | 16 | 65.8 | 110 | 0.1193 | 0.0224 | -0.0571 | 3513.928623
9.58 | 2976.105428 | 1 | 0 | 0 | 0.03 | 0.01 | 0.01 | 10.3 | 8.28 | 1 | 0.01 | 0 | 0.01 | 2.03 | 0 | 1.02 | 0.01 | 996 | 1288.4 | 1316 | 18.7 | 104.4 | 124.8 | -0.2568 | -0.6452 | -1.6617 | 3696.864578
9.58 | 2976.105428 | 1 | 0 | 0 | 0 | 0.01 | 0.01 | 3.12 | 0.01 | 1 | 0.01 | 0 | 0.01 | 0.01 | 0 | 1.19 | 0.02 | 1070 | 1212.6 | 1240.1 | 17 | 154.6 | 110.7 | -0.5709 | 0.0305 | -0.7227 | 3421.180316
9.58 | 2976.105428 | 1 | 0 | 0 | 0.01 | 0.08 | 0.12 | 0.01 | 8.28 | 0.02 | 0.01 | 0 | 0.01 | 0.01 | 0 | 0.9 | 0.23 | 996 | 1068 | 1502 | 20 | 65.7 | 102.8 | -0.7899 | 0.1347 | -0.0522 | 3032.193222
9.475 | 2967.255937 | 1 | 0 | 0 | 0.03 | 0.01 | 0.01 | 12.47 | 0.01 | 0.98 | 0.01 | 0 | 0.01 | 4.87 | 0 | 1.03 | 0.01 | 1149 | 1316 | 1371.1 | 16 | 227.8 | 162.6 | 0.0342 | 0.2207 | -1.7543 | 3587.179556
9.475 | 2967.255937 | 1 | 0 | 0 | 0.18 | 0.01 | 0.01 | 12.51 | 0.01 | 1.4 | 0.46 | 0.04 | 0.01 | 0.01 | 0 | 0.04 | 0 | 1149 | 1853.4 | 1916.1 | 13.3 | 176.3 | 167.3 | 0.5107 | 0.0598 | -0.6643 | 3792.008417
9.475 | 2967.255937 | 1 | 0 | 0 | 0.01 | 0.01 | 0.01 | 0.01 | 8.28 | 1.99 | 0.01 | 0 | 0.01 | 0.01 | 0 | 0.27 | 0.71 | 996 | 1345.9 | 1474.5 | 22 | 81.1 | 111.9 | -0.4558 | 0.2151 | -0.0305 | 3245.14987
9.475 | 2967.255937 | 1 | 0 | 0 | 0.04 | 0.01 | 0.02 | 13.9 | 6.99 | 0.02 | 0.01 | 0 | 0.01 | 0.01 | 0 | 1 | 0 | 950 | 1281.5 | 1299.5 | 18 | 81 | 111.1 | -0.3202 | 0.0213 | -0.2336 | 3339.752415
9.475 | 2967.255937 | 1 | 0 | 0 | 0.19 | 0.01 | 0.01 | 4.57 | 0.01 | 1.98 | 0.28 | 0 | 0.01 | 0.01 | 0 | 0.03 | 0.02 | 996 | 1736.3 | 1825.3 | 13 | 65.1 | 111 | 0.1194 | 0.1807 | -0.0405 | 3472.655018
9.41 | 2967.257173 | 1 | 0 | 0 | 0.03 | 0.07 | 0.04 | 9.1 | 0.99 | 1.47 | 0.01 | 0 | 0.01 | 0.01 | 0 | 0.15 | 0.23 | 996 | 1328.3 | 1720.4 | 16 | 78.5 | 133.5 | -0.4501 | -0.0653 | -1.7427 | 3518.534522
9.41 | 2967.257173 | 1 | 0 | 0 | 0.25 | 0.01 | 0.01 | 16.42 | 8.26 | 0.02 | 0.29 | 0 | 0.01 | 0.01 | 0 | 0.03 | 0.03 | 996 | 1998.1 | 2055.2 | 15.4 | 69.8 | 113.1 | 0.7441 | 0.0579 | 0.1021 | 3713.945866
9.41 | 2967.257173 | 1 | 0 | 0 | 0.01 | 0.04 | 0.04 | 11.9 | 0.01 | 2.2 | 0 | 0 | 0 | 0.01 | 0 | 1.8 | 0 | 1093 | 1005.9 | 1651.5 | 16 | 155.9 | 180.5 | -0.298 | 0.0216 | -2.2198 | 3511.746727
9.41 | 2967.257173 | 1 | 0 | 0 | 0.15 | 0.01 | 0.01 | 1.95 | 0.01 | 0.92 | 0.01 | 0 | 0.01 | 0.01 | 0 | 0.05 | 0 | 996 | 1405.8 | 1440.2 | 14 | 74.6 | 107.1 | -0.471 | -0.0536 | -0.1175 | 3259.026203
9.41 | 2967.257173 | 1 | 0 | 0 | 0.01 | 0.08 | 0.05 | 0.01 | 8.31 | 1.98 | 0.01 | 0 | 0.01 | 0.01 | 0 | 0.57 | 0.2 | 1025 | 1316 | 1750.1 | 19.1 | 86.2 | 110.6 | -0.1671 | 0.1082 | -0.972 | 3435.819919
9.41 | 2967.257173 | 1 | 0 | 0 | 0 | 0.01 | 0.01 | 0.41 | 0.01 | 0.3 | 0.01 | 0 | 0.01 | 0.01 | 0 | 0.43 | 0.56 | 1050 | 1256.7 | 1280.1 | 16.7 | 154.6 | 107.4 | -0.765 | 0.0274 | 0.1272 | 3234.310971
9.41 | 2967.257173 | 1 | 0 | 0 | 0.02 | 0.01 | 0.01 | 0.01 | 0.01 | 1.23 | 0.01 | 0 | 0.01 | 0.01 | 0 | 0.1 | 1.98 | 1038 | 1402.8 | 1430.4 | 16 | 124.8 | 109.1 | -0.7028 | 0.0944 | 0.0152 | 3118.591024
9.41 | 2967.257173 | 1 | 0 | 0 | 0.02 | 0.01 | 0.01 | 9.8 | 2.49 | 1 | 0.01 | 0 | 0.01 | 0.01 | 0 | 0.09 | 0.82 | 1038 | 1274.7 | 1302.3 | 17 | 95.1 | 121.9 | -0.4217 | 0.0017 | 0.1639 | 3066.715135
9.41 | 2967.257173 | 1 | 0 | 0 | 0.23 | 0.01 | 0.01 | 6.99 | 6.98 | 1.51 | 0.3 | 0 | 0.01 | 0.01 | 0 | 0.03 | 0.03 | 982 | 1832.7 | 1929.2 | 15.5 | 71.9 | 115 | 0.7267 | -0.0845 | 0.1324 | 3574.871115
9.41 | 2967.257173 | 1 | 0 | 0 | 0.27 | 0.27 | 0.01 | 0.01 | 0.94 | 0.99 | 0.07 | 0 | 0.01 | 0.01 | 0 | 0.03 | 0 | 996 | 1674.3 | 2132.4 | 13 | 124.1 | 110.6 | -0.0293 | -0.0512 | 0.1299 | 3483.264533
9.34 | 2967.256959 | 1 | 0 | 0 | 0.01 | 0.12 | 0.08 | 16.42 | 8.27 | 0.49 | 0.01 | 0 | 0.01 | 0.01 | 0 | 0.2 | 0.19 | 1038 | 1032.1 | 1863.1 | 24 | 88.1 | 146.2 | -0.172 | 0.1091 | -2.1752 | 3665.190152
9.34 | 2967.256959 | 1 | 0 | 0 | 0.06 | 2.09 | 0.32 | 12.51 | 0.01 | 1.5 | 0.01 | 0 | 0.01 | 0.01 | 0 | 0.88 | 0 | 1038 | 1376.3 | 1991.2 | 15.8 | 89 | 148.1 | 0.0108 | -0.1853 | -1.1157 | 3597.017599
9.34 | 2967.256959 | 1 | 0 | 0 | 0.01 | 0.12 | 0.06 | 14.36 | 0.01 | 0.99 | 0.01 | 0 | 0.01 | 0.01 | 0 | 0.31 | 0.21 | 996 | 1084.2 | 1839.6 | 16 | 94.9 | 129.5 | -0.3811 | 0.1759 | 0.0787 | 3230.071957
9.34 | 2967.256959 | 1 | 0 | 0 | 0.11 | 0.68 | 0.25 | 10.12 | 0.01 | 0.2 | 0.33 | 0.02 | 0.01 | 0.01 | 0 | 0.03 | 0 | 996 | 1694.9 | 2115.2 | 15 | 76.9 | 110.7 | 0.0884 | -0.0732 | 0.0245 | 3438.376432
9.34 | 2967.256959 | 1 | 0 | 0 | 0.2 | 0.01 | 0.01 | 12.49 | 8.26 | 2.2 | 0.01 | 0 | 0.1 | 0.01 | 0 | 0.03 | 0 | 1093 | 1736.3 | 1833.3 | 16.4 | 100.3 | 209.4 | 0.6126 | 0.0217 | -2.3157 | 4127.446797
9.34 | 2967.256959 | 1 | 0 | 0 | 0.02 | 0.01 | 0.01 | 12.49 | 6.99 | 0.02 | 0.9 | 0 | 0.01 | 0.01 | 0 | 0.07 | 1.4 | 927 | 1998.1 | 2033.5 | 19 | 59 | 109.8 | 0.5213 | -0.0162 | 0.3156 | 3583.297333
9.34 | 2967.256959 | 1 | 0 | 0 | 0.2 | 0.01 | 0.51 | 0.01 | 0.01 | 2.21 | 0.01 | 0 | 0.08 | 8.7 | 0 | 0.03 | 0 | 900 | 1743.2 | 1847.9 | 12.6 | 56.7 | 110.9 | -0.2519 | 0.073 | -0.6989 | 3415.83965
9.34 | 2967.256959 | 1 | 0 | 0 | 0 | 0.05 | 0.05 | 12.59 | 2.48 | 0.49 | 0.01 | 0 | 0.01 | 0.01 | 0 | 0.1 | 1.62 | 900 | 1285.7 | 1460 | 17 | 57.1 | 111.1 | -0.4852 | -0.6735 | -0.0436 | 3335.906055
9.34 | 2967.256959 | 1 | 0 | 0 | 0.04 | 0.01 | 0.04 | 0.01 | 2.1 | 1.19 | 0.01 | 0 | 0.01 | 0.01 | 0 | 0.77 | 0.02 | 1038 | 1402.8 | 1444.2 | 17 | 203.4 | 110.6 | -0.3923 | 0.1403 | 0.0677 | 3386.891777
9.34 | 2967.256959 | 1 | 0 | 0 | 0.04 | 0.01 | 0.02 | 12.59 | 6.99 | 0.02 | 0.01 | 0 | 0.01 | 0.01 | 0 | 1 | 0 | 996 | 1350.4 | 1371 | 17.5 | 88.1 | 112.9 | -0.0243 | -0.2284 | -0.0656 | 3250.356514
9.48 | 2967.257384 | 1 | 0 | 0 | 0.03 | 0.01 | 0.01 | 1.95 | 0.95 | 2.21 | 0.01 | 0 | 0.01 | 3.9 | 0 | 0.46 | 0.28 | 1038 | 1288.4 | 1468.3 | 16 | 161.3 | 119.6 | -0.5809 | -0.1175 | -0.0742 | 3357.185858
9.48 | 2967.257384 | 1 | 0 | 0 | 0.01 | 0.01 | 0.01 | 1.97 | 8.31 | 1.19 | 0.01 | 0 | 0.01 | 0.01 | 0 | 0.6 | 0.68 | 982 | 1180 | 1240.2 | 20 | 76.9 | 111 | -0.6945 | -0.0348 | 0.0108 | 3281.74247
9.48 | 2967.257384 | 1 | 0 | 0 | 0 | 0.01 | 0.01 | 1.95 | 0.01 | 2.1 | 0.01 | 0 | 0.01 | 0.01 | 0 | 0.43 | 0.56 | 1038 | 1266.5 | 1325.9 | 15.8 | 99.1 | 124.6 | -0.715 | 0.0626 | 0.0587 | 3022.257384
9.48 | 2967.257384 | 1 | 0 | 0 | 0.04 | 0.01 | 0.01 | 3.12 | 0.01 | 0.02 | 0.01 | 0 | 0.01 | 0.01 | 0 | 1.04 | 0.1 | 996 | 1274.7 | 1295.3 | 15 | 57.1 | 104.1 | -0.8573 | 0.0833 | 0.0556 | 3125.728041
9.42 | 2967.255839 | 1 | 0 | 0 | 0.15 | 0.16 | 0.05 | 0.01 | 8.31 | 1.19 | 0.01 | 0 | 0.01 | 0.01 | 0 | 0.01 | 0 | 982 | 1433.1 | 1963.7 | 17 | 69.1 | 107.8 | -0.1576 | 0.2174 | -0.145 | 3261.146765
9.42 | 2967.255839 | 1 | 0 | 0 | 0.01 | 0.06 | 0.05 | 9 | 0.01 | 1 | 0.01 | 0 | 0.01 | 0.01 | 0 | 0.06 | 0.1 | 1085 | 1324.3 | 1548.9 | 16 | 147.8 | 125.5 | -0.3622 | 0.1006 | -0.3646 | 3344.409962
9.42 | 2967.255839 | 1 | 0 | 0 | 0.01 | 0.01 | 0.01 | 3.03 | 2.8 | 2.05 | 0.34 | 0 | 0.01 | 6.3 | 0 | 0.39 | 0.67 | 1093 | 1457.2 | 1526.1 | 17 | 183 | 125.8 | -0.1889 | 0.1471 | -0.0597 | 3465.315833
9.42 | 2967.255839 | 1 | 0 | 0 | 0.01 | 0.01 | 0.01 | 12.51 | 0.01 | 1.5 | 0.01 | 0 | 0.01 | 0.01 | 0 | 0.03 | 1.8 | 1093 | 1267.8 | 1295.4 | 16 | 121.3 | 145.8 | -0.4756 | 0.0272 | -1.9806 | 3542.893065
9.42 | 2967.255839 | 1 | 0 | 0 | 0.18 | 0.01 | 0.01 | 0.01 | 0.94 | 0.49 | 0.29 | 0 | 0.01 | 6.3 | 0 | 0.03 | 0.03 | 1038 | 1729.4 | 1769.4 | 14.7 | 85.4 | 103.3 | -0.249 | -0.0119 | -0.0336 | 3372.000231
9.42 | 2967.255839 | 1 | 0 | 0 | 0.04 | 0.01 | 0.02 | 10.12 | 5.1 | 0.98 | 0.01 | 0 | 0.01 | 5.03 | 0 | 1 | 0 | 1025 | 1357.3 | 1396.6 | 18.1 | 91.2 | 120.2 | -0.2595 | 0.0919 | -0.0012 | 3314.153354
9.42 | 2967.255839 | 1 | 0 | 0 | 0 | 0.05 | 0.05 | 8.84 | 0.96 | 1.3 | 0.5 | 0 | 0.01 | 0.01 | 0 | 0.02 | 1.9 | 996 | 1681.2 | 1847.6 | 16 | 67.7 | 131.6 | -0.0059 | -0.6838 | -0.0127 | 3435.612862
9.42 | 2967.255839 | 1 | 0 | 0 | 0.07 | 0.6 | 0.3 | 12.52 | 0.01 | 1.97 | 0.01 | 0 | 0.01 | 0.01 | 0 | 1.2 | 0 | 1025 | 1412.5 | 2018.8 | 14.4 | 85 | 150.1 | -0.1742 | -0.0161 | -2.18 | 3853.303125
9.42 | 2967.255839 | 1 | 0 | 0 | 0.01 | 0.12 | 0.08 | 14.26 | 8.3 | 1 | 0.01 | 0 | 0.01 | 0.01 | 0 | 0.2 | 0.19 | 996 | 1012.8 | 1812.8 | 19.5 | 132.9 | 139.4 | 0.1547 | 0.0661 | -0.79 | 3608.260629
9.42 | 2967.255839 | 1 | 0 | 0 | 0.03 | 0.01 | 0.01 | 0.01 | 0.01 | 2.1 | 0.01 | 0 | 0.01 | 0.01 | 0 | 1.06 | 0.09 | 1093 | 1247.8 | 1393.1 | 15.1 | 216.9 | 111 | -0.3426 | 0.0088 | 0.1175 | 3345.319218
9.42 | 2967.255839 | 1 | 0 | 0 | 0.01 | 0.01 | 0.01 | 12.46 | 8.3 | 1.3 | 0.01 | 0 | 0.01 | 0.01 | 0 | 0.9 | 0.7 | 950 | 1295.3 | 1330.7 | 19 | 57.3 | 121.2 | -0.368 | 0.0982 | -0.1205 | 3307.175228
9.42 | 2967.255839 | 1 | 0 | 0 | 0.04 | 0.01 | 0.02 | 14.5 | 0.01 | 1.5 | 0.01 | 0 | 0.01 | 5.03 | 0 | 1 | 0 | 1050 | 1386.2 | 1417.9 | 17 | 97.6 | 149.9 | -0.3809 | 0.0983 | -0.8958 | 3375.804665
9.42 | 2967.255839 | 1 | 0 | 0 | 0.09 | 0.5 | 0.28 | 14.46 | 0.01 | 0.02 | 0.01 | 0 | 0.01 | 0.01 | 0 | 0.03 | 0 | 927 | 1427.4 | 1929.2 | 15.5 | 61.5 | 109.7 | -0.3993 | 0.0708 | -0.0641 | 3291.448234
9.48 | 2967.257384 | 1 | 0 | 0 | 0 | 0.01 | 0.01 | 8.5 | 0.99 | 1.7 | 0.01 | 0 | 0.01 | 0.01 | 0 | 0.43 | 0.56 | 927 | 1254 | 1281.6 | 17 | 62.4 | 123.1 | -0.6152 | -0.1583 | 0.0229 | 3138.683988
9.48 | 2967.257384 | 1 | 0 | 0 | 0.01 | 0.01 | 0.01 | 0.01 | 0.14 | 1.21 | 0.01 | 0 | 0.01 | 0.01 | 0 | 0.03 | 0.62 | 996 | 1412.5 | 1453.8 | 17 | 72 | 107.7 | -0.7094 | -0.1477 | -0.0648 | 3172.645142
9.48 | 2967.257384 | 1 | 0 | 0 | 0.01 | 0.05 | 0.11 | 9.9 | 2.38 | 1.22 | 0.01 | 0 | 0.01 | 0.01 | 0 | 0.21 | 0.2 | 1085 | 1047.3 | 1371.1 | 16 | 142.4 | 141.7 | -0.5891 | 0.1964 | -0.0254 | 3325.143531
9.48 | 2967.257384 | 1 | 0 | 0 | 0.02 | 0.01 | 0.01 | 0.01 | 0.01 | 1 | 0.01 | 0 | 0.01 | 0.01 | 0 | 0.71 | 0.94 | 1025 | 1010.8 | 1230.6 | 17 | 89 | 110 | -1.002 | 0.1679 | 0.0488 | 3022.257384
9.48 | 2967.257384 | 1 | 0 | 0 | 0.12 | 0.54 | 1.2 | 5.32 | 0.01 | 2.15 | 0.35 | 0.05 | 0.41 | 0.01 | 0 | 0.03 | 0 | 982 | 2294.4 | 2625.1 | 14.8 | 67.4 | 130.9 | 0.8257 | -0.0477 | -0.035 | 3703.529271
9.48 | 2967.257384 | 1 | 0 | 0 | 0.06 | 2.09 | 0.32 | 8.9 | 0.01 | 0.02 | 0.01 | 0 | 0.01 | 0.01 | 0 | 0.88 | 0 | 1100 | 1309.1 | 1929.2 | 15.5 | 234.6 | 111.1 | -0.0368 | -0.6445 | 0.0525 | 3560.482442
9.48 | 2967.257384 | 1 | 0 | 0 | 0.32 | 0.23 | 0.01 | 12.51 | 0.01 | 1 | 0.92 | 0 | 0.01 | 0.01 | 0 | 0.03 | 0 | 996 | 2356.4 | 2625.1 | 11.7 | 60.3 | 123.3 | 1.2468 | 0.0134 | -0.048 | 3808.957297
9.48 | 2967.257384 | 1 | 0 | 0 | 0.01 | 0.07 | 0.11 | 16.42 | 6.99 | 1.04 | 0.01 | 0 | 0.01 | 0.01 | 0 | 0.24 | 0.23 | 1038 | 1116.2 | 1610.8 | 19 | 92.2 | 167.3 | 0.0652 | 0.02 | -1.9698 | 3671.327304
9.48 | 2967.257384 | 1 | 0 | 0 | 0.04 | 0.01 | 0.01 | 12.57 | 0.01 | 1.51 | 0.01 | 0 | 0.01 | 0.01 | 0 | 0.77 | 0.02 | 1093 | 1378 | 1422.4 | 15.5 | 147.8 | 186.2 | -0.4533 | -0.0856 | -2.0694 | 3624.444665
9.795 | 2967.256764 | 1 | 0 | 0 | 0.2 | 0.01 | 1 | 16.42 | 8.31 | 1.51 | 0.21 | 0 | 0.08 | 0.01 | 0 | 0.03 | 0 | 1038 | 1867.2 | 1933.3 | 15.9 | 78.3 | 185.6 | 1.029 | 0.0333 | -2.1263 | 4128.047235
9.795 | 2967.256764 | 1 | 0 | 0 | 0.15 | 0.01 | 0.01 | 7.93 | 0.01 | 0.2 | 0.01 | 0 | 0.01 | 0.01 | 0 | 0.05 | 0 | 1038 | 1464.8 | 1491 | 14.8 | 84.3 | 110.7 | -0.3983 | -0.2083 | -0.4099 | 3325.216752
9.795 | 2967.256764 | 1 | 0 | 0 | 0.03 | 0.01 | 0.01 | 0.01 | 8.31 | 0.49 | 0.01 | 0 | 0.01 | 0.01 | 0 | 1.02 | 0.01 | 982 | 1389.7 | 1419.2 | 19 | 66.8 | 103.9 | -0.4637 | 0.0079 | -0.6847 | 3375.298251
9.795 | 2967.256764 | 1 | 0 | 0 | 0.19 | 0.02 | 0.49 | 12.51 | 0.01 | 1.19 | 0.46 | 0 | 0.01 | 3.9 | 0 | 0.03 | 0 | 996 | 1867.2 | 1949.9 | 12.8 | 91.7 | 135.1 | 0.4763 | 0.2114 | -0.8847 | 3738.026971
9.795 | 2967.256764 | 1 | 0 | 0 | 0.2 | 0.01 | 0.01 | 12.49 | 1.5 | 0.02 | 0.01 | 0 | 0.09 | 0.01 | 0 | 0.03 | 0 | 1149 | 1660.5 | 1699.1 | 14 | 169.5 | 123.5 | 0.1275 | 0.1086 | -1.1094 | 3616.22315
9.795 | 2967.256764 | 1 | 0 | 0 | 0.03 | 0.01 | 0.01 | 11.89 | 8.31 | 2.06 | 0.01 | 0.01 | 0.01 | 0.01 | 0 | 1.06 | 0.09 | 1038 | 1339.8 | 1388 | 18 | 70.1 | 145.8 | -0.1253 | 0.0358 | -1.6943 | 3518.690165
9.795 | 2967.256764 | 1 | 0 | 0 | 0.36 | 0.23 | 0.01 | 4.73 | 0.01 | 1.23 | 0.86 | 0 | 0.41 | 0.01 | 0 | 0.03 | 0 | 996 | 2466.6 | 2625.1 | 11.7 | 118 | 111.9 | 1.3153 | 0.0684 | -1.5703 | 4033.501529
9.795 | 2967.256764 | 1 | 0 | 0 | 0.01 | 0.01 | 0.01 | 0.01 | 0.01 | 1 | 0.01 | 0 | 0.01 | 0.01 | 0 | 0.39 | 1.11 | 1093 | 1005.9 | 1240.2 | 17 | 74.6 | 110 | -1.0656 | 0.2649 | -0.0236 | 3022.256764
9.795 | 2967.256764 | 1 | 0 | 0 | 0.27 | 0.27 | 0.01 | 10.2 | 7 | 1.5 | 0.07 | 0 | 0.01 | 0.01 | 0 | 0.03 | 0 | 1149 | 1736.3 | 2234.7 | 14 | 184.4 | 137.4 | 1.0032 | 0.0059 | -2.1483 | 4129.442042
9.795 | 2967.256764 | 1 | 0 | 0 | 0.01 | 0.12 | 0.08 | 0.01 | 0.93 | 0.82 | 0.01 | 0 | 0.01 | 0.01 | 0 | 0.2 | 0.19 | 1025 | 1278.2 | 1791.4 | 17 | 65.8 | 108.1 | -0.821 | 0.0304 | 0.0062 | 3032.024001
9.795 | 2967.256764 | 1 | 0 | 0 | 0.24 | 0.01 | 0.01 | 11.3 | 0.93 | 0.02 | 0.28 | 0 | 0.01 | 5 | 0 | 0.03 | 0.02 | 996 | 1928 | 1976.2 | 12 | 61.7 | 113.7 | 0.0548 | 0.1076 | -1.8137 | 3695.096781
9.795 | 2967.256764 | 1 | 0 | 0 | 0.15 | 0.01 | 0.01 | 10.7 | 0.99 | 0.02 | 0.01 | 0 | 0.01 | 0.01 | 0 | 0.05 | 0 | 982 | 1435.2 | 1462.8 | 13.6 | 63.7 | 110.7 | -0.539 | -0.0449 | 0.0002 | 3276.928793
9.795 | 2967.256764 | 1 | 0 | 0 | 0.12 | 0.01 | 0.01 | 1.97 | 0.01 | 1.2 | 0.43 | 0.03 | 0.01 | 0.01 | 0 | 0.03 | 0 | 1149 | 1681.2 | 1734.9 | 15.1 | 103 | 116.7 | -0.1662 | -0.0434 | -0.7479 | 3440.949697
9.3 | 2967.256989 | 1 | 0 | 0 | 0.03 | 0.01 | 0.01 | 9.9 | 2.8 | 0.49 | 0.01 | 0 | 0.01 | 0.01 | 0 | 1.02 | 0.01 | 1100 | 1105.7 | 1234 | 17.4 | 184.4 | 134.2 | -0.5643 | 0.0852 | -0.7695 | 3353.99273
9.3 | 2967.256989 | 1 | 0 | 0 | 0.04 | 0.01 | 0.01 | 12.35 | 2.8 | 0.3 | 0.01 | 0 | 0.01 | 0.01 | 0 | 1.06 | 0.05 | 1038 | 1416.6 | 1437.2 | 17 | 99 | 133 | -0.4984 | 0.0518 | -0.0724 | 3284.586215
9.3 | 2967.256989 | 1 | 0 | 0 | 0.02 | 0.01 | 1.92 | 0.01 | 0.01 | 0.02 | 0.01 | 0 | 0.01 | 0.01 | 0 | 0.04 | 0.07 | 1038 | 1304.3 | 1322.3 | 15.5 | 65.8 | 103.1 | -1.0132 | 0.1665 | -0.0622 | 3022.256989
9.3 | 2967.256989 | 1 | 0 | 0 | 0.16 | 0.01 | 0.01 | 12.52 | 8.32 | 1.19 | 0.48 | 0.05 | 0.01 | 0.01 | 0 | 0.04 | 0 | 996 | 1826 | 1894.9 | 17 | 74.6 | 134.4 | 0.4921 | 0.1181 | -0.0396 | 3694.549826
9.3 | 2967.256989 | 1 | 0 | 0 | 0.01 | 0.01 | 0.01 | 3.1 | 0.01 | 0.92 | 0.01 | 0 | 0.01 | 0.01 | 0 | 0.03 | 0.62 | 996 | 1288.4 | 1336.6 | 16 | 57.2 | 108 | -0.696 | -0.0389 | -0.0806 | 3050.585545
9.3 | 2967.256989 | 1 | 0 | 0 | 0.01 | 0.01 | 0.03 | 12.46 | 0.01 | 1.95 | 0 | 0.01 | 0 | 0.01 | 0 | 0.2 | 0.49 | 1040 | 1061.7 | 1303.6 | 16 | 74.6 | 182.3 | -0.6829 | 0.1234 | -0.0354 | 3289.93966
9.365 | 3208.028831 | 0.8557 | 0.1185 | 0.1443 | 0.21 | 0.43 | 0.5 | 12.58 | 11.2 | 2.95 | 0.01 | 0 | 0.01 | 13.5 | 0 | 0.03 | 0 | 870 | 1502 | 2109 | 10.9 | 40.7 | 97.5 | 0.3994 | -1.1046 | 0.0646 | 4161.647599
9.365 | 3208.028831 | 0.8557 | 0.1185 | 0.1443 | 0.01 | 0.04 | 1.87 | 14.13 | 11.11 | 3.1 | 0.01 | 0 | 0.01 | 13.48 | 0 | 0.05 | 0.08 | 816 | 1073.5 | 1734.4 | 14.6 | 40.9 | 94.7 | 0.0273 | -0.8808 | 0.175 | 3754.010828
9.365 | 3208.028831 | 0.8557 | 0.1185 | 0.1443 | 0.03 | 0.01 | 0.01 | 11.85 | 12.11 | 2.5 | 0.01 | 0.01 | 0.01 | 13.5 | 0 | 1.06 | 0.09 | 830 | 1047.3 | 1351.8 | 15.3 | 49 | 91.5 | -0.2662 | -0.8465 | 0.1056 | 3662.594106
9.365 | 3208.028831 | 0.8557 | 0.1185 | 0.1443 | 0.2 | 0.01 | 0.01 | 12.52 | 11.16 | 3.25 | 0.01 | 0 | 0.08 | 13.75 | 0 | 0.03 | 0 | 843 | 1750.1 | 1899 | 12 | 52.7 | 98.9 | 0.7407 | -0.7408 | -0.0227 | 4049.939303
9.31 | 2942.604726 | 1 | 0 | 0 | 0.03 | 0.01 | 0.01 | 0.01 | 8.27 | 0.02 | 0.01 | 0 | 0.01 | 0.01 | 0 | 1.07 | 0.05 | 982 | 1390.4 | 1411.1 | 19.1 | 61.5 | 103.7 | -0.5329 | 0.1602 | -0.0771 | 3190.660811
9.31 | 2942.604726 | 1 | 0 | 0 | 0.24 | 0.01 | 0.01 | 12.47 | 2.48 | 1 | 0.37 | 0 | 0.01 | 0.01 | 0 | 0.03 | 0.03 | 996 | 1839.6 | 1889.2 | 13.8 | 86.1 | 139.6 | 0.4235 | -0.0126 | -0.0371 | 3581.541868
9.31 | 2942.604726 | 1 | 0 | 0 | 0.15 | 0.01 | 0.01 | 10.96 | 0.01 | 2.21 | 0.01 | 0 | 0.01 | 0.01 | 0 | 0.05 | 0 | 996 | 1600.5 | 1662.5 | 15 | 78.1 | 176.4 | 0.0444 | 0.025 | -2.1371 | 3570.85837
9.31 | 2942.604726 | 1 | 0 | 0 | 0.03 | 0.01 | 0.01 | 14.01 | 0.01 | 1.98 | 0.01 | 0 | 0.01 | 0.01 | 0 | 1.06 | 0.02 | 996 | 1378 | 1446.9 | 16 | 111.2 | 148.1 | 0.0167 | -0.1561 | 0.0205 | 3470.072415
9.31 | 2942.604726 | 1 | 0 | 0 | 0.01 | 0.01 | 0.01 | 15.5 | 0.01 | 0.49 | 0.01 | 0 | 0.01 | 0.01 | 0 | 0.39 | 1.11 | 1038 | 1077 | 1198.2 | 16 | 61.3 | 147 | -0.7985 | 0.0353 | -0.0563 | 3006.320857
9.31 | 2942.604726 | 1 | 0 | 0 | 0.27 | 0.27 | 0.01 | 0.01 | 7.99 | 0.02 | 0.07 | 0 | 0.01 | 0.01 | 0 | 0.03 | 0 | 1038 | 1708.7 | 2156 | 15 | 76 | 105.5 | 0.0951 | 0.1315 | -0.0169 | 3498.379631
9.31 | 2942.604726 | 1 | 0 | 0 | 0.04 | 0.01 | 0.01 | 14.5 | 1.18 | 1 | 0.01 | 0 | 0.01 | 0.01 | 0 | 0.81 | 0.03 | 1149 | 1371.1 | 1400.1 | 16 | 184.4 | 209.1 | -0.0314 | 0.0125 | -2.0948 | 3727.946927
9.31 | 2942.604726 | 1 | 0 | 0 | 0.04 | 0.01 | 0.01 | 7.95 | 0.01 | 0.02 | 0.01 | 0 | 0.01 | 0.01 | 0 | 1.04 | 0.1 | 1050 | 1343.6 | 1361.6 | 16 | 100.3 | 110.7 | -0.6342 | 0.1177 | -0.3478 | 3237.84893
9.31 | 2942.604726 | 1 | 0 | 0 | 0 | 0.01 | 0.01 | 12.49 | 8.31 | 1.21 | 0.01 | 0 | 0.01 | 0.01 | 0 | 1.19 | 0.02 | 1038 | 1226.4 | 1296.7 | 19.7 | 93.6 | 125.7 | -0.2589 | -0.0241 | 0.049 | 3415.039111
9.565 | 2967.256665 | 1 | 0 | 0 | 0.04 | 0.01 | 0.01 | 10.96 | 8.27 | 2.05 | 0.01 | 0 | 0.01 | 0.01 | 0 | 1.07 | 0.01 | 996 | 1324.3 | 1365.3 | 18 | 112.5 | 133 | 0.0097 | 0.1849 | -0.757 | 3414.404499
9.565 | 2967.256665 | 1 | 0 | 0 | 0.16 | 0.01 | 0.03 | 15.69 | 5.14 | 2.2 | 0.01 | 0 | 0.27 | 0.01 | 0 | 0.03 | 0 | 996 | 1928 | 2017.6 | 16 | 65.1 | 146.2 | 0.9058 | 0.0302 | -0.0678 | 3803.070444
9.565 | 2967.256665 | 1 | 0 | 0 | 0.03 | 0.01 | 0.01 | 0.41 | 8.31 | 1.7 | 0.01 | 0 | 0.01 | 0.01 | 0 | 1.06 | 0.09 | 996 | 1335.1 | 1383.3 | 18 | 77.7 | 110.3 | -0.4664 | -0.0047 | -2.0109 | 3373.695494
9.565 | 2967.256665 | 1 | 0 | 0 | 0.04 | 0.01 | 0.04 | 15.7 | 0.93 | 0.98 | 0.01 | 0 | 0.01 | 0.01 | 0 | 0.77 | 0.02 | 982 | 1309.1 | 1338 | 16 | 78 | 177 | -0.4923 | 0.0519 | -1.5719 | 3423.638699
9.565 | 2967.256665 | 1 | 0 | 0 | 0.04 | 0.01 | 0.01 | 9.9 | 0.01 | 1.98 | 0.01 | 0 | 0.01 | 0.01 | 0 | 1.07 | 0.01 | 996 | 1404.2 | 1466.2 | 15 | 100.3 | 133 | -0.4492 | -0.0625 | -0.1542 | 3463.623445
9.565 | 2967.256665 | 1 | 0 | 0 | 0.01 | 0.12 | 0.06 | 0.01 | 0.93 | 1.7 | 0.01 | 0 | 0.01 | 0.01 | 0 | 0.31 | 0.21 | 996 | 1096.5 | 1894.8 | 17 | 77.9 | 106.9 | -0.5099 | -0.0467 | 0.0991 | 3141.660551
9.565 | 2967.256665 | 1 | 0 | 0 | 0.17 | 0.01 | 0.01 | 14.5 | 0.01 | 1.97 | 0.41 | 0.03 | 0.01 | 0.01 | 0 | 0.03 | 0 | 1038 | 1757.6 | 1841.6 | 13.4 | 100.4 | 152.3 | 0.4296 | 0.0068 | -2.2001 | 3934.353717
9.565 | 2967.256665 | 1 | 0 | 0 | 0.01 | 0.05 | 0.05 | 8.9 | 8.3 | 1.19 | 0.01 | 0 | 0.01 | 0.01 | 0 | 0.17 | 1.54 | 1025 | 1241.2 | 1668.7 | 18 | 57.1 | 133 | -0.1692 | -0.0324 | -0.7733 | 3304.502406
9.565 | 2967.256665 | 1 | 0 | 0 | 0.23 | 0.01 | 0.01 | 12.54 | 0.01 | 1.2 | 0.01 | 0 | 0.01 | 0.01 | 0 | 0.01 | 0.01 | 996 | 1625.4 | 1660.8 | 13 | 60.3 | 144 | -0.0991 | 0.1467 | -0.7618 | 3469.563114
9.565 | 2967.256665 | 1 | 0 | 0 | 0.04 | 0.01 | 0.02 | 2.97 | 2 | 1.98 | 0.01 | 0 | 0.01 | 0.01 | 0 | 1 | 0 | 1038 | 1329.8 | 1384.9 | 16 | 57.1 | 116.8 | -0.4684 | 0.1228 | -0.0865 | 3342.04536
9.565 | 2967.256665 | 1 | 0 | 0 | 0.09 | 2.8 | 0.32 | 12.49 | 4.6 | 1.3 | 0.01 | 0 | 0.01 | 0.01 | 0 | 0.9 | 0 | 1025 | 1412.5 | 1949.9 | 16 | 71.2 | 145.9 | 0.1119 | -0.0468 | -1.14 | 3568.467061
9.565 | 2967.256665 | 1 | 0 | 0 | 0.01 | 0.1 | 3.3 | 14.5 | 4.1 | 0.02 | 0.01 | 0 | 0.01 | 0.01 | 0 | 0.05 | 0.11 | 982 | 1105.8 | 1730.5 | 17 | 74.6 | 121.3 | -0.179 | -0.1605 | -0.72 | 3392.407469
9.565 | 2967.256665 | 1 | 0 | 0 | 0.21 | 0.01 | 1.99 | 9 | 0.01 | 1.19 | 0.01 | 0 | 0.08 | 0.01 | 0 | 0.03 | 0 | 1050 | 1722.5 | 1777.6 | 14 | 114.7 | 133.5 | -0.2236 | -0.068 | -0.0285 | 3402.111945
9.565 | 2967.256665 | 1 | 0 | 0 | 0.17 | 0.01 | 0.01 | 9.8 | 0.92 | 2.1 | 0.41 | 0.03 | 0.01 | 0.01 | 0 | 0.03 | 0 | 996 | 1762 | 1846 | 14.8 | 100.3 | 134.8 | 0.0345 | -0.0147 | -1.6827 | 3761.584284
9.565 | 2967.256665 | 1 | 0 | 0 | 0.03 | 0.01 | 0.01 | 9.1 | 1.03 | 1.23 | 0.01 | 0 | 0.01 | 0.01 | 0 | 1.06 | 0.09 | 927 | 1309.1 | 1336.8 | 16.5 | 56.6 | 111.4 | -0.5532 | 0.0075 | -0.1356 | 3055.834706
9.565 | 2967.256665 | 1 | 0 | 0 | 0.16 | 0.01 | 0.01 | 12.35 | 6.99 | 0.49 | 0.87 | 0.04 | 0.01 | 0.01 | 0 | 0.05 | 0 | 900 | 2043.6 | 2102.1 | 16.4 | 63 | 110 | 0.6645 | 0.0723 | 0.0737 | 3669.340796
9.565 | 2967.256665 | 1 | 0 | 0 | 0.01 | 0.04 | 0.04 | 14.5 | 0.01 | 2.01 | 0 | 0 | 0 | 0.01 | 0 | 1.8 | 0 | 996 | 1267.8 | 1595.4 | 16.9 | 61.6 | 151.2 | -0.2929 | 0.0046 | -1.1784 | 3330.260123
9.565 | 2967.256665 | 1 | 0 | 0 | 0.19 | 0.01 | 0.49 | 12.52 | 8.31 | 0.25 | 0.33 | 0 | 0.01 | 8.02 | 0 | 0.03 | 0 | 996 | 1791.4 | 1814.8 | 17 | 58.7 | 114.5 | 0.2983 | -0.0664 | -0.641 | 3598.021249
9.565 | 2967.256665 | 1 | 0 | 0 | 0.03 | 0.01 | 0.01 | 0.01 | 0.01 | 2.2 | 0.01 | 0.01 | 0.01 | 0.01 | 0 | 1.05 | 0.05 | 996 | 1183 | 1429.7 | 16 | 89 | 110.8 | -0.8668 | -0.7356 | -0.149 | 3159.094589
9.565 | 2967.256665 | 1 | 0 | 0 | 0.01 | 0.12 | 0.08 | 0.01 | 6.99 | 1 | 0.01 | 0 | 0.01 | 0.01 | 0 | 0.2 | 0.19 | 1038 | 1171.3 | 1887.9 | 18.7 | 141 | 105.3 | -0.3238 | -0.0266 | 0.0698 | 3237.739092
9.565 | 2967.256665 | 1 | 0 | 0 | 0 | 0.12 | 0.08 | 3.1 | 7.97 | 1.98 | 0.01 | 0 | 0.01 | 0.01 | 0 | 0.26 | 0.21 | 996 | 1254 | 1908.5 | 19.5 | 66.9 | 111 | -0.3304 | 0.1091 | 0.0184 | 3373.077263
9.565 | 2967.256665 | 1 | 0 | 0 | 0.27 | 0.27 | 0.01 | 8.9 | 8.28 | 0.98 | 0.07 | 0 | 0.01 | 0.01 | 0 | 0.03 | 0 | 1025 | 1736.3 | 2207.2 | 15 | 95.1 | 125.7 | 0.7047 | 0.1807 | 0.1109 | 3704.874129
9.565 | 2967.256665 | 1 | 0 | 0 | 0.01 | 0.01 | 0.01 | 12.49 | 8.28 | 0.49 | 0.01 | 0 | 0.01 | 0.01 | 0 | 0.9 | 0.7 | 1038 | 1240.2 | 1267.8 | 19.5 | 60.3 | 123.6 | -0.1608 | 0.1409 | -0.8229 | 3348.318387
9.565 | 2967.256665 | 1 | 0 | 0 | 0.01 | 0.01 | 0.01 | 8.84 | 0.01 | 1.92 | 0.01 | 0 | 0.01 | 0.01 | 0 | 0.03 | 0.7 | 996 | 1254 | 1288.5 | 15.3 | 74.3 | 133 | -0.7532 | 0.0459 | 0.0141 | 3219.545551
9.565 | 2967.256665 | 1 | 0 | 0 | 0.01 | 0.07 | 0.1 | 0.01 | 8.28 | 1.19 | 0.01 | 0 | 0.01 | 0.01 | 0 | 0.08 | 0.06 | 927 | 1212.6 | 1564 | 18 | 57.4 | 104.2 | -0.4915 | 0.1101 | 0.1112 | 3353.148023
9.565 | 2967.256665 | 1 | 0 | 0 | 0.1 | 0.51 | 0.32 | 16.42 | 0.01 | 1.98 | 0.01 | 0.04 | 0.01 | 0.01 | 0 | 0.03 | 0 | 1038 | 1402.8 | 2011.9 | 14 | 126.8 | 189.6 | 0.268 | -0.084 | -2.8012 | 4069.178549
9.565 | 2967.256665 | 1 | 0 | 0 | 0.21 | 0.01 | 0.73 | 14.5 | 0.01 | 1 | 0.01 | 0 | 0.08 | 3.9 | 0 | 0.03 | 0 | 996 | 1717 | 1765.9 | 12 | 61.7 | 133 | 0.1457 | -0.8682 | -1.9994 | 3680.611713
9.79 | 2967.257406 | 1 | 0 | 0 | 0.04 | 0.01 | 0.01 | 8.2 | 2.6 | 0.02 | 0.01 | 0 | 0.01 | 4.99 | 0 | 1.04 | 0.03 | 996 | 1433.8 | 1453.8 | 17 | 88.1 | 112 | -0.2297 | -0.1189 | -0.1177 | 3517.177171
9.79 | 2967.257406 | 1 | 0 | 0 | 0.01 | 0.01 | 0.01 | 12.52 | 0.94 | 0.02 | 0.41 | 0 | 0.01 | 0.01 | 0 | 0.43 | 0.57 | 1093 | 1512.4 | 1553.7 | 16.1 | 72 | 122 | -0.3475 | 0.125 | -1.8962 | 3437.783059
9.79 | 2967.257406 | 1 | 0 | 0 | 0.03 | 0.01 | 0.01 | 10.97 | 0.01 | 1.19 | 0.01 | 0 | 0.01 | 0.01 | 0 | 1.06 | 0.02 | 982 | 1302.8 | 1344.2 | 16.9 | 111.2 | 134.3 | -0.5303 | 0.094 | -0.7234 | 3407.165468
9.79 | 2967.257406 | 1 | 0 | 0 | 0.03 | 0.01 | 0.01 | 8.5 | 8.31 | 1.47 | 0.01 | 0 | 0.01 | 0.01 | 0 | 1.06 | 0.09 | 1085 | 1323 | 1353.3 | 18 | 138.3 | 131.6 | -0.1845 | 0.1668 | 0.0717 | 3398.969567
9.79 | 2967.257406 | 1 | 0 | 0 | 0.03 | 0.01 | 0.01 | 10.4 | 0.01 | 1.21 | 0.01 | 0.01 | 0.01 | 0.01 | 0 | 1.06 | 0.09 | 1038 | 1164.4 | 1240.2 | 16 | 76.6 | 123.5 | -0.762 | -0.0584 | -2.1473 | 3367.645252
9.79 | 2967.257406 | 1 | 0 | 0 | 0.03 | 0.01 | 0.01 | 13.9 | 6.99 | 1.47 | 0.01 | 0 | 0.01 | 0.01 | 0 | 0.46 | 0.28 | 1038 | 1212.6 | 1260.2 | 17 | 94.9 | 146.8 | -0.211 | 0.0168 | -1.6998 | 3567.882252
9.88 | 2949.557692 | 1 | 0 | 0 | 0.04 | 0.01 | 0.01 | 12.49 | 0.01 | 1 | 0.01 | 0 | 0.01 | 0.01 | 0 | 1.06 | 0.05 | 1038 | 1346.9 | 1374.5 | 16 | 167.4 | 121.8 | -0.3638 | 0.1117 | -0.4303 | 3263.401124
9.88 | 2949.557692 | 1 | 0 | 0 | 0.04 | 0.01 | 0.01 | 12.57 | 0.01 | 2 | 0.01 | 0 | 0.01 | 0.01 | 0 | 1.02 | 0.09 | 1025 | 1433.1 | 1488.2 | 17 | 58.7 | 146.8 | -0.3755 | 0.0347 | -2.3391 | 3456.696467
9.88 | 2949.557692 | 1 | 0 | 0 | 0 | 0.01 | 0.01 | 12.51 | 0.01 | 1 | 0.01 | 0.01 | 0.01 | 0.01 | 0 | 0.03 | 0 | 996 | 1243.6 | 1273.1 | 16.9 | 81.1 | 130.6 | -0.4477 | 0.1724 | -2.5199 | 3385.669804
9.88 | 2949.557692 | 1 | 0 | 0 | 0.02 | 0.01 | 1.82 | 8.14 | 0.01 | 1.19 | 0.01 | 0 | 0.01 | 0.01 | 0 | 0.02 | 0.04 | 1093 | 1274.7 | 1298.2 | 14.9 | 130.2 | 133.5 | -0.5685 | -0.0154 | -0.2666 | 3270.595106
9.88 | 2949.557692 | 1 | 0 | 0 | 0.03 | 0.01 | 0.01 | 12.46 | 0.01 | 0.02 | 0.01 | 0 | 0.01 | 0.01 | 0 | 1.06 | 0.09 | 996 | 1240.2 | 1267.7 | 16.3 | 66.8 | 111 | -0.4417 | 0.1889 | -1.6328 | 3290.634464
9.88 | 2949.557692 | 1 | 0 | 0 | 0.02 | 0.11 | 3.18 | 12.49 | 0.94 | 0.82 | 0.01 | 0 | 0.01 | 0.01 | 0 | 0.03 | 0 | 1038 | 1233.3 | 1791.4 | 16 | 81.7 | 141 | -0.3541 | -0.0938 | -1.7242 | 3394.63818
9.88 | 2949.557692 | 1 | 0 | 0 | 0.2 | 0.01 | 1.5 | 0.01 | 0.95 | 1.92 | 0.01 | 0 | 0.08 | 0.01 | 0 | 0.03 | 0 | 1093 | 1729.4 | 1799.4 | 14 | 116 | 122 | -0.0269 | 0.0564 | -1.1078 | 3665.719781
9.88 | 2949.557692 | 1 | 0 | 0 | 0.29 | 0.01 | 0.01 | 0.01 | 2.38 | 0.92 | 0.1 | 0 | 0.01 | 0.01 | 0 | 0.03 | 0.01 | 927 | 1839.6 | 1888.6 | 12 | 61.6 | 105.5 | 0.0349 | 0.0473 | -1.9559 | 3585.90266
9.88 | 2949.557692 | 1 | 0 | 0 | 0.03 | 0.01 | 0.01 | 15.54 | 4.1 | 1.98 | 0.01 | 0.01 | 0.01 | 0.01 | 0 | 1.06 | 0.09 | 1050 | 1361.6 | 1409.8 | 17 | 141 | 184.8 | 0.0266 | -0.0452 | -2.9612 | 3826.287852
9.88 | 2949.557692 | 1 | 0 | 0 | 0.01 | 0.12 | 0.08 | 0.01 | 0.01 | 0.49 | 0.01 | 0 | 0.01 | 0.01 | 0 | 0.2 | 0.19 | 1093 | 1340 | 1791.4 | 16.4 | 117.7 | 106.9 | -0.373 | -0.1566 | -0.3022 | 3260.092929
9.88 | 2949.557692 | 1 | 0 | 0 | 0.04 | 0.01 | 0.01 | 7.74 | 5.1 | 1.98 | 0.01 | 0 | 0.01 | 0.01 | 0 | 1.06 | 0.05 | 1038 | 1415.9 | 1482 | 17 | 150.5 | 140 | 0.0305 | -0.0221 | -1.8789 | 3653.483386
9.88 | 2949.557692 | 1 | 0 | 0 | 0.21 | 0.01 | 0.5 | 12.49 | 0.01 | 1 | 0.01 | 0 | 0.08 | 0.01 | 0 | 0.03 | 0 | 1038 | 1717 | 1772.1 | 12 | 74.6 | 132.5 | 0.0928 | 0.06 | -0.7197 | 3637.457122
9.88 | 2949.557692 | 1 | 0 | 0 | 0.25 | 0.01 | 0.01 | 3.1 | 8.31 | 0.02 | 0.01 | 0 | 0.08 | 0.01 | 0 | 0.03 | 0 | 1093 | 1757 | 1788.6 | 14 | 170.8 | 108.4 | 0.211 | 0.1997 | -2.1559 | 3733.585025
9.88 | 2949.557692 | 1 | 0 | 0 | 0.04 | 0.01 | 0.01 | 6.61 | 0.01 | 0.02 | 0.01 | 0 | 0.01 | 0.01 | 0 | 1.04 | 0.1 | 1050 | 1212.6 | 1230.6 | 16.3 | 81 | 111 | -0.7262 | 0.0324 | -0.4465 | 3017.742841
9.88 | 2949.557692 | 1 | 0 | 0 | 0.01 | 0.01 | 0.01 | 4.86 | 0.01 | 2.05 | 0.01 | 0 | 0.01 | 0.01 | 0 | 0.03 | 0 | 1025 | 1371.1 | 1502 | 17 | 142.4 | 125.7 | -0.2612 | 0.0929 | -0.1592 | 3343.46259
9.88 | 2949.557692 | 1 | 0 | 0 | 0.15 | 0.01 | 0.01 | 12.49 | 0.01 | 1.7 | 0.01 | 0 | 0.01 | 0.01 | 0 | 0.05 | 0 | 996 | 1416.6 | 1500.6 | 15 | 71.9 | 145.8 | -0.4028 | 0.0309 | -1.8087 | 3484.453712
9.88 | 2949.557692 | 1 | 0 | 0 | 0.04 | 0.01 | 0.01 | 12.52 | 7.99 | 1.7 | 0.01 | 0 | 0.01 | 0.01 | 0 | 1.07 | 0.01 | 982 | 1233.3 | 1325.9 | 18 | 118 | 151 | -0.3828 | 0.0156 | -1.5533 | 3436.203968
9.88 | 2949.557692 | 1 | 0 | 0 | 0.2 | 0.01 | 0.01 | 14.48 | 8.29 | 0.98 | 0.01 | 0 | 0.08 | 0.01 | 0 | 0.03 | 0 | 982 | 1626.7 | 1654.4 | 16 | 142.4 | 120.8 | 0.4361 | 0.0638 | -0.8745 | 3716.048521
9.88 | 2949.557692 | 1 | 0 | 0 | 0.01 | 0.01 | 0.01 | 12.47 | 1.02 | 0.3 | 2 | 0 | 0.01 | 0.01 | 0 | 0.12 | 2 | 982 | 2294.4 | 2370.2 | 16 | 62.4 | 113.2 | 1.0273 | 0.2968 | -1.8414 | 3944.30146
9.88 | 2949.557692 | 1 | 0 | 0 | 0.37 | 0.23 | 0.01 | 12.51 | 0.94 | 1.19 | 1.1 | 0 | 0.78 | 0.01 | 0 | 0.03 | 0 | 1093 | 2521.7 | 2625.1 | 12 | 89 | 146.1 | 1.582 | 0.144 | -0.775 | 4102.16086
9.88 | 2949.557692 | 1 | 0 | 0 | 0.35 | 0.01 | 0.01 | 14.13 | 0.94 | 0.02 | 0.3 | 0 | 0.01 | 0.01 | 0 | 0.03 | 0.02 | 1038 | 2027 | 2089 | 12 | 71.5 | 139.5 | 0.492 | -0.0311 | -1.827 | 3819.328207
9.88 | 2949.557692 | 1 | 0 | 0 | 0.18 | 0.01 | 0.01 | 12.51 | 0.01 | 0.02 | 0.46 | 0.04 | 0.01 | 0.01 | 0 | 0.04 | 0 | 1050 | 1802.4 | 1843.8 | 13.8 | 80.3 | 111.1 | 0.1242 | 0.0544 | -0.0774 | 3579.458194
9.88 | 2949.557692 | 1 | 0 | 0 | 0.03 | 0.01 | 0.01 | 5.1 | 0.01 | 0.02 | 0.01 | 0 | 0.01 | 0.01 | 0 | 1.07 | 0.05 | 950 | 1260.9 | 1278.9 | 17 | 57.4 | 108.2 | -0.9285 | 0.1868 | -1.5659 | 3317.597301
9.88 | 2949.557692 | 1 | 0 | 0 | 0.02 | 0.07 | 0.11 | 17.48 | 0.95 | 0.2 | 0.01 | 0 | 0.01 | 0.01 | 0 | 0.7 | 0.22 | 927 | 1371.1 | 1646.7 | 16 | 57.3 | 121.2 | -0.1502 | 0.0053 | -0.1486 | 3302.839507
9.79 | 2967.257406 | 1 | 0 | 0 | 0.25 | 0.01 | 0.01 | 14.46 | 0.93 | 1.19 | 0.01 | 0 | 0.08 | 0.01 | 0 | 0.03 | 0 | 1093 | 1722.5 | 1777.6 | 13 | 138.3 | 138.5 | 0.3733 | 0.0048 | -1.9833 | 3656.020068
9.79 | 2967.257406 | 1 | 0 | 0 | 0.23 | 0.01 | 0.01 | 12.63 | 1.18 | 0.02 | 0.01 | 0 | 0.01 | 0.01 | 0 | 0.01 | 0.01 | 927 | 1688.1 | 1729.5 | 13 | 56.9 | 109.8 | -0.1735 | 0.1183 | -0.0724 | 3347.064433
9.79 | 2967.257406 | 1 | 0 | 0 | 0.03 | 0.01 | 0.01 | 12.51 | 8.01 | 1.3 | 0.01 | 0.01 | 0.01 | 0.01 | 0 | 1.06 | 0.09 | 927 | 1371.1 | 1407.6 | 18.3 | 65.8 | 125.7 | -0.1088 | 0.2315 | -0.8872 | 3384.069642
9.79 | 2967.257406 | 1 | 0 | 0 | 0.2 | 0.01 | 0.01 | 12.51 | 0.01 | 0.49 | 0.01 | 0 | 0.09 | 0.01 | 0 | 0.03 | 0 | 996 | 1675 | 1713.6 | 13 | 81.3 | 110.5 | -0.0365 | -0.0965 | -0.0357 | 3352.892486
9.79 | 2967.257406 | 1 | 0 | 0 | 0.01 | 0.01 | 1.93 | 14.5 | 0.01 | 0.3 | 0.01 | 0 | 0.01 | 0.01 | 0 | 0.03 | 0.06 | 996 | 1005.9 | 1164.4 | 17 | 60.3 | 124.5 | -0.6339 | -0.0595 | -0.2665 | 3159.790709
9.88 | 2949.557692 | 1 | 0 | 0 | 0.21 | 0.01 | 0.01 | 0.01 | 0.14 | 0.98 | 0.01 | 0 | 0.01 | 0.01 | 0 | 0.01 | 0.01 | 982 | 1570.9 | 1610.9 | 14 | 82.1 | 106.2 | -0.4525 | 0.0017 | 0.1053 | 3247.001399
9.88 | 2949.557692 | 1 | 0 | 0 | 0.23 | 0.01 | 0.01 | 11.94 | 2 | 0.02 | 0.3 | 0 | 0.01 | 0.01 | 0 | 0.03 | 0.03 | 996 | 1760.4 | 1799 | 14 | 84 | 110.6 | 0.062 | 0.0535 | -0.722 | 3523.165233
9.88 | 2949.557692 | 1 | 0 | 0 | 0.01 | 0.01 | 0.01 | 9 | 0.96 | 0.02 | 0.01 | 0 | 0.01 | 0.01 | 0 | 0.9 | 0.7 | 996 | 1026.6 | 1178.2 | 17 | 64.7 | 110.5 | -0.9512 | 0.0014 | -1.7563 | 3273.719197
9.47 | 2967.2566 | 1 | 0 | 0 | 0.03 | 0.01 | 0.01 | 8.14 | 0.92 | 1 | 0.01 | 0 | 0.01 | 0.01 | 0 | 1.07 | 0.05 | 927 | 1228.9 | 1256.5 | 16 | 62.3 | 113 | -0.6136 | 0.0723 | 0.029 | 3143.313385
9.47 | 2967.2566 | 1 | 0 | 0 | 0.04 | 0.01 | 0.02 | 12.51 | 0.01 | 0.02 | 0.01 | 0 | 0.01 | 0.01 | 0 | 1 | 0 | 1050 | 1378 | 1405.5 | 16 | 138.3 | 118.2 | -0.3266 | 0.1383 | -0.1316 | 3325.549813
9.47 | 2967.2566 | 1 | 0 | 0 | 0.01 | 0.01 | 0.01 | 0.01 | 4.18 | 1.48 | 0.43 | 0 | 0.01 | 0.01 | 0 | 0.95 | 0.72 | 1038 | 1460 | 1515.1 | 19 | 78.6 | 106.7 | -0.5352 | -0.0851 | 0.0166 | 3210.527918
9.47 | 2967.2566 | 1 | 0 | 0 | 0.03 | 0.01 | 0.01 | 14.13 | 0.95 | 1.97 | 0.01 | 0 | 0.01 | 0.01 | 0 | 1.07 | 0.05 | 1025 | 1195.4 | 1320 | 17 | 107.1 | 146.4 | -0.5953 | 0.2735 | -0.0937 | 3191.938775
9.47 | 2967.2566 | 1 | 0 | 0 | 0.15 | 0.01 | 0.01 | 8.14 | 0.92 | 1.97 | 0.01 | 0 | 0.08 | 0.01 | 0 | 0.03 | 0 | 1093 | 1460.7 | 1515.8 | 14.4 | 118.4 | 143.2 | -0.4425 | 0.1395 | -0.9062 | 3560.57993
9.47 | 2967.2566 | 1 | 0 | 0 | 0.07 | 0.6 | 0.3 | 2.01 | 2.8 | 0.82 | 0.01 | 0 | 0.01 | 0.01 | 0 | 1.2 | 0 | 1038 | 1407.6 | 1970 | 15.4 | 100.3 | 110.3 | -0.117 | -0.1011 | -0.1478 | 3316.264037
9.47 | 2967.2566 | 1 | 0 | 0 | 0.09 | 2.8 | 0.32 | 12.49 | 0.01 | 1.44 | 0.01 | 0 | 0.01 | 0.01 | 0 | 0.9 | 0 | 1093 | 1357.3 | 1995 | 15 | 129.5 | 157.7 | 0.2355 | 0.0375 | -2.0086 | 3737.659375
9.47 | 2967.2566 | 1 | 0 | 0 | 0.01 | 0.01 | 0.01 | 0.01 | 0.14 | 1.51 | 0.01 | 0 | 0.01 | 0.01 | 0 | 0.9 | 0.7 | 982 | 1189.9 | 1240.2 | 17 | 61.5 | 108.2 | -0.9309 | -0.099 | 0.033 | 3129.500422
9.47 | 2967.2566 | 1 | 0 | 0 | 0.21 | 0.01 | 0.01 | 14.5 | 8.3 | 0.99 | 0.01 | 0 | 0.08 | 7.17 | 0 | 0.03 | 0 | 996 | 1736.3 | 1798.3 | 16.7 | 65.7 | 144 | 0.4937 | -0.0346 | -1.6823 | 3656.779416
9.47 | 2967.2566 | 1 | 0 | 0 | 0.01 | 0.01 | 0.01 | 7.43 | 4 | 0.02 | 2 | 0 | 0.01 | 0.01 | 0 | 0.12 | 2 | 1038 | 2157.3 | 2213.2 | 17 | 84.9 | 110.9 | 0.7377 | -0.0463 | -0.4739 | 3728.092764
9.47 | 2967.2566 | 1 | 0 | 0 | 0.16 | 0.16 | 0.05 | 1.97 | 0.01 | 0.02 | 0.01 | 0 | 0.01 | 0.01 | 0 | 0.01 | 0 | 996 | 1434.5 | 1891.1 | 14 | 78.7 | 109.1 | -0.3018 | 0.164 | 0.0829 | 3225.336044
9.47 | 2967.2566 | 1 | 0 | 0 | 0.01 | 0.04 | 0.04 | 12.52 | 6.98 | 2.05 | 0 | 0 | 0 | 0.01 | 0 | 1.8 | 0 | 1050 | 1021 | 1531 | 17 | 101.6 | 177.3 | -0.2385 | 0.0715 | -2.0118 | 3567.552898
9.47 | 2967.2566 | 1 | 0 | 0 | 0 | 0.12 | 0.08 | 12.46 | 0.94 | 0.02 | 0.01 | 0 | 0.01 | 0.01 | 0 | 0.26 | 0.21 | 1025 | 1247.1 | 1815.5 | 17 | 87.4 | 111 | -0.3029 | 0.0955 | 0.0657 | 3279.556507
9.79 | 2967.257406 | 1 | 0 | 0 | 0.21 | 0.01 | 0.01 | 0.01 | 0.01 | 2.1 | 0.01 | 0 | 0.01 | 0.01 | 0 | 0.01 | 0.01 | 996 | 1635 | 1697 | 12 | 65.8 | 109.2 | -0.3459 | -0.078 | -0.7752 | 3349.151196
9.79 | 2967.257406 | 1 | 0 | 0 | 0.03 | 0.01 | 0.01 | 12.52 | 0.01 | 0.98 | 0.01 | 0 | 0.01 | 0.01 | 0 | 1.07 | 0.05 | 1038 | 1343.6 | 1378.1 | 16 | 141.7 | 116.8 | -0.4631 | 0.2006 | -0.7815 | 3195.637007
9.79 | 2967.257406 | 1 | 0 | 0 | 0.15 | 0.16 | 0.05 | 7.74 | 0.94 | 2.1 | 0.01 | 0 | 0.01 | 0.01 | 0 | 0.01 | 0 | 1050 | 1493.1 | 1993.3 | 15 | 76.6 | 135.9 | -0.031 | 0.0258 | -0.2428 | 3631.760198
9.79 | 2967.257406 | 1 | 0 | 0 | 0.12 | 0.54 | 1.2 | 12.49 | 0.01 | 0.99 | 0.35 | 0.05 | 0.41 | 3.9 | 0 | 0.03 | 0 | 982 | 2249.6 | 2625.1 | 15.5 | 61.5 | 122.8 | 1.2822 | 0.1145 | -0.1396 | 3844.058738
9.79 | 2967.257406 | 1 | 0 | 0 | 0.15 | 0.01 | 0.01 | 10.4 | 4.44 | 1.99 | 0.01 | 0 | 0.01 | 3.9 | 0 | 0.05 | 0 | 996 | 1559.9 | 1621.9 | 16 | 86.1 | 135.7 | 0.2929 | 0.0607 | -2.2339 | 3856.268587
9.79 | 2967.257406 | 1 | 0 | 0 | 0.19 | 0.01 | 0.01 | 12.56 | 0.93 | 1.97 | 0.28 | 0 | 0.01 | 0.01 | 0 | 0.03 | 0.02 | 996 | 1736.3 | 1800.4 | 13.3 | 62.1 | 146 | 0.1724 | -0.034 | -0.3069 | 3487.774148
9.79 | 2967.257406 | 1 | 0 | 0 | 0.02 | 0.01 | 0.01 | 0.01 | 8.28 | 1.7 | 0.01 | 0 | 0.01 | 0.01 | 0 | 0.08 | 2.03 | 996 | 1230.6 | 1398.7 | 19 | 61.7 | 110.7 | -0.4391 | 0.0318 | -1.8359 | 3324.209048
9.79 | 2967.257406 | 1 | 0 | 0 | 0.01 | 0.01 | 0.01 | 2.01 | 0.01 | 0.98 | 0.41 | 0 | 0.01 | 0.01 | 0 | 0.43 | 0.57 | 996 | 1570.9 | 1602.5 | 16 | 61.3 | 108.3 | -0.6536 | 0.1965 | -0.2797 | 3192.893953
9.79 | 2967.257406 | 1 | 0 | 0 | 0.04 | 0.01 | 0.01 | 14.4 | 0.01 | 1.3 | 0.01 | 0 | 0.01 | 0.01 | 0 | 1.07 | 0.01 | 1038 | 1324.3 | 1365.7 | 16 | 88.8 | 149.5 | -0.3818 | -0.0339 | -2.181 | 3512.58334
9.79 | 2967.257406 | 1 | 0 | 0 | 0.04 | 0.01 | 0.02 | 12.49 | 0.01 | 0.02 | 0.01 | 0 | 0.01 | 0.01 | 0 | 1 | 0 | 982 | 1212.6 | 1230.6 | 16 | 67.4 | 112.7 | -0.7069 | -0.1265 | -0.2216 | 3141.076829
9.79 | 2967.257406 | 1 | 0 | 0 | 0.01 | 0.01 | 0.01 | 6.99 | 8.28 | 2.02 | 0.01 | 0 | 0.01 | 0.01 | 0 | 0.03 | 0 | 996 | 1265.5 | 1463.1 | 19 | 95.3 | 127.6 | -0.2373 | 0.0202 | -0.9976 | 3540.283598
9.79 | 2967.257406 | 1 | 0 | 0 | 0.21 | 0.01 | 1.99 | 12.52 | 8.28 | 1.3 | 0.01 | 0 | 0.08 | 0.01 | 0 | 0.03 | 0 | 1038 | 1750.1 | 1812.1 | 16 | 118 | 125.7 | 0.765 | -0.2163 | -0.6914 | 3883.253969
9.79 | 2967.257406 | 1 | 0 | 0 | 0.37 | 0.23 | 0.01 | 12.61 | 0.94 | 1.5 | 1.1 | 0 | 0.78 | 0.01 | 0 | 0.03 | 0 | 982 | 2514.9 | 2625.1 | 10.8 | 61.3 | 138 | 1.4331 | 0.0141 | -1.7016 | 4123.737539
9.79 | 2967.257406 | 1 | 0 | 0 | 0.01 | 0.01 | 0.01 | 0.01 | 0.96 | 0.49 | 0.01 | 0 | 0.01 | 0.01 | 0 | 0.27 | 0.71 | 996 | 1222.3 | 1244.3 | 18 | 60.3 | 103.9 | -0.9725 | 0.0836 | -0.7821 | 3217.28079
9.79 | 2967.257406 | 1 | 0 | 0 | 0.22 | 0.01 | 0.01 | 0.01 | 0.01 | 1.97 | 0.28 | 0 | 0.01 | 0.01 | 0 | 0.03 | 0.03 | 1038 | 1830 | 1898.9 | 13 | 100.3 | 110.9 | 0.189 | 0.0646 | -0.1108 | 3374.408987
9.79 | 2967.257406 | 1 | 0 | 0 | 0.04 | 0.01 | 0.01 | 0.01 | 8.25 | 0.49 | 0.01 | 0 | 0.01 | 0.01 | 0 | 1.06 | 0.05 | 982 | 1309.1 | 1336.7 | 18.5 | 116.6 | 103.6 | -0.4914 | 0.0614 | -0.7654 | 3477.019216
9.47 | 2967.2566 | 1 | 0 | 0 | 0 | 0.01 | 0.01 | 0.01 | 0.01 | 0.02 | 0.01 | 0 | 0.01 | 0.01 | 0 | 0.1 | 0.49 | 1038 | 1247.1 | 1265.1 | 16 | 95.1 | 103.3 | -0.7687 | -0.7307 | -0.6871 | 3122.561939
9.47 | 2967.2566 | 1 | 0 | 0 | 0.01 | 0.01 | 0.01 | 12.47 | 4.6 | 1.97 | 0.01 | 0 | 0.01 | 4.3 | 0 | 0.08 | 1.9 | 1093 | 1342.9 | 1490.7 | 18 | 85 | 177.5 | -0.0684 | -0.0335 | -2.048 | 3858.40716
9.47 | 2967.2566 | 1 | 0 | 0 | 0.01 | 0.05 | 0.09 | 8.9 | 8.31 | 0.02 | 0.01 | 0 | 0.01 | 0.01 | 0 | 0.52 | 0.2 | 960 | 1232 | 1325.9 | 18 | 61.5 | 110.5 | -0.3966 | 0.239 | 0.0389 | 3213.510769
9.47 | 2967.2566 | 1 | 0 | 0 | 0.2 | 0.01 | 0.51 | 11.2 | 0.99 | 2 | 0.01 | 0 | 0.08 | 0.01 | 0 | 0.03 | 0 | 996 | 1667.4 | 1743.2 | 13.4 | 96.3 | 145.5 | 0.1427 | 0.1433 | -0.0991 | 3618.85046
9.47 | 2967.2566 | 1 | 0 | 0 | 0.21 | 0.01 | 0.01 | 12.52 | 6.99 | 2.2 | 0.46 | 0.02 | 0.01 | 0.01 | 0 | 0.05 | 0 | 1038 | 1908.5 | 1998.1 | 16 | 93.6 | 186.2 | 0.8976 | 0.0442 | -1.1788 | 3988.217041
9.47 | 2967.2566 | 1 | 0 | 0 | 0 | 0.05 | 0.02 | 0.01 | 0.01 | 2.05 | 0.01 | 0 | 0.01 | 0.01 | 0 | 0.35 | 0.17 | 996 | 1023.9 | 1584.7 | 16.4 | 75.9 | 110.9 | -0.8978 | 0.2157 | 0.1234 | 3126.655189
9.47 | 2967.2566 | 1 | 0 | 0 | 0.14 | 3 | 0.24 | 12.35 | 0.01 | 1.48 | 0.01 | 0 | 0.01 | 0.01 | 0 | 0.03 | 0 | 1038 | 1433.1 | 1970 | 14 | 138.3 | 145.8 | 0.1908 | -0.0141 | -0.0801 | 3555.656042
9.47 | 2967.2566 | 1 | 0 | 0 | 0.01 | 0.01 | 0.03 | 8.5 | 4.2 | 0.49 | 0 | 0.01 | 0 | 0.01 | 0 | 0.2 | 0.49 | 982 | 1382.2 | 1409.8 | 17 | 65.1 | 112.8 | -0.4009 | 0.2053 | 0.0295 | 3149.920534
9.47 | 2967.2566 | 1 | 0 | 0 | 0.02 | 0.05 | 0.05 | 5 | 0.94 | 1.98 | 0.69 | 0 | 0.01 | 0.01 | 0 | 0.16 | 1.58 | 1038 | 1812.1 | 2087.7 | 16.7 | 76.8 | 135.1 | 0.2294 | 0.0236 | -0.7132 | 3607.711417
9.47 | 2967.2566 | 1 | 0 | 0 | 0.01 | 0.04 | 0.04 | 6.55 | 0.01 | 1.49 | 0 | 0 | 0 | 0.01 | 0 | 1.8 | 0 | 996 | 1012.8 | 1542.7 | 16 | 74.6 | 110.6 | -0.7263 | -0.0194 | 0.1161 | 3148.256078
9.47 | 2967.2566 | 1 | 0 | 0 | 0.02 | 0.01 | 0.01 | 1.97 | 8.28 | 1 | 0.49 | 0 | 0.01 | 0.01 | 0 | 0.41 | 0.74 | 1038 | 1536.5 | 1575.1 | 22 | 63.7 | 108.8 | -0.1648 | -0.0099 | 0.1592 | 3213.972471
9.47 | 2967.2566 | 1 | 0 | 0 | 0.37 | 0.23 | 0.01 | 10.4 | 4.18 | 1.99 | 1.1 | 0 | 0.78 | 0.01 | 0 | 0.03 | 0 | 1038 | 2576.9 | 2625.1 | 11 | 117.3 | 139.4 | 1.7469 | -0.0712 | -1.807 | 4327.327138
9.47 | 2967.2566 | 1 | 0 | 0 | 0 | 0.05 | 0.02 | 0.01 | 7.01 | 0.02 | 0.01 | 0 | 0.01 | 0.01 | 0 | 0.13 | 0.3 | 1038 | 1130 | 1398.7 | 18 | 101.6 | 105.4 | -0.6493 | 0.0819 | -0.1546 | 3180.399916
9.47 | 2967.2566 | 1 | 0 | 0 | 0.02 | 0.07 | 0.11 | 0.01 | 8.28 | 2.1 | 0.01 | 0 | 0.01 | 0.01 | 0 | 0.7 | 0.22 | 996 | 1332.2 | 1736.3 | 19 | 82.7 | 110.9 | -0.1172 | -0.0353 | -0.7253 | 3377.804871
9.31 | 2942.604726 | 1 | 0 | 0 | 0.03 | 0.01 | 0.01 | 10.2 | 0.01 | 0.02 | 0.01 | 0 | 0.01 | 0.01 | 0 | 1.03 | 0.02 | 1149 | 1116.2 | 1181.6 | 16 | 227.8 | 122 | -0.5962 | 0.134 | -0.0875 | 3362.111928
9.31 | 2942.604726 | 1 | 0 | 0 | 0.04 | 0.01 | 0.02 | 12.47 | 6.99 | 1.98 | 0.01 | 0 | 0.01 | 0.01 | 0 | 1 | 0 | 996 | 1343.6 | 1394.6 | 17 | 61.5 | 184.8 | 0.2476 | -0.0335 | -1.8129 | 3710.511408
9.31 | 2942.604726 | 1 | 0 | 0 | 0.01 | 0.01 | 0.01 | 0.01 | 0.01 | 2.1 | 0.01 | 0 | 0.01 | 0.01 | 0 | 0.27 | 0.71 | 982 | 1288.4 | 1440 | 16 | 65.8 | 110.3 | -0.6572 | -0.0551 | 0.0099 | 3135.534536
9.31 | 2942.604726 | 1 | 0 | 0 | 0.1 | 0.53 | 0.26 | 12.54 | 0.01 | 1 | 0.01 | 0.03 | 0.01 | 4.3 | 0 | 0.03 | 0 | 996 | 1400.7 | 1977.4 | 15 | 57.3 | 123.6 | -0.1606 | -0.1585 | 0.0231 | 3201.634263
9.31 | 2942.604726 | 1 | 0 | 0 | 0.04 | 0.01 | 0.02 | 0.41 | 8.31 | 0.49 | 0.01 | 0 | 0.01 | 0.01 | 0 | 1 | 0 | 1038 | 1343.6 | 1371.1 | 18 | 136.9 | 107.4 | -0.5243 | 0.126 | 0.0447 | 3226.873166
9.31 | 2942.604726 | 1 | 0 | 0 | 0.23 | 0.01 | 0.01 | 0.01 | 0.01 | 0.49 | 0.01 | 0 | 0.01 | 0.01 | 0 | 0.01 | 0.01 | 1093 | 1670.8 | 1698.5 | 12.4 | 115.6 | 110.5 | -0.5943 | 0.1453 | 0.0083 | 3245.639826
9.31 | 2942.604726 | 1 | 0 | 0 | 0.27 | 0.27 | 0.01 | 14.5 | 0.01 | 1.98 | 0.07 | 0 | 0.01 | 0.01 | 0 | 0.03 | 0 | 996 | 1708.7 | 2219.8 | 12 | 71.9 | 134.2 | 0.5529 | -0.0897 | -0.1184 | 3690.717953
9.31 | 2942.604726 | 1 | 0 | 0 | 0.01 | 0.01 | 0.01 | 3.11 | 0.01 | 1.21 | 0.94 | 0 | 0.01 | 0.01 | 0 | 0.09 | 0.78 | 996 | 1867.2 | 1932.7 | 16 | 115.5 | 108.4 | 0.1299 | 0.1547 | -1.2536 | 3609.701734
9.31 | 2942.604726 | 1 | 0 | 0 | 0.03 | 0.01 | 0.01 | 14.5 | 7 | 0.02 | 0.01 | 0.01 | 0.01 | 0.01 | 0 | 1.05 | 0.05 | 1050 | 1250 | 1269.9 | 19 | 142.4 | 121.9 | -0.2943 | 0.1151 | -0.0584 | 3362.587644
9.31 | 2942.604726 | 1 | 0 | 0 | 0.01 | 0.08 | 0.05 | 0.01 | 7.01 | 1.98 | 0.01 | 0 | 0.01 | 0.01 | 0 | 0.27 | 0.22 | 996 | 1218.4 | 1826.5 | 18.1 | 61.5 | 111 | -0.2767 | 0.0503 | -0.01 | 3426.389785
9.31 | 2942.604726 | 1 | 0 | 0 | 0.2 | 0.01 | 0.01 | 3.11 | 0.01 | 1.19 | 0.01 | 0 | 0.08 | 0.01 | 0 | 0.03 | 0 | 996 | 1743.2 | 1791.5 | 14 | 61.5 | 107.7 | -0.3326 | 0.0635 | 0.0691 | 3189.668193
9.31 | 2942.604726 | 1 | 0 | 0 | 0.1 | 0.5 | 0.3 | 3.12 | 0.01 | 0.64 | 0.01 | 0 | 0.01 | 0.01 | 0 | 0.03 | 0 | 1050 | 1437.3 | 1951.2 | 16 | 61.5 | 107.5 | -0.4315 | 0.0589 | -0.9583 | 3233.423122
9.31 | 2942.604726 | 1 | 0 | 0 | 0.02 | 0.01 | 0.01 | 12.66 | 0.94 | 1.3 | 0.01 | 0 | 0.01 | 0.01 | 0 | 0.12 | 2.1 | 996 | 1293.3 | 1320.9 | 16 | 67.7 | 122.8 | -0.4292 | 0.0507 | 0.0395 | 3277.123247
9.31 | 2942.604726 | 1 | 0 | 0 | 0.03 | 0.01 | 0.01 | 0.01 | 0.01 | 1.19 | 0.01 | 0 | 0.01 | 0.01 | 0 | 0.46 | 0.28 | 900 | 1274.7 | 1304.2 | 16 | 57.3 | 102.8 | -0.9215 | 0.0035 | -0.7321 | 3081.530515
9.31 | 2942.604726 | 1 | 0 | 0 | 0.04 | 0.01 | 0.01 | 0.01 | 0.01 | 2.1 | 0.01 | 0 | 0.01 | 0.01 | 0 | 1.02 | 0.09 | 900 | 1109.3 | 1324.9 | 16 | 61.5 | 107.3 | -0.9157 | 0.0696 | 0.1971 | 2997.604726
9.31 | 2942.604726 | 1 | 0 | 0 | 0.01 | 0.04 | 1.87 | 11.85 | 0.94 | 0.02 | 0.01 | 0 | 0.01 | 0.01 | 0 | 0.05 | 0.08 | 996 | 1074.8 | 1281.5 | 16.7 | 61.5 | 111 | -0.866 | -0.043 | 0.2023 | 3046.795295
9.31 | 2942.604726 | 1 | 0 | 0 | 0.04 | 0.01 | 0.01 | 12.43 | 1.18 | 0.98 | 0.01 | 0 | 0.01 | 0.01 | 0 | 1.02 | 0.09 | 982 | 1295.3 | 1320.1 | 17 | 57.3 | 121.3 | -0.4219 | -0.0227 | 0.0829 | 3272.243189
9.31 | 2942.604726 | 1 | 0 | 0 | 0 | 0.12 | 0.07 | 12.56 | 2 | 0.02 | 0.01 | 0 | 0.01 | 0.01 | 0 | 0.23 | 0.22 | 1038 | 1035.6 | 1819.8 | 17 | 119.3 | 125.7 | -0.508 | 0.0048 | 0.0338 | 3136.588292
9.125 | 2949.55726 | 1 | 0 | 0 | 0.01 | 0.01 | 0.01 | 2.01 | 0.01 | 0.02 | 0.01 | 0 | 0.01 | 0.01 | 0 | 0.08 | 1.9 | 982 | 1153.4 | 1171.4 | 16 | 59.6 | 103.3 | -1.0743 | 0.1687 | 0.084 | 3004.55726
9.125 | 2949.55726 | 1 | 0 | 0 | 0.04 | 0.01 | 0.01 | 8.9 | 2.8 | 0.02 | 0.01 | 0 | 0.01 | 0.01 | 0 | 1.04 | 0.01 | 996 | 1340.8 | 1368.3 | 17 | 62.1 | 110 | -0.5226 | 0.0824 | 0.1856 | 3184.400571
9.125 | 2949.55726 | 1 | 0 | 0 | 0.02 | 0.01 | 0.01 | 0.41 | 0.01 | 1.18 | 0.01 | 0 | 0.01 | 0.01 | 0 | 0.1 | 1.95 | 982 | 1265.5 | 1293.1 | 16 | 115.6 | 107.7 | -0.7163 | 0.1338 | -0.047 | 3063.722692
9.125 | 2949.55726 | 1 | 0 | 0 | 0.01 | 0.12 | 0.08 | 0.01 | 1.5 | 1.98 | 0.01 | 0 | 0.01 | 0.01 | 0 | 0.2 | 0.19 | 996 | 1102.4 | 1894.8 | 16.7 | 93 | 114.9 | -0.6315 | 0.1241 | 0.0753 | 3219.570129
7.02 | 4078.636752 | 0.5924 | 0.7556 | 0.4076 | 0.15 | 0.01 | 0.01 | 12.66 | 18.3 | 7.15 | 0.01 | 0 | 0.01 | 16.62 | 0 | 0.05 | 0 | 816 | 1414.5 | 1915.4 | 7 | 13.8 | 64 | 0.9292 | -1.5713 | 2.9781 | 4901.319543
7.02 | 4078.636752 | 0.5924 | 0.7556 | 0.4076 | 0.03 | 0.01 | 0.01 | 8.14 | 18.4 | 5.78 | 0.01 | 0 | 0.01 | 17.06 | 1.3 | 1.02 | 0.01 | 816 | 1123.1 | 1762.5 | 8 | 13.6 | 62.4 | 0.2553 | -1.6172 | 0.7927 | 4915.594351
7.02 | 4078.636752 | 0.5924 | 0.7556 | 0.4076 | 0.03 | 0.01 | 0.01 | 12.59 | 18.3 | 6.32 | 0.01 | 0.01 | 0.01 | 15.56 | 0 | 1.06 | 0.02 | 816 | 1289 | 1915.4 | 8.2 | 16.7 | 63.1 | 0.7569 | -1.8171 | 2.6014 | 4810.748337
7.02 | 4078.636752 | 0.5924 | 0.7556 | 0.4076 | 0.03 | 0.01 | 0.01 | 9.8 | 18.6 | 6.02 | 0.01 | 0.01 | 0.01 | 17.06 | 0 | 1.05 | 0.01 | 815 | 1332.2 | 1819 | 9 | 14.9 | 62.3 | 0.7175 | -1.6485 | 2.2521 | 4719.882218
7.54 | 4077.242706 | 0.5924 | 0.7556 | 0.4076 | 0.15 | 0.01 | 0.01 | 12.53 | 18.1 | 5.84 | 0.01 | 0 | 0.01 | 15.4 | 0 | 0.05 | 0 | 816 | 1429.7 | 1839.6 | 6 | 19 | 63.1 | 0.7151 | -1.6429 | 1.1378 | 4948.546161
7.54 | 4077.242706 | 0.5924 | 0.7556 | 0.4076 | 0.01 | 0.12 | 0.08 | 10.2 | 18.6 | 5.71 | 0.01 | 0 | 0.01 | 17.06 | 0 | 0.2 | 0.19 | 815 | 1254 | 2130 | 8 | 14.9 | 63.1 | 0.8762 | -1.6834 | 1.5265 | 5026.034106
7.08 | 4077.242938 | 0.5924 | 0.7556 | 0.4076 | 0.04 | 0.01 | 0.02 | 14.48 | 18.4 | 6.3 | 0.01 | 0 | 0.01 | 15.4 | 1.54 | 1 | 0 | 816 | 1401.8 | 1878.6 | 7.9 | 14.9 | 63.9 | 0.9183 | -1.6789 | 2.787 | 4890.797609
7.08 | 4077.242938 | 0.5924 | 0.7556 | 0.4076 | 0 | 0.05 | 0.02 | 12.49 | 18.4 | 6.3 | 0.01 | 0 | 0.01 | 17 | 0 | 0.35 | 0.17 | 815 | 1295.3 | 1963.7 | 9 | 12.2 | 63.3 | 0.7412 | -1.6816 | 0.9856 | 4942.036526
2.55 | 4202.129412 | 0.0934 | 0.8434 | 1 | 0.02 | 0.1 | 2.02 | 12.52 | 18.8 | 6 | 0.01 | 0 | 0.01 | 18 | 0 | 0.03 | 0 | 760 | 1212.6 | 2109 | 4 | 3.4 | 41 | 0.5912 | -1.6055 | 3.0466 | 4971.857934
7.54 | 4077.242706 | 0.5924 | 0.7556 | 0.4076 | 0.04 | 0.01 | 0.01 | 7.74 | 19.4 | 5.84 | 0.01 | 0 | 0.01 | 18 | 2.43 | 1.04 | 0.1 | 816 | 1335.1 | 1839.6 | 9 | 13.6 | 62 | 0.3273 | -1.528 | 0.586 | 5073.402771
7.54 | 4077.242706 | 0.5924 | 0.7556 | 0.4076 | 0.06 | 2.09 | 0.32 | 12.56 | 18.5 | 5.85 | 0.01 | 0 | 0.01 | 19.46 | 0 | 0.88 | 0 | 815 | 1400 | 2590.6 | 8 | 17.6 | 63.5 | 1.3031 | -1.7533 | 0.7268 | 5320.178886
7.08 | 4077.242938 | 0.5924 | 0.7556 | 0.4076 | 0.2 | 0.01 | 1 | 15.69 | 18.3 | 5.75 | 0.21 | 0 | 0.08 | 15.95 | 0.28 | 0.03 | 0 | 816 | 1802.4 | 2221.3 | 6 | 16.3 | 63.9 | 1.5777 | -1.7012 | 2.836 | 5214.22837
7.08 | 4077.242938 | 0.5924 | 0.7556 | 0.4076 | 0 | 0.1 | 0.41 | 7.72 | 18.5 | 5.75 | 0.01 | 0 | 0.01 | 15.6 | 0 | 0.25 | 0.23 | 816 | 1222.3 | 2053.2 | 8.9 | 16.3 | 62.3 | 0.5259 | -1.6167 | 0.7398 | 5085.053527
2.55 | 4202.129412 | 0.0934 | 0.8434 | 1 | 0.01 | 0.01 | 0.01 | 0.01 | 18.3 | 6.02 | 0.01 | 0 | 0.01 | 16.62 | 0 | 0.36 | 0.11 | 815 | 1233.3 | 1853.4 | 4 | 8.1 | 37.2 | 0.134 | -1.701 | 3.0905 | 4684.737108
7.54 | 4077.242706 | 0.5924 | 0.7556 | 0.4076 | 0.03 | 0.01 | 0.01 | 10.2 | 18.5 | 9.67 | 0.01 | 0 | 0.01 | 17.06 | 0 | 1.06 | 0.02 | 816 | 1378 | 2005 | 8 | 19 | 64.5 | 1.058 | -1.6532 | 0.6562 | 5256.079503
7.54 | 4077.242706 | 0.5924 | 0.7556 | 0.4076 | 0.07 | 0.6 | 0.3 | 17.48 | 18.5 | 6.3 | 0.01 | 0 | 0.01 | 15.4 | 1.28 | 1.2 | 0 | 815 | 1357.3 | 2583.8 | 7 | 13.6 | 64 | 1.4156 | -1.6181 | 0.7005 | 5419.986937
7.08 | 4077.242938 | 0.5924 | 0.7556 | 0.4076 | 0.04 | 0.01 | 0.02 | 12.56 | 18.5 | 5.84 | 0.01 | 0 | 0.01 | 15.95 | 0 | 1 | 0 | 815 | 1327.5 | 1852 | 8 | 14.8 | 63.2 | 0.5597 | -1.6355 | 2.8029 | 4859.195388
7.08 | 4077.242938 | 0.5924 | 0.7556 | 0.4076 | 0.02 | 0.01 | 0.01 | 14.5 | 18.5 | 6.15 | 0.9 | 0 | 0.01 | 18 | 0.5 | 0.07 | 1.4 | 815 | 1874.1 | 2325.3 | 9.1 | 12.2 | 63.4 | 1.5319 | -1.8441 | 1.1377 | 5418.226038
2.55 | 4202.129412 | 0.0934 | 0.8434 | 1 | 0.01 | 0.01 | 0.01 | 9.4 | 18.5 | 6.02 | 0.01 | 0 | 0.01 | 15.3 | 8 | 0.07 | 1.82 | 760 | 1164.4 | 1853.4 | 3 | 2.7 | 38 | 0.1154 | -1.5657 | 3.0786 | 4833.498355
9.47 | 2949.558606 | 1 | 0 | 0 | 0.04 | 0.01 | 0.01 | 0.01 | 0.01 | 1.98 | 0.01 | 0 | 0.01 | 0.01 | 0 | 1.04 | 0.03 | 1038 | 1342 | 1397.1 | 15.3 | 120.7 | 110.4 | -0.8243 | -0.1863 | 0.1369 | 3147.655121
9.47 | 2949.558606 | 1 | 0 | 0 | 0.15 | 0.01 | 0.01 | 6.61 | 0.14 | 1.2 | 0.01 | 0 | 0.01 | 0.01 | 0 | 0.05 | 0 | 1093 | 1478.6 | 1533.7 | 15 | 92.9 | 113.1 | -0.4467 | 0.1072 | -0.3581 | 3262.558177
9.47 | 2949.558606 | 1 | 0 | 0 | 0.01 | 0.01 | 0.01 | 0.41 | 8.31 | 0.02 | 0.01 | 0 | 0.01 | 0.01 | 0 | 0.03 | 0.7 | 1038 | 1371.1 | 1398.7 | 18 | 78.7 | 108 | -0.6464 | 0.0661 | 0.0897 | 3004.558606
9.47 | 2949.558606 | 1 | 0 | 0 | 0 | 0.01 | 0.01 | 0.01 | 0.01 | 0.02 | 0.01 | 0 | 0.01 | 0.01 | 0 | 0.05 | 1.4 | 1038 | 1061.7 | 1155 | 17 | 61.5 | 105.5 | -1.2874 | -0.0869 | -1.611 | 3091.530965
9.31 | 2967.256713 | 1 | 0 | 0 | 0.01 | 0.01 | 0.01 | 12.53 | 4.1 | 0.82 | 0.01 | 0 | 0.01 | 0.01 | 0 | 0.9 | 0.7 | 1038 | 1068.8 | 1288.4 | 17 | 88.1 | 133.5 | -0.5162 | -0.0808 | 0.0682 | 3239.925527
9.31 | 2967.256713 | 1 | 0 | 0 | 0.12 | 0.18 | 0.06 | 0.01 | 0.01 | 1.51 | 0.01 | 0 | 0.01 | 0.01 | 0 | 0.01 | 0 | 1038 | 1435.9 | 2025.7 | 15 | 120.2 | 112.8 | -0.2105 | 0.0562 | 0.1289 | 3356.513727
9.31 | 2967.256713 | 1 | 0 | 0 | 0.01 | 0.01 | 0.01 | 0.41 | 6.99 | 1.98 | 0.01 | 0 | 0.01 | 0.01 | 0 | 1.21 | 0.01 | 1038 | 1153.4 | 1316 | 18.9 | 82.9 | 111.9 | -0.4949 | 0.1672 | 0.0423 | 3296.147579
9.31 | 2967.256713 | 1 | 0 | 0 | 0.04 | 0.01 | 0.02 | 14.5 | 6.99 | 1.99 | 0.01 | 0 | 0.01 | 0.01 | 0 | 1 | 0 | 1038 | 1309.1 | 1385.5 | 18 | 61.5 | 177.1 | -0.3375 | -0.0344 | -2.0212 | 3627.757422
9.31 | 2967.256713 | 1 | 0 | 0 | 0.03 | 0.01 | 0.01 | 12.56 | 7.01 | 0.49 | 0.01 | 0 | 0.01 | 0.01 | 0 | 0.11 | 0.7 | 1038 | 1180 | 1240.2 | 19 | 93 | 117.1 | -0.477 | 0.0905 | -0.0197 | 3252.939301
7.74 | 4078.636951 | 0.5924 | 0.7556 | 0.4076 | 0.03 | 0.01 | 0.01 | 0.01 | 18.6 | 5.84 | 0.01 | 0 | 0.01 | 15.95 | 2.43 | 1.02 | 0.01 | 816 | 1068 | 1832.7 | 8.2 | 13.8 | 61.8 | 0.0739 | -1.6253 | 0.7123 | 4823.223446
7.74 | 4078.636951 | 0.5924 | 0.7556 | 0.4076 | 0.03 | 0.01 | 0.01 | 14.5 | 18.4 | 5.84 | 0.01 | 0 | 0.01 | 19.46 | 0 | 1.06 | 0.09 | 816 | 1212.6 | 1865 | 8.9 | 13.8 | 63.6 | 0.6899 | -1.7025 | 0.6833 | 4903.904877
7.74 | 4078.636951 | 0.5924 | 0.7556 | 0.4076 | 0.04 | 0.01 | 0.01 | 16.42 | 18.11 | 8.9 | 0.01 | 0 | 0.01 | 15.4 | 0.28 | 1.04 | 0.1 | 815 | 1295.3 | 1990 | 8 | 18.6 | 64.8 | 1.0621 | -1.6604 | 0.6867 | 5326.342939
7.74 | 4078.636951 | 0.5924 | 0.7556 | 0.4076 | 0.03 | 0.01 | 0.01 | 10.1 | 18.11 | 6.16 | 0.01 | 0 | 0.01 | 17 | 6 | 0.11 | 0.7 | 815 | 1169.2 | 1819 | 9 | 15 | 62.4 | 0.2884 | -1.5366 | 0.5237 | 5122.258484
7.74 | 4078.636951 | 0.5924 | 0.7556 | 0.4076 | 0.01 | 0.01 | 0.01 | 12.32 | 18.8 | 5.75 | 0.01 | 0 | 0.01 | 17 | 2.43 | 0.6 | 0.68 | 816 | 1247.1 | 1801.1 | 9.2 | 15 | 63.7 | 0.3371 | -1.7407 | 0.584 | 5053.177946
7.74 | 4078.636951 | 0.5924 | 0.7556 | 0.4076 | 0.02 | 0.21 | 0.19 | 16.42 | 18.4 | 5.85 | 0.01 | 0 | 0.01 | 17.06 | 0 | 0.23 | 0.14 | 816 | 1018.3 | 2528.6 | 9 | 13.8 | 63.9 | 0.9039 | -1.7155 | 0.7224 | 5235.494118
7.74 | 4078.636951 | 0.5924 | 0.7556 | 0.4076 | 0.01 | 0.04 | 1.87 | 12.51 | 21 | 6.02 | 0.01 | 0 | 0.01 | 15.4 | 0 | 0.05 | 0.08 | 816 | 1167.9 | 1917 | 9.2 | 13.8 | 63.1 | 0.7515 | -1.687 | 0.3391 | 5144.323475
7.74 | 4078.636951 | 0.5924 | 0.7556 | 0.4076 | 0.04 | 0.01 | 0.02 | 12.57 | 18.6 | 5.75 | 0.01 | 0 | 0.01 | 15.6 | 0 | 1 | 0 | 815 | 1047.3 | 1836.4 | 9 | 18.6 | 63.4 | 0.7274 | -1.585 | 0.5628 | 4880.634988
7.74 | 4078.636951 | 0.5924 | 0.7556 | 0.4076 | 0.12 | 0.18 | 0.06 | 11.9 | 18.2 | 5.71 | 0.01 | 0 | 0.01 | 17.06 | 0 | 0.01 | 0 | 815 | 1451 | 2501.1 | 8 | 14.8 | 62.4 | 1.37 | -1.6214 | 1.2387 | 5251.259135
7.44 | 4078.638441 | 0.5924 | 0.7556 | 0.4076 | 0.01 | 0.01 | 0.01 | 14.5 | 18.5 | 5.84 | 0.01 | 0 | 0.01 | 15.5 | 2.29 | 0.08 | 1.9 | 815 | 1247.1 | 1826.5 | 9.2 | 12.2 | 63.4 | 0.4541 | -1.7276 | 0.6359 | 5050.006789
7.44 | 4078.638441 | 0.5924 | 0.7556 | 0.4076 | 0.15 | 0.01 | 0.01 | 14.5 | 21 | 6.02 | 0.01 | 0 | 0.01 | 15.95 | 0 | 0.05 | 0 | 816 | 1508.9 | 1846.5 | 7 | 14.9 | 63.4 | 0.9525 | -1.6538 | 0.6966 | 5053.867011
7.44 | 4078.638441 | 0.5924 | 0.7556 | 0.4076 | 0.21 | 0.01 | 0.01 | 12.49 | 18.2 | 6.02 | 0.01 | 0 | 0.08 | 16.7 | 0 | 0.03 | 0 | 815 | 1729.4 | 2102.2 | 6 | 14.9 | 63.3 | 1.3914 | -1.5392 | 1.0163 | 5159.836433
7.44 | 4078.638441 | 0.5924 | 0.7556 | 0.4076 | 0.02 | 0.1 | 4.27 | 14.5 | 18.6 | 5.71 | 0.01 | 0 | 0.01 | 18 | 0 | 0.07 | 0.09 | 815 | 1157.5 | 2094.6 | 8 | 14.9 | 63.1 | 0.5068 | -1.5657 | 0.954 | 5109.82424
7.44 | 4078.638441 | 0.5924 | 0.7556 | 0.4076 | 0.39 | 0.22 | 0.01 | 12.54 | 18.5 | 6.15 | 1.08 | 0 | 0.01 | 16.7 | 2.43 | 0.03 | 0 | 816 | 2452.8 | 2625.1 | 3.6 | 19 | 63.3 | 2.1092 | -1.4643 | 0.6654 | 5706.797206
7.44 | 4078.638441 | 0.5924 | 0.7556 | 0.4076 | 0.01 | 0.01 | 0.01 | 12.45 | 18.5 | 5.78 | 0.01 | 0 | 0.01 | 17.06 | 2.43 | 0.27 | 0.71 | 816 | 1254 | 1878.6 | 8.9 | 16.3 | 63.3 | 0.8633 | -1.6024 | 0.6519 | 5191.84806
7.44 | 4078.638441 | 0.5924 | 0.7556 | 0.4076 | 0.01 | 0.04 | 0.1 | 12.56 | 21 | 5.75 | 0.01 | 0 | 0.01 | 17 | 0 | 0.08 | 0.05 | 815 | 1258.8 | 1887.9 | 9 | 16.3 | 63.3 | 1.0807 | -1.6235 | 1.0012 | 5114.123785
7.44 | 4078.638441 | 0.5924 | 0.7556 | 0.4076 | 0.04 | 0.01 | 0.01 | 12.52 | 18.4 | 6.3 | 0.01 | 0 | 0.01 | 15.95 | 0.28 | 1.06 | 0.05 | 815 | 1113.4 | 1848 | 7.3 | 13.8 | 63.3 | 0.4732 | -1.6725 | 0.447 | 5088.947192
7.44 | 4078.638441 | 0.5924 | 0.7556 | 0.4076 | 0.16 | 0.16 | 0.05 | 0.01 | 18.5 | 5.84 | 0.01 | 0 | 0.01 | 15.56 | 2.43 | 0.01 | 0 | 816 | 1550.3 | 2397.7 | 7 | 18.6 | 62 | 1.1078 | -1.5499 | 0.7464 | 5274.865618
7.72 | 4078.637306 | 0.5924 | 0.7556 | 0.4076 | 0.23 | 0.01 | 0.01 | 12.19 | 18.8 | 8.9 | 0.01 | 0 | 0.01 | 17.06 | 0 | 0.01 | 0.01 | 815 | 1564 | 2037.8 | 6 | 14.9 | 64.5 | 1.2076 | -1.616 | 0.6632 | 5383.610467
7.72 | 4078.637306 | 0.5924 | 0.7556 | 0.4076 | 0.2 | 0.01 | 1.5 | 12.54 | 18.5 | 5.75 | 0.01 | 0 | 0.08 | 15.95 | 0 | 0.03 | 0 | 816 | 1605.4 | 1949.9 | 6 | 13.6 | 62.3 | 1.0009 | -1.7494 | 0.5718 | 5178.203134
7.72 | 4078.637306 | 0.5924 | 0.7556 | 0.4076 | 0.03 | 0.01 | 0.01 | 12.35 | 18.3 | 5.75 | 0.01 | 0.01 | 0.01 | 16.62 | 6 | 1.06 | 0.09 | 816 | 1254 | 1853.4 | 9 | 15 | 62.3 | 0.523 | -1.5757 | 0.5964 | 5133.765625
7.72 | 4078.637306 | 0.5924 | 0.7556 | 0.4076 | 0.03 | 0.01 | 0.01 | 14.56 | 21 | 5.75 | 0.01 | 0 | 0.01 | 16.7 | 2.43 | 0.11 | 2.5 | 815 | 1302.2 | 1855 | 9 | 13.8 | 63.2 | 0.8746 | -1.5334 | 0.6803 | 5233.585073
7.72 | 4078.637306 | 0.5924 | 0.7556 | 0.4076 | 0.09 | 1 | 0.5 | 12.44 | 21 | 5.84 | 0.01 | 0.1 | 0.01 | 20.1 | 0 | 0.03 | 0 | 815 | 1446.9 | 2590.6 | 8 | 19.7 | 63.7 | 1.5609 | -1.5534 | 0.4569 | 5243.094807
7.72 | 4078.637306 | 0.5924 | 0.7556 | 0.4076 | 0.15 | 0.01 | 0.01 | 12.54 | 18.1 | 6.16 | 0.01 | 0 | 0.01 | 15.4 | 0 | 0.05 | 0 | 816 | 1466.9 | 1846.5 | 6 | 14.8 | 63.5 | 0.8 | -1.5521 | 0.6889 | 5098.923944
7.72 | 4078.637306 | 0.5924 | 0.7556 | 0.4076 | 0.01 | 0.01 | 0.01 | 14.48 | 18.5 | 6.15 | 0.01 | 0 | 0.01 | 17 | 6 | 0.03 | 0 | 816 | 1309.1 | 1853.4 | 9.2 | 12.2 | 63.5 | 0.7195 | -1.6952 | 0.5636 | 5251.019822
7.72 | 4078.637306 | 0.5924 | 0.7556 | 0.4076 | 0.04 | 0.01 | 0.01 | 0.01 | 18.4 | 5.85 | 0.01 | 0 | 0.01 | 18 | 0 | 1.07 | 0.01 | 816 | 1267.8 | 1869.8 | 8 | 17 | 62 | 0.1077 | -1.4282 | 0.679 | 4846.907872
7.72 | 4078.637306 | 0.5924 | 0.7556 | 0.4076 | 0.04 | 0.01 | 0.01 | 12.51 | 18.5 | 6.16 | 0.01 | 0 | 0.01 | 16.62 | 0 | 1.07 | 0.01 | 816 | 1061.7 | 1809 | 9.2 | 18.6 | 63.4 | 0.4121 | -1.6709 | 0.6785 | 5072.599057
7.74 | 4078.634367 | 0.5924 | 0.7556 | 0.4076 | 0.04 | 0.01 | 0.02 | 12.47 | 18.5 | 5.84 | 0.01 | 0 | 0.01 | 18 | 0 | 1 | 0 | 816 | 1259.6 | 1839.6 | 8 | 12.2 | 62.4 | 0.3699 | -1.7049 | 0.5726 | 4915.457418
7.74 | 4078.634367 | 0.5924 | 0.7556 | 0.4076 | 0.03 | 0.01 | 0.01 | 10.7 | 18.4 | 5.75 | 0.01 | 0 | 0.01 | 15.6 | 1.28 | 0.39 | 0.27 | 816 | 1281.5 | 1854.1 | 9 | 18.6 | 63.2 | 0.7059 | -1.7203 | 0.4764 | 5186.554867
7.74 | 4078.634367 | 0.5924 | 0.7556 | 0.4076 | 0.04 | 0.01 | 0.01 | 11.11 | 18.5 | 5.75 | 0.01 | 0 | 0.01 | 20.1 | 0 | 0.77 | 0.02 | 816 | 1273.3 | 1777.6 | 9 | 13.8 | 63.2 | 0.3685 | -1.6532 | 0.6463 | 5063.127681
7.74 | 4078.634367 | 0.5924 | 0.7556 | 0.4076 | 0.04 | 0.01 | 0.01 | 10.4 | 18.5 | 5.75 | 0.01 | 0 | 0.01 | 15.56 | 0.5 | 1.07 | 0.01 | 816 | 1250.8 | 1734.4 | 8 | 13.8 | 62.4 | 0.251 | -1.6454 | 0.5179 | 4969.430094
7.74 | 4078.634367 | 0.5924 | 0.7556 | 0.4076 | 0.2 | 0.01 | 0.01 | 9.69 | 18.3 | 6.3 | 0.29 | 0 | 0.01 | 15.5 | 0 | 0.03 | 0.02 | 816 | 1688.1 | 2054 | 6 | 13.8 | 62.4 | 1.1629 | -1.5279 | 0.4898 | 5111.956131
7.74 | 4078.634367 | 0.5924 | 0.7556 | 0.4076 | 0.2 | 0.02 | 0.49 | 7.74 | 18.2 | 5.75 | 0.01 | 0 | 0.02 | 17.06 | 2.35 | 0.03 | 0 | 816 | 1577.8 | 1956.8 | 6 | 15 | 62.3 | 0.99 | -1.6027 | 0.6211 | 5174.774378
7.74 | 4078.634367 | 0.5924 | 0.7556 | 0.4076 | 0 | 0.01 | 0.01 | 15.5 | 18.3 | 6.02 | 0.01 | 0 | 0.01 | 19.46 | 1.84 | 0.43 | 0.56 | 816 | 1254 | 1854.1 | 8 | 17 | 63.7 | 0.5812 | -1.6605 | 0.7831 | 5042.493987
7.74 | 4078.634367 | 0.5924 | 0.7556 | 0.4076 | 0.15 | 0.16 | 0.06 | 8.9 | 18.6 | 9.67 | 0.01 | 0 | 0.01 | 15.95 | 2.43 | 0.01 | 0 | 816 | 1482.7 | 2625.1 | 7.4 | 14.8 | 64.5 | 1.3354 | -1.652 | 0.6609 | 5400.801073
7.74 | 4078.634367 | 0.5924 | 0.7556 | 0.4076 | 0.01 | 0.01 | 0.01 | 12.51 | 18.5 | 6.02 | 0.41 | 0 | 0.01 | 15.4 | 0 | 0.43 | 0.57 | 816 | 1451.7 | 1846.5 | 8.2 | 18.6 | 63.3 | 0.7509 | -1.5968 | 0.7095 | 5248.382398
9.45 | 3710.142857 | 0.5146 | 0.2219 | 0.4854 | 0.2 | 0.01 | 0.01 | 0.01 | 17.5 | 5.1 | 0.01 | 0 | 0.09 | 15.3 | 0 | 0.03 | 0 | 815 | 1750.1 | 2058.1 | 4 | 11.5 | 50.5 | 0.8533 | -1.4323 | 0.519 | 4785.825895
9.45 | 3710.142857 | 0.5146 | 0.2219 | 0.4854 | 0.32 | 0.23 | 0.01 | 13.9 | 17.5 | 5.1 | 0.92 | 0 | 0.01 | 15 | 0 | 0.03 | 0 | 815 | 2356.4 | 2625.1 | 2 | 9.5 | 57 | 1.9256 | -1.4168 | 0.2534 | 5154.650308
9.45 | 3710.142857 | 0.5146 | 0.2219 | 0.4854 | 0.15 | 0.01 | 0.01 | 11.3 | 17.5 | 5.1 | 0.01 | 0 | 0.01 | 14.8 | 0 | 0.05 | 0 | 815 | 1457.2 | 1776.6 | 4 | 12.2 | 54.6 | 0.8989 | -1.5706 | 0.1308 | 4738.892228
9.45 | 3710.142857 | 0.5146 | 0.2219 | 0.4854 | 0 | 0.12 | 0.07 | 14.5 | 17.5 | 5.1 | 0.01 | 0 | 0.01 | 14.9 | 0 | 0.23 | 0.22 | 816 | 1010.8 | 1993.3 | 5 | 11.5 | 54.6 | 0.4807 | -1.4444 | 0.36 | 4797.437931
8.1 | 3086.035802 | 0.5924 | 0.7556 | 0.4076 | 0.08 | 0.01 | 0.01 | 11.3 | 17.4 | 2.21 | 0.46 | 0.07 | 0.01 | 9.2 | 0 | 0.03 | 0 | 816 | 1708.7 | 1825.9 | 7 | 13.8 | 61.8 | 0.5436 | -0.7291 | 0.6199 | 3730.430027
8.1 | 3086.035802 | 0.5924 | 0.7556 | 0.4076 | 0.23 | 0.01 | 0.01 | 5.1 | 17 | 2.23 | 0.3 | 0 | 0.01 | 9.2 | 2.29 | 0.03 | 0.03 | 816 | 1846.5 | 1963.7 | 5 | 13.8 | 60.2 | 0.4662 | -0.9517 | 0.6536 | 3847.891575
8.1 | 3086.035802 | 0.5924 | 0.7556 | 0.4076 | 0.01 | 0.01 | 0.01 | 12.52 | 17.2 | 2.21 | 0.01 | 0 | 0.01 | 6.3 | 0.5 | 0.03 | 0.12 | 816 | 1266.5 | 1312.2 | 8.2 | 18.6 | 61.6 | -0.0738 | 0.0059 | 0.446 | 3451.083101
8.1 | 3086.035802 | 0.5924 | 0.7556 | 0.4076 | 0.04 | 0.01 | 0.01 | 2.97 | 17 | 2.1 | 0.01 | 0 | 0.01 | 9.2 | 2.43 | 1.02 | 0.09 | 816 | 1266.5 | 1300.9 | 8 | 14.2 | 60.4 | -0.1474 | -0.2163 | 0.4635 | 3396.292187
9.425 | 2967.256233 | 1 | 0 | 0 | 0.02 | 0.24 | 0.1 | 0.01 | 0.01 | 1.44 | 0.01 | 0 | 0.01 | 0.01 | 0 | 0.24 | 0.23 | 1093 | 1113.4 | 1949.9 | 16 | 112.5 | 110.5 | -0.6691 | -0.1499 | -0.3462 | 3290.176118
9.425 | 2967.256233 | 1 | 0 | 0 | 0.01 | 0.01 | 0.01 | 9.1 | 0.01 | 1.21 | 0.01 | 0 | 0.01 | 0.01 | 0 | 0.27 | 0.71 | 1038 | 1274.7 | 1304.4 | 16.7 | 111.2 | 133.5 | -0.6064 | -0.1927 | -0.2391 | 3261.202198
9.425 | 2967.256233 | 1 | 0 | 0 | 0 | 0.12 | 0.07 | 0.01 | 0.01 | 0.02 | 0.01 | 0 | 0.01 | 3.9 | 0 | 0.23 | 0.22 | 1025 | 1005.9 | 1772 | 16.3 | 67.7 | 102.8 | -0.9605 | 0.0876 | -0.0492 | 3022.256233
9.425 | 2967.256233 | 1 | 0 | 0 | 0.04 | 0.01 | 0.01 | 12.51 | 8.27 | 0.02 | 0.01 | 0 | 0.01 | 0.01 | 0 | 1.04 | 0.1 | 982 | 1280.2 | 1303.7 | 19.1 | 64.4 | 111.4 | -0.3989 | 0.1362 | -0.0004 | 3272.51278
7.7 | 4078.638961 | 0.5924 | 0.7556 | 0.4076 | 0.01 | 0.01 | 0.01 | 12.38 | 18.5 | 6 | 0.41 | 0 | 0.01 | 15.95 | 0 | 0.43 | 0.57 | 815 | 1453.8 | 1838.3 | 9 | 12.2 | 63.7 | 0.8182 | -1.6807 | 0.6522 | 5164.380775
7.7 | 4078.638961 | 0.5924 | 0.7556 | 0.4076 | 0.03 | 0.01 | 0.01 | 16.42 | 18.5 | 5.75 | 0.01 | 0 | 0.01 | 15.95 | 4 | 1.07 | 0.05 | 816 | 1288.4 | 1782.5 | 9.1 | 18.6 | 63.7 | 0.6717 | -1.4706 | 1.2099 | 5041.609178
7.7 | 4078.638961 | 0.5924 | 0.7556 | 0.4076 | 0.38 | 0.19 | 0.01 | 7.5 | 18.11 | 6.02 | 0.06 | 0 | 0.01 | 15.56 | 2.29 | 0.03 | 0 | 816 | 2006 | 2625.1 | 4 | 13.6 | 62.4 | 1.5873 | -1.6466 | 0.4838 | 5442.13095
7.7 | 4078.638961 | 0.5924 | 0.7556 | 0.4076 | 0.07 | 0.6 | 0.3 | 14.5 | 18.6 | 6.02 | 0.01 | 0 | 0.01 | 18 | 0 | 1.2 | 0 | 816 | 1267.8 | 2625.1 | 8 | 15 | 63.4 | 1.0709 | -1.6212 | 0.8451 | 5244.88594
11.74 | 3174.59029 | 0.8557 | 0.1185 | 0.1443 | 0.02 | 0.05 | 0.05 | 10.2 | 10.6 | 3.9 | 0.69 | 0 | 0.01 | 8.02 | 0 | 0.16 | 1.58 | 871 | 1887.9 | 2301.3 | 15 | 49.6 | 95.1 | 1.325 | -1.2047 | -2.256 | 4384.492976
11.74 | 3174.59029 | 0.8557 | 0.1185 | 0.1443 | 0.03 | 0.01 | 0.01 | 12.49 | 10.05 | 4.8 | 0.01 | 0 | 0.01 | 12.5 | 0 | 1.02 | 0.01 | 900 | 1282.2 | 1750.1 | 14 | 55.5 | 101.7 | 0.2081 | -1.27 | -2.6538 | 4130.201879
11.74 | 3174.59029 | 0.8557 | 0.1185 | 0.1443 | 0.01 | 0.01 | 0.01 | 0.01 | 11.18 | 3.05 | 0.34 | 0 | 0.01 | 13.5 | 0 | 0.39 | 0.67 | 900 | 1478.6 | 1575.1 | 15 | 54.1 | 89.1 | 0.1442 | -0.7235 | -2.2629 | 3897.601724
11.74 | 3174.59029 | 0.8557 | 0.1185 | 0.1443 | 0.15 | 0.16 | 0.05 | 12.49 | 10.2 | 3.07 | 0.01 | 0 | 0.01 | 8.14 | 0 | 0.01 | 0 | 871 | 1430.4 | 2087.7 | 12 | 49.9 | 94.8 | 0.7915 | -0.1321 | -2.5963 | 4091.682678
11.74 | 3174.59029 | 0.8557 | 0.1185 | 0.1443 | 0.04 | 0.44 | 0.32 | 4.8 | 8.63 | 5 | 0.01 | 0.03 | 0.01 | 10.48 | 0 | 0.03 | 0 | 816 | 1194 | 2452.8 | 12 | 43.2 | 95 | 0.4918 | -0.7615 | -2.9371 | 4194.374226
11.74 | 3174.59029 | 0.8557 | 0.1185 | 0.1443 | 0.15 | 0.01 | 0.01 | 0.41 | 10.25 | 3.07 | 0.01 | 0 | 0.01 | 8.8 | 0 | 0.05 | 0 | 900 | 1430.4 | 1516.6 | 11 | 48.7 | 88.7 | 0.1052 | -0.8655 | -2.9339 | 4127.830778
11.74 | 3174.59029 | 0.8557 | 0.1185 | 0.1443 | 0.23 | 0.01 | 0.02 | 12.49 | 10.07 | 4.7 | 0.01 | 0 | 0.01 | 10.05 | 0 | 0.01 | 0.01 | 900 | 1743.2 | 1991.2 | 11 | 55.5 | 101.9 | 1.2635 | -0.9163 | -3.0139 | 4439.165266
11.74 | 3174.59029 | 0.8557 | 0.1185 | 0.1443 | 0.04 | 0.01 | 0.02 | 1.97 | 8.63 | 2.22 | 0.01 | 0 | 0.01 | 13.76 | 0 | 1 | 0 | 900 | 1403.5 | 1465.5 | 14.4 | 52.2 | 89 | -0.3207 | -1.0962 | -2.2668 | 3969.013961
9.46 | 2976.106765 | 1 | 0 | 0 | 0 | 0.01 | 0.01 | 5.01 | 6.99 | 2.21 | 0.01 | 0 | 0.01 | 5 | 0 | 0.12 | 0.47 | 982 | 1136.9 | 1547.5 | 21 | 76.6 | 122.2 | -0.5545 | 0.1127 | 0.147 | 3235.152462
9.46 | 2976.106765 | 1 | 0 | 0 | 0.19 | 0.02 | 0.49 | 10 | 6.99 | 0.99 | 0.46 | 0 | 0.01 | 0.01 | 0 | 0.03 | 0 | 927 | 1839.6 | 1910.7 | 15 | 57.1 | 113.4 | 0.5318 | 0.1669 | -0.0001 | 3451.841521
9.46 | 2976.106765 | 1 | 0 | 0 | 0.21 | 0.01 | 0.01 | 10.7 | 0.01 | 0.98 | 0.01 | 0 | 0.08 | 0.01 | 0 | 0.03 | 0 | 996 | 1688.1 | 1763.9 | 13.4 | 62.4 | 117.3 | -0.1287 | 0.0293 | 0.0016 | 3433.932397
9.46 | 2976.106765 | 1 | 0 | 0 | 0.04 | 0.01 | 0.01 | 7.11 | 8.31 | 1.7 | 0.01 | 0 | 0.01 | 0.01 | 0 | 1.06 | 0.05 | 996 | 1254 | 1351.8 | 18 | 113.9 | 117.3 | 0.0042 | 0.0058 | -0.0868 | 3306.777865
9.46 | 2976.106765 | 1 | 0 | 0 | 0.01 | 0.07 | 0.04 | 0.01 | 0.01 | 1 | 0.01 | 0 | 0.01 | 0.01 | 0 | 0.34 | 0.18 | 1038 | 1021 | 1576.4 | 16 | 154.6 | 108.3 | -0.7968 | 0.1756 | -0.0957 | 3150.859387
9.46 | 2976.106765 | 1 | 0 | 0 | 0 | 0.01 | 0.01 | 12.49 | 5.1 | 1 | 0.01 | 0 | 0.01 | 0.01 | 0 | 0.43 | 0.56 | 996 | 1274 | 1313.3 | 19.3 | 74.6 | 134.2 | -0.4073 | 0.0578 | -0.7848 | 3455.606928
9.46 | 2976.106765 | 1 | 0 | 0 | 0.03 | 0.01 | 0.01 | 12.51 | 8.3 | 2.15 | 0.01 | 0.01 | 0.01 | 0.01 | 0 | 1.05 | 0.05 | 996 | 1258.6 | 1412.5 | 17.8 | 65.7 | 170.1 | 0.0082 | -0.0012 | -1.9936 | 3684.507569
9.46 | 2976.106765 | 1 | 0 | 0 | 0.19 | 0.46 | 0.49 | 12.57 | 0.01 | 0.02 | 0.01 | 0 | 0.01 | 0.01 | 0 | 0.03 | 0 | 996 | 1605.4 | 2017.5 | 13.1 | 68.2 | 111.1 | 0.0068 | -0.0789 | 0.012 | 3296.196694
9.46 | 2976.106765 | 1 | 0 | 0 | 0.01 | 0.01 | 0.01 | 2.01 | 8.27 | 1 | 0.01 | 0 | 0.01 | 5 | 0 | 0.92 | 0.7 | 1149 | 1274.7 | 1292.7 | 19 | 138.3 | 117.5 | -0.4988 | 0.1108 | -0.7281 | 3408.226869
9.46 | 2976.106765 | 1 | 0 | 0 | 0.02 | 0.01 | 0.01 | 9 | 8.31 | 2 | 0.47 | 0 | 0.01 | 0.01 | 0 | 0.2 | 0.71 | 1038 | 1555.8 | 1610.9 | 20.1 | 105.1 | 147 | 0.267 | -0.0322 | -0.9136 | 3700.88878
9.31 | 2976.107411 | 1 | 0 | 0 | 0.16 | 0.16 | 0.05 | 12.35 | 2.8 | 0.02 | 0.01 | 0 | 0.01 | 0.01 | 0 | 0.01 | 0 | 950 | 1524.8 | 1915.3 | 15 | 86.9 | 110.5 | -0.0702 | -0.0068 | 0.0486 | 3198.180455
9.31 | 2976.107411 | 1 | 0 | 0 | 0.01 | 0.05 | 0.05 | 0.01 | 8.29 | 2.21 | 0.01 | 0 | 0.01 | 4 | 0 | 0.13 | 1.5 | 1038 | 1400.7 | 1660.5 | 19 | 61.9 | 110.8 | -0.1954 | 0.0113 | -0.0667 | 3499.2341
9.31 | 2976.107411 | 1 | 0 | 0 | 0.03 | 0.05 | 0.17 | 0.01 | 8.25 | 2.2 | 4 | 0 | 0.01 | 0.01 | 0 | 0.1 | 0.14 | 950 | 2315 | 2625.1 | 17.7 | 59.6 | 110.4 | 1.3714 | 0.028 | -0.3009 | 3794.163243
9.31 | 2976.107411 | 1 | 0 | 0 | 0.03 | 0.01 | 0.01 | 12.51 | 0.01 | 0.02 | 0.01 | 0.01 | 0.01 | 0.01 | 0 | 1.06 | 0.02 | 1038 | 1194 | 1214.6 | 16 | 92.6 | 122 | -0.7413 | -0.0229 | -0.1458 | 3191.592084
9.31 | 2976.107411 | 1 | 0 | 0 | 0.27 | 0.27 | 0.01 | 12.57 | 2.8 | 1.21 | 0.07 | 0 | 0.01 | 0.01 | 0 | 0.03 | 0 | 996 | 1819 | 2313.4 | 14.8 | 115.6 | 121.8 | 0.6319 | 0.0535 | 0.0514 | 3648.689016
9.31 | 2976.107411 | 1 | 0 | 0 | 0.01 | 0.01 | 0.01 | 8.14 | 7 | 1.51 | 0.01 | 0 | 0.01 | 0.01 | 0 | 0.03 | 0 | 1038 | 1005.9 | 1233.3 | 18 | 95.1 | 133 | -0.4085 | 0.0164 | -0.0924 | 3309.266145
9.31 | 2976.107411 | 1 | 0 | 0 | 0.03 | 0.01 | 0.01 | 10.4 | 4.2 | 0.98 | 0.01 | 0 | 0.01 | 0.01 | 0 | 1.06 | 0.09 | 982 | 1386.2 | 1427.5 | 17 | 60.3 | 122 | -0.3592 | 0.0375 | 0.1705 | 3340.77053
9.31 | 2976.107411 | 1 | 0 | 0 | 0 | 0.44 | 0.08 | 0.01 | 8.31 | 1.3 | 0.01 | 0 | 0.01 | 0.01 | 0 | 0.3 | 0.22 | 996 | 1099.6 | 1949.9 | 17.7 | 65.8 | 107.5 | -0.3295 | -0.0511 | -0.1148 | 3418.762962
9.31 | 2976.107411 | 1 | 0 | 0 | 0.12 | 0.18 | 0.06 | 0.01 | 0.14 | 1.18 | 0.01 | 0 | 0.01 | 0.01 | 0 | 0.01 | 0 | 996 | 1434.5 | 1984.3 | 15 | 95.1 | 107.4 | -0.5203 | -0.0887 | -0.2537 | 3333.773387
9.31 | 2976.107411 | 1 | 0 | 0 | 0.04 | 0.01 | 0.01 | 3.12 | 2.8 | 1.97 | 0.01 | 0 | 0.01 | 0.01 | 0 | 1.02 | 0.09 | 982 | 1342 | 1397.8 | 17 | 96.3 | 113.3 | -0.4986 | 0.1254 | -0.1163 | 3244.969275
9.28 | 2967.256466 | 1 | 0 | 0 | 0.1 | 0.5 | 0.3 | 12.52 | 0.01 | 0.02 | 0.01 | 0 | 0.01 | 4.91 | 0 | 0.03 | 0 | 1050 | 1405.6 | 1921.8 | 15.5 | 99 | 115.3 | 0.125 | 0.0205 | 0.1007 | 3309.578883
9.28 | 2967.256466 | 1 | 0 | 0 | 0 | 0.01 | 0.01 | 0.01 | 0.95 | 0.02 | 0.01 | 0 | 0.01 | 0.01 | 0 | 0.57 | 0.59 | 996 | 1247.1 | 1271.9 | 16.9 | 57.3 | 103.7 | -0.905 | -0.0088 | 0.084 | 3088.716822
9.28 | 2967.256466 | 1 | 0 | 0 | 0.03 | 0.01 | 0.01 | 0.01 | 2.8 | 1 | 0.01 | 0 | 0.01 | 0.01 | 0 | 1.06 | 0.02 | 996 | 1281.5 | 1309.1 | 17.1 | 111.2 | 107.4 | -0.6685 | -0.066 | -0.1527 | 3312.278184
9.28 | 2967.256466 | 1 | 0 | 0 | 0.01 | 0.01 | 0.01 | 16.42 | 8.31 | 1.97 | 0.01 | 0 | 0.01 | 0.01 | 0 | 0.03 | 0.7 | 1050 | 1267.8 | 1322.9 | 19 | 107.1 | 188.1 | 0.002 | -0.182 | -0.7862 | 3641.208494
9.28 | 2967.256466 | 1 | 0 | 0 | 0.03 | 0.01 | 0.01 | 12.35 | 0.01 | 2.05 | 0.01 | 0 | 0.01 | 0.01 | 0 | 1.03 | 0.01 | 996 | 1267.8 | 1379 | 16 | 138.3 | 146 | -0.2681 | -0.0552 | -1.1556 | 3433.912215
9.28 | 2967.256466 | 1 | 0 | 0 | 0.06 | 2.09 | 0.32 | 10.4 | 0.01 | 0.49 | 0.01 | 0 | 0.01 | 0.01 | 0 | 0.88 | 0 | 1093 | 1267.8 | 1949.9 | 15.5 | 118 | 123.5 | -0.1381 | 0.0113 | -0.0008 | 3292.583987
9.28 | 2967.256466 | 1 | 0 | 0 | 0.09 | 0.5 | 0.28 | 12.51 | 4.44 | 1.97 | 0.01 | 0 | 0.01 | 0.01 | 0 | 0.03 | 0 | 1038 | 1412.5 | 1998.1 | 16 | 78 | 146.8 | 0.0898 | -0.2873 | -0.173 | 3521.928991
9.35 | 2967.256684 | 1 | 0 | 0 | 0.03 | 0.01 | 0.01 | 2.97 | 8.31 | 2.2 | 0.01 | 0.01 | 0.01 | 0.01 | 0 | 1.06 | 0.02 | 1149 | 1348.9 | 1424.9 | 21 | 149.1 | 145.4 | -0.1053 | 0.0039 | -2.3109 | 3674.14875
9.35 | 2967.256684 | 1 | 0 | 0 | 0.1 | 3 | 0.3 | 12.35 | 0.96 | 0.02 | 0.01 | 0 | 0.01 | 3.9 | 0 | 0.03 | 0 | 996 | 1502 | 1922.3 | 16 | 96.3 | 109.1 | -0.0911 | 0.0541 | -0.7108 | 3314.689323
9.35 | 2967.256684 | 1 | 0 | 0 | 0.01 | 0.01 | 0.01 | 11.85 | 8.29 | 1.21 | 0.01 | 0 | 0.01 | 0.01 | 0 | 0.03 | 0.2 | 982 | 1236.1 | 1263.7 | 18 | 60.6 | 118.6 | -0.2697 | -0.0018 | -0.2568 | 3260.098827
9.35 | 2967.256684 | 1 | 0 | 0 | 0.19 | 0.01 | 0.01 | 9.9 | 0.01 | 2.1 | 0.01 | 0 | 0.07 | 0.01 | 0 | 0.03 | 0 | 1149 | 1729.4 | 1798.3 | 14 | 162.7 | 167.3 | 0.1923 | 0.293 | -1.9065 | 3836.133627
9.35 | 2967.256684 | 1 | 0 | 0 | 0.03 | 0.01 | 0.01 | 12.35 | 0.01 | 2.05 | 0.01 | 0.01 | 0.01 | 0.01 | 0 | 1.05 | 0.05 | 1038 | 1259.7 | 1384.9 | 16.5 | 99.1 | 154.2 | -0.3382 | 0.0848 | -1.7603 | 3519.251953
9.35 | 2967.256684 | 1 | 0 | 0 | 0.01 | 0.01 | 0.01 | 7.74 | 0.01 | 2 | 0.01 | 0 | 0.01 | 0.01 | 0 | 0.03 | 0.2 | 1038 | 1178.2 | 1412.5 | 16.3 | 122.8 | 146.3 | -0.4968 | 0.1874 | -1.4561 | 3407.021495
9.35 | 2967.256684 | 1 | 0 | 0 | 0.01 | 0.01 | 0.01 | 12.49 | 5.14 | 0.02 | 0.01 | 0 | 0.01 | 4.91 | 0 | 0.27 | 0.71 | 996 | 1254 | 1272 | 18 | 71.9 | 112.8 | -0.4817 | 0.1491 | -0.0615 | 3151.347755
9.35 | 2967.256684 | 1 | 0 | 0 | 0.02 | 0.11 | 3.18 | 4.81 | 0.94 | 2.05 | 0.01 | 0 | 0.01 | 0.01 | 0 | 0.03 | 0 | 1038 | 1226.4 | 1936.1 | 17 | 81 | 128.1 | -0.3107 | 0.065 | -0.1617 | 3343.069612
9.35 | 2967.256684 | 1 | 0 | 0 | 0.21 | 0.43 | 0.5 | 7.93 | 0.01 | 0.02 | 0.01 | 0 | 0.01 | 0.01 | 0 | 0.03 | 0 | 1038 | 1653.6 | 2078.4 | 12.4 | 100.3 | 110.3 | -0.104 | 0.285 | 0.0522 | 3356.247308
9.35 | 2967.256684 | 1 | 0 | 0 | 0.01 | 0.01 | 0.01 | 9 | 0.95 | 0.02 | 0.01 | 0 | 0.01 | 0.01 | 0 | 0.39 | 1.11 | 1025 | 1267.8 | 1285.8 | 17 | 61.5 | 110.7 | -0.6914 | -0.0077 | -0.3147 | 3155.300216
9.35 | 2967.256684 | 1 | 0 | 0 | 0.2 | 0.01 | 1.5 | 12.55 | 0.01 | 0.02 | 0.01 | 0 | 0.08 | 0.01 | 0 | 0.03 | 0 | 1050 | 1672.9 | 1713.9 | 12 | 138.3 | 124.6 | -0.0323 | -0.0716 | 0.0657 | 3501.915536
9.55 | 2967.256545 | 1 | 0 | 0 | 0.01 | 0.05 | 0.06 | 14.09 | 2 | 2 | 0.01 | 0 | 0.01 | 0.01 | 0 | 0.51 | 0.2 | 996 | 1287.4 | 1632.9 | 17 | 57.4 | 134.6 | -0.2413 | -0.0166 | -0.73 | 3356.246372
9.55 | 2967.256545 | 1 | 0 | 0 | 0 | 0.1 | 0.41 | 0.01 | 4.1 | 2 | 0.01 | 0 | 0.01 | 0.01 | 0 | 0.25 | 0.23 | 1025 | 1260.9 | 1820 | 18 | 162.7 | 110.6 | -0.3076 | 0.1732 | -0.7337 | 3445.157809
9.55 | 2967.256545 | 1 | 0 | 0 | 0.03 | 0.01 | 0.01 | 0.01 | 4.2 | 2.02 | 0.01 | 0.01 | 0.01 | 0.01 | 0 | 1.06 | 0.02 | 996 | 1157.5 | 1325.9 | 17.5 | 65.8 | 110.9 | -0.7577 | 0.0694 | -0.1635 | 3235.299175
9.55 | 2967.256545 | 1 | 0 | 0 | 0.01 | 0.01 | 0.01 | 10.2 | 4.44 | 2.21 | 0.01 | 0 | 0.01 | 0.01 | 0 | 1.21 | 0.01 | 1038 | 1263.6 | 1342.9 | 17 | 113.6 | 185.6 | -0.3014 | 0.2683 | -2.9383 | 3622.767232
9.55 | 2967.256545 | 1 | 0 | 0 | 0.02 | 0.07 | 0.1 | 0.01 | 8.27 | 2 | 0.01 | 0 | 0.01 | 0.01 | 0 | 0.52 | 0.24 | 1093 | 1309.1 | 1750.1 | 19 | 176.3 | 113.6 | -0.0259 | 0.0992 | 0.0557 | 3498.209173
9.55 | 2967.256545 | 1 | 0 | 0 | 0.01 | 0.01 | 0.01 | 7.41 | 0.99 | 1.98 | 0.41 | 0 | 0.01 | 0.01 | 0 | 0.43 | 0.57 | 996 | 1600.5 | 1676.2 | 16.9 | 82.8 | 133.5 | 0.0129 | -0.0114 | -1.9633 | 3567.353691
9.55 | 2967.256545 | 1 | 0 | 0 | 0.04 | 0.01 | 0.01 | 0.01 | 6.99 | 0.02 | 0.01 | 0 | 0.01 | 0.01 | 0 | 1.04 | 0.03 | 982 | 1288.4 | 1309.1 | 17.6 | 57.9 | 102.8 | -0.6758 | -0.0842 | -0.0065 | 3127.939965
9.55 | 2967.256545 | 1 | 0 | 0 | 0.15 | 0.01 | 0.01 | 0.41 | 0.01 | 1 | 0.01 | 0 | 0.01 | 0.01 | 0 | 0.05 | 0 | 1038 | 1463.4 | 1491 | 14 | 76.4 | 110.3 | -0.3931 | -0.1276 | 0.048 | 3127.895331
9.55 | 2967.256545 | 1 | 0 | 0 | 0.2 | 0.51 | 0.51 | 1.97 | 1.21 | 0.64 | 0.01 | 0 | 0.01 | 0.01 | 0 | 0.03 | 0 | 996 | 1555.8 | 1976.1 | 12.7 | 61.5 | 106.9 | -0.2165 | 0.1069 | -0.0011 | 3271.880463
9.55 | 2967.256545 | 1 | 0 | 0 | 0.01 | 0.06 | 2.58 | 12.53 | 2.8 | 0.02 | 0.01 | 0 | 0.01 | 0.01 | 0 | 0.05 | 0.07 | 1038 | 1113.4 | 1466.2 | 16.2 | 88.8 | 114.2 | -0.5702 | -0.0899 | -0.0075 | 3234.252946
9.55 | 2967.256545 | 1 | 0 | 0 | 0.4 | 0.14 | 0.01 | 10.4 | 8.3 | 2.1 | 0.56 | 0 | 0.01 | 0.01 | 0 | 0.03 | 0 | 927 | 2321.9 | 2625.1 | 12 | 57.1 | 133.5 | 1.6339 | 0.0733 | -0.9162 | 4155.222822
9.55 | 2967.256545 | 1 | 0 | 0 | 0.15 | 0.16 | 0.06 | 12.52 | 0.95 | 1.99 | 0.01 | 0 | 0.01 | 0.01 | 0 | 0.01 | 0 | 996 | 1414.5 | 1992.6 | 15 | 110.2 | 141.7 | 0.2391 | -0.0472 | -0.8186 | 3692.80721
9.55 | 2967.256545 | 1 | 0 | 0 | 0.07 | 0.01 | 0.01 | 8.84 | 0.95 | 1.98 | 0.41 | 0.03 | 0.01 | 8.02 | 0 | 0.03 | 0 | 1085 | 1564 | 1623.9 | 16 | 108.7 | 144.7 | -0.2994 | -0.0754 | -0.082 | 3441.735404
9.55 | 2967.256545 | 1 | 0 | 0 | 0.04 | 0.01 | 0.01 | 12.49 | 8.28 | 2.2 | 0.01 | 0 | 0.01 | 0.01 | 0 | 1.02 | 0.09 | 1050 | 1405.6 | 1488.2 | 18 | 121.3 | 178 | 0.2011 | -0.1374 | -2.5459 | 3912.211038
9.55 | 2967.256545 | 1 | 0 | 0 | 0.1 | 0.5 | 0.3 | 9.1 | 7.01 | 0.02 | 0.01 | 0 | 0.01 | 0.01 | 0 | 0.03 | 0 | 996 | 1446.9 | 1922.3 | 17 | 84.3 | 110.9 | 0.0562 | 0.3174 | -0.9004 | 3481.578827
9.55 | 2967.256545 | 1 | 0 | 0 | 0.04 | 0.01 | 0.01 | 7.4 | 8.28 | 0.02 | 0.01 | 0 | 0.01 | 0.01 | 0 | 1.04 | 0.03 | 1038 | 1391.8 | 1420.8 | 18.7 | 80.3 | 110.8 | -0.3305 | -0.0166 | -0.7301 | 3449.261534
9.55 | 2967.256545 | 1 | 0 | 0 | 0.19 | 0.01 | 0.5 | 7.15 | 2.8 | 1.7 | 0.01 | 0 | 0.02 | 5.1 | 0 | 0.03 | 0 | 1149 | 1529.6 | 1584.7 | 13.8 | 165.4 | 137.8 | 0.1345 | -0.7231 | -0.134 | 3584.180833
9.335 | 2967.25549 | 1 | 0 | 0 | 0.02 | 0.01 | 0.01 | 0.01 | 0.94 | 0.98 | 0.26 | 0 | 0.01 | 0.01 | 0 | 0.36 | 0.71 | 1093 | 1502 | 1529.6 | 17 | 196.6 | 115.3 | -0.3128 | -0.0157 | -0.9564 | 3451.9909
9.335 | 2967.25549 | 1 | 0 | 0 | 0.04 | 0.01 | 0.02 | 10.97 | 2.8 | 0.49 | 0.01 | 0 | 0.01 | 0.01 | 0 | 1 | 0 | 950 | 1109.3 | 1169.2 | 17 | 101.6 | 110.6 | -0.8639 | -0.0476 | 0.0047 | 3022.25549
9.335 | 2967.25549 | 1 | 0 | 0 | 0.01 | 0.05 | 0.05 | 14.5 | 8.3 | 2 | 0.01 | 0 | 0.01 | 0.01 | 0 | 0.08 | 1.88 | 1040 | 1340.8 | 1650 | 17 | 58.3 | 192.2 | -0.059 | 0.0766 | -2.0202 | 3733.894347
9.335 | 2967.25549 | 1 | 0 | 0 | 0.2 | 0.01 | 1.5 | 12.47 | 6.99 | 1.3 | 0.01 | 0 | 0.08 | 0.01 | 0 | 0.03 | 0 | 982 | 1577.8 | 1632.9 | 15.4 | 60.1 | 138.5 | -0.0311 | 0.0916 | -0.993 | 3473.371413
9.335 | 2967.25549 | 1 | 0 | 0 | 0.03 | 0.01 | 0.01 | 7.7 | 0.01 | 0.98 | 0.01 | 0 | 0.01 | 2.03 | 0 | 1.03 | 0.02 | 996 | 1281.5 | 1309.1 | 16 | 81.7 | 123.5 | -0.7126 | 0.1665 | -0.079 | 3130.230137
9.335 | 2967.25549 | 1 | 0 | 0 | 0.02 | 0.06 | 0.08 | 12.45 | 0.01 | 1.97 | 0.01 | 0 | 0.01 | 0.01 | 0 | 0.91 | 0.23 | 996 | 1295.3 | 1750 | 16 | 95.7 | 141.9 | -0.3078 | 0.0095 | -0.0171 | 3206.489856
9.335 | 2967.25549 | 1 | 0 | 0 | 0.14 | 3 | 0.24 | 0.01 | 2 | 2 | 0.01 | 0 | 0.01 | 0.01 | 0 | 0.03 | 0 | 996 | 1513.7 | 2060.1 | 15 | 86.8 | 107.8 | 0.1135 | 0.0392 | 0.1646 | 3407.869265
9.335 | 2967.25549 | 1 | 0 | 0 | 0.35 | 0.23 | 0.01 | 0.01 | 0.93 | 2.06 | 1.02 | 0 | 0.01 | 0.01 | 0 | 0.03 | 0 | 1038 | 2383.9 | 2625.1 | 12 | 80.7 | 110.9 | 0.7483 | 0.0481 | -0.1268 | 3845.622339
9.335 | 2967.25549 | 1 | 0 | 0 | 0.24 | 0.01 | 0.01 | 12.51 | 0.01 | 0.02 | 0.28 | 0 | 0.01 | 4.99 | 0 | 0.03 | 0.03 | 996 | 1794.8 | 1827.8 | 12.5 | 82.6 | 121.8 | -0.0275 | -0.0501 | -0.0187 | 3516.594476
9.335 | 2967.25549 | 1 | 0 | 0 | 0.01 | 0.05 | 0.05 | 13.99 | 2.8 | 1.47 | 0.01 | 0 | 0.01 | 0.01 | 0 | 0.23 | 1.78 | 1093 | 1222.3 | 1564 | 17 | 116 | 158.7 | -0.2587 | -0.3837 | -1.8636 | 3713.306257
9.335 | 2967.25549 | 1 | 0 | 0 | 0.02 | 0.01 | 0.01 | 0.01 | 0.93 | 0.98 | 0.9 | 0 | 0.01 | 0.01 | 0 | 0.07 | 1.4 | 982 | 1935 | 2000.5 | 16 | 61.5 | 105.3 | -0.0788 | -0.0338 | 0.0998 | 3275.768622
9.335 | 2967.25549 | 1 | 0 | 0 | 0.03 | 0.01 | 0.01 | 7.4 | 8.3 | 2.1 | 0.01 | 0 | 0.01 | 0.01 | 0 | 1.03 | 0.01 | 1038 | 1289 | 1337.3 | 18.6 | 162.7 | 131.6 | -0.0497 | 0.1266 | -0.9318 | 3602.00452
9.335 | 2967.25549 | 1 | 0 | 0 | 0.18 | 0.11 | 0.09 | 0.01 | 5.14 | 0.98 | 4.32 | 0 | 0.01 | 0.01 | 0 | 0.11 | 0.08 | 927 | 2383.9 | 2625.1 | 15 | 57.1 | 102.8 | 1.1663 | 0.1216 | 0.0515 | 3837.194679
9.335 | 2967.25549 | 1 | 0 | 0 | 0.11 | 0.58 | 0.22 | 14.4 | 0.01 | 2.02 | 0.01 | 0.02 | 0.01 | 0.01 | 0 | 0.03 | 0 | 1093 | 1435.9 | 2049.9 | 15 | 142.4 | 205.4 | 0.0241 | 0.1936 | -2.5997 | 3815.130372
9.335 | 2967.25549 | 1 | 0 | 0 | 0.27 | 0.27 | 0.01 | 12.51 | 0.01 | 1.98 | 0.07 | 0 | 0.01 | 0.01 | 0 | 0.03 | 0 | 927 | 1688.1 | 2208 | 12.4 | 63.7 | 133.5 | -0.0355 | -0.6447 | -0.7695 | 3647.685931
9.335 | 2967.25549 | 1 | 0 | 0 | 0 | 0.01 | 0.01 | 0.01 | 8.29 | 1.5 | 0.01 | 0 | 0.01 | 0.01 | 0 | 0.57 | 0.59 | 1149 | 1406.2 | 1442.7 | 19 | 170.8 | 117.3 | -0.1996 | -0.7323 | 0.0136 | 3525.263238
9.335 | 2967.25549 | 1 | 0 | 0 | 0.02 | 0.01 | 0.01 | 14.4 | 1.09 | 2.1 | 0.01 | 0 | 0.01 | 0.01 | 0 | 0.71 | 0.94 | 1038 | 1399.9 | 1441.3 | 17.6 | 118.4 | 185.6 | -0.5492 | 0.0953 | -0.92 | 3424.156198
9.29 | 2967.256189 | 1 | 0 | 0 | 0 | 0.05 | 0.02 | 15.6 | 6.99 | 0.02 | 0.01 | 0 | 0.01 | 4.88 | 0 | 0.35 | 0.31 | 996 | 1267.8 | 1302.2 | 19 | 65.7 | 117.5 | -0.3967 | 0.2149 | -0.0143 | 3223.012942
9.29 | 2967.256189 | 1 | 0 | 0 | 0.01 | 0.01 | 0.01 | 0.01 | 8.28 | 2 | 0.01 | 0 | 0.01 | 0.01 | 0 | 0.03 | 0.12 | 996 | 1133.4 | 1441.4 | 17.8 | 64.7 | 110.4 | -0.6366 | 0.0602 | 0.0677 | 3149.304648
9.29 | 2967.256189 | 1 | 0 | 0 | 0.01 | 0.07 | 0.11 | 12.52 | 2.6 | 0.2 | 0.01 | 0 | 0.01 | 0.01 | 0 | 0.24 | 0.23 | 1038 | 1267.8 | 1514.4 | 17 | 114.8 | 114.8 | -0.4748 | -0.1588 | -0.0026 | 3180.517156
9.29 | 2967.256189 | 1 | 0 | 0 | 0.16 | 0.06 | 0.04 | 0.01 | 8.31 | 0.98 | 0.01 | 0 | 0.01 | 0.01 | 0 | 0.01 | 0.01 | 996 | 1555.8 | 1666.6 | 16.9 | 57.7 | 106.2 | -0.3345 | -0.0858 | 0.1766 | 3388.146039
9.29 | 2967.256189 | 1 | 0 | 0 | 0.01 | 0.01 | 0.01 | 1.97 | 2.1 | 0.02 | 0.01 | 0 | 0.01 | 0.01 | 0 | 0.07 | 1.82 | 1038 | 1339.8 | 1379.8 | 17 | 65.8 | 104.4 | -0.8821 | 0.0332 | -0.7524 | 3083.672746
9.29 | 2967.256189 | 1 | 0 | 0 | 0.01 | 0.04 | 0.1 | 7.74 | 7 | 0.49 | 0.01 | 0 | 0.01 | 0.01 | 0 | 0.08 | 0.05 | 996 | 1290 | 1398.7 | 18.7 | 105.1 | 110.8 | -0.4796 | -0.1143 | -0.0128 | 3300.485069
9.29 | 2967.256189 | 1 | 0 | 0 | 0.01 | 0.04 | 0.04 | 14.48 | 0.01 | 2 | 0 | 0 | 0 | 0.01 | 0 | 1.8 | 0 | 1025 | 1032.1 | 1555.1 | 16.8 | 118.4 | 172.6 | -0.3091 | -0.0119 | -2.1271 | 3526.432269
9.29 | 2967.256189 | 1 | 0 | 0 | 0 | 0.01 | 0.01 | 10.6 | 0.01 | 0.02 | 0.01 | 0 | 0.01 | 0.01 | 0 | 0.43 | 0.56 | 996 | 1309.1 | 1329.7 | 17 | 70 | 110.5 | -0.4506 | 0.0984 | 0.0334 | 3204.131438
9.29 | 2967.256189 | 1 | 0 | 0 | 0.03 | 0.01 | 0.01 | 2.01 | 0.94 | 1.98 | 0.01 | 0.01 | 0.01 | 0.01 | 0 | 1.05 | 0.01 | 1025 | 1267.8 | 1338.6 | 16 | 118.4 | 117.1 | -0.7054 | 0.2064 | -0.0895 | 3095.745511
9.29 | 2967.256189 | 1 | 0 | 0 | 0.17 | 0.16 | 0.05 | 12.45 | 1.13 | 0.02 | 0.01 | 0 | 0.01 | 0.01 | 0 | 0.01 | 0 | 982 | 1618.5 | 2031.9 | 14 | 61 | 111.1 | -0.047 | 0.1331 | 0.174 | 3349.251093
9.29 | 2967.256189 | 1 | 0 | 0 | 0.03 | 0.01 | 0.01 | 4.77 | 2.6 | 1.51 | 0.01 | 0 | 0.01 | 0.01 | 0 | 1.06 | 0.02 | 1149 | 1026.6 | 1322.9 | 17 | 195.2 | 135.7 | -0.4644 | 0.0814 | -0.0064 | 3418.434244
9.29 | 2967.256189 | 1 | 0 | 0 | 0.01 | 0.01 | 0.01 | 2.97 | 0.93 | 2.1 | 0.01 | 0 | 0.01 | 0.01 | 0 | 0.92 | 0.7 | 996 | 1136.9 | 1552.4 | 16 | 78.1 | 117.3 | -0.6234 | 0.1359 | -0.1604 | 3132.110128
9.29 | 2967.256189 | 1 | 0 | 0 | 0.01 | 0.01 | 0.01 | 12.59 | 3.7 | 2.06 | 0.01 | 0 | 0.01 | 0.01 | 0 | 0.39 | 1.11 | 996 | 1274.7 | 1316.7 | 17.8 | 78.1 | 147.5 | -0.3805 | -0.0038 | -0.0767 | 3197.500114
9.29 | 2967.256189 | 1 | 0 | 0 | 0.01 | 0.01 | 0.01 | 12.35 | 0.94 | 0.02 | 0.94 | 0 | 0.01 | 0.01 | 0 | 0.09 | 0.78 | 927 | 1805.2 | 1832.7 | 17 | 91.5 | 114.8 | -0.0376 | 0.1226 | 0.1035 | 3414.392141
9.29 | 2967.256189 | 1 | 0 | 0 | 0.04 | 0.01 | 0.01 | 12.63 | 2 | 1.97 | 0.01 | 0 | 0.01 | 0.01 | 0 | 1.04 | 0.1 | 1093 | 1309.1 | 1350.5 | 17 | 176.3 | 177.1 | -0.4042 | 0.0599 | -0.8666 | 3495.49882
9.29 | 2967.256189 | 1 | 0 | 0 | 0.01 | 0.07 | 0.04 | 12.51 | 0.01 | 2 | 0.01 | 0 | 0.01 | 0.01 | 0 | 0.34 | 0.18 | 1149 | 1226.4 | 1776.6 | 16 | 234.6 | 155.9 | 0.0823 | 0.1155 | -0.0897 | 3423.577826
9.29 | 2967.256189 | 1 | 0 | 0 | 0.21 | 0.01 | 0.73 | 11.85 | 0.94 | 0.02 | 0.01 | 0 | 0.08 | 0.01 | 0 | 0.03 | 0 | 996 | 1666 | 1693.5 | 14 | 82.7 | 109 | -0.0041 | 0.046 | 0.0664 | 3461.509908
9.35 | 2967.256684 | 1 | 0 | 0 | 0.16 | 0.01 | 0.01 | 12.51 | 8.28 | 2.1 | 0.97 | 0.03 | 0.01 | 0.01 | 0 | 0.05 | 0 | 1038 | 2294.4 | 2418.4 | 17 | 63.7 | 133 | 1.3725 | 0.1134 | -0.0298 | 3923.42083
9.35 | 2967.256684 | 1 | 0 | 0 | 0.03 | 0.01 | 0.01 | 0.01 | 8.31 | 1 | 0.01 | 0 | 0.2 | 4.99 | 0 | 0.98 | 0.26 | 1050 | 1462.7 | 1490.3 | 18.7 | 80.7 | 109.1 | -0.4566 | -0.0314 | -0.0684 | 3325.234307
9.35 | 2967.256684 | 1 | 0 | 0 | 0.02 | 0.06 | 0.08 | 3.12 | 8.28 | 1.51 | 0.01 | 0 | 0.01 | 0.01 | 0 | 0.91 | 0.23 | 996 | 1197.5 | 1639.8 | 19 | 85.9 | 110.9 | -0.5161 | 0.1661 | -0.0109 | 3217.63426
9.35 | 2967.256684 | 1 | 0 | 0 | 0.15 | 0.01 | 0.01 | 12.52 | 0.99 | 2.21 | 0.01 | 0 | 0.01 | 0.01 | 0 | 0.05 | 0 | 996 | 1451.9 | 1507 | 14.2 | 65.7 | 134.4 | -0.2432 | 0.1056 | -0.0131 | 3300.506659
9.35 | 2967.256684 | 1 | 0 | 0 | 0.15 | 0.01 | 0.01 | 11.2 | 8.31 | 0.02 | 0.21 | 0 | 0.01 | 0.01 | 0 | 0.03 | 0 | 1050 | 1715.6 | 1745.9 | 17.6 | 95.3 | 110 | 0.3234 | 0.0396 | 0.0282 | 3448.183151
9.35 | 2967.256684 | 1 | 0 | 0 | 0.36 | 0.23 | 0.01 | 10.4 | 0.93 | 1.19 | 0.86 | 0 | 0.41 | 0.01 | 0 | 0.03 | 0 | 996 | 2473.5 | 2625.1 | 10 | 63.7 | 113.7 | 1.2148 | 0.3938 | -0.1461 | 3733.208998
9.755 | 3002.654024 | 1 | 0 | 0 | 0.04 | 0.01 | 0.02 | 1.97 | 4.8 | 2.06 | 0.01 | 0 | 0.01 | 0.01 | 0 | 1 | 0 | 996 | 1316 | 1364.2 | 17 | 149.1 | 110.5 | -0.5135 | 0.2178 | -0.2955 | 3388.702838
9.755 | 3002.654024 | 1 | 0 | 0 | 0.16 | 0.16 | 0.05 | 12.52 | 8.31 | 2.2 | 0.01 | 0 | 0.01 | 0.01 | 0 | 0.01 | 0 | 1038 | 1619.2 | 2105.8 | 17 | 96.3 | 177.5 | 0.7845 | 0.2261 | -2.1759 | 3988.330987
9.755 | 3002.654024 | 1 | 0 | 0 | 0.1 | 0.51 | 0.32 | 12.45 | 6.99 | 2.1 | 0.01 | 0.04 | 0.01 | 7 | 0 | 0.03 | 0 | 996 | 1453.1 | 1995 | 17.3 | 60.3 | 141.3 | 0.1981 | 0.0369 | -1.2216 | 3751.414331
9.755 | 3002.654024 | 1 | 0 | 0 | 0.24 | 0.01 | 0.01 | 12.51 | 8.31 | 0.3 | 0.37 | 0 | 0.01 | 9.95 | 0 | 0.03 | 0.03 | 982 | 1999.5 | 2054.6 | 16 | 57.1 | 113.6 | 0.7349 | 0.2304 | -0.0013 | 3764.826651
9.755 | 3002.654024 | 1 | 0 | 0 | 0 | 0.05 | 0.05 | 0.01 | 8.3 | 1.19 | 0.01 | 0 | 0.01 | 0.01 | 0 | 0.1 | 1.62 | 996 | 1178.2 | 1632.9 | 19.7 | 74.7 | 107.3 | -0.5615 | -0.1296 | -1.1129 | 3493.94605
9.755 | 3002.654024 | 1 | 0 | 0 | 0.01 | 0.01 | 0.01 | 7.93 | 8.31 | 2.2 | 0.01 | 0 | 0.01 | 0.01 | 0 | 0.92 | 0.7 | 1149 | 1281.5 | 1402.1 | 18 | 174.9 | 152.7 | 0.1273 | 0.1019 | -2.145 | 3749.822366
9.755 | 3002.654024 | 1 | 0 | 0 | 0.03 | 0.01 | 0.01 | 0.01 | 2.49 | 1.51 | 0.01 | 0 | 0.01 | 0.01 | 0 | 0.39 | 0.27 | 996 | 1288.4 | 1323.6 | 16.9 | 57.7 | 110.2 | -0.8224 | -0.0796 | 0.0271 | 3190.555456
9.755 | 3002.654024 | 1 | 0 | 0 | 0.03 | 0.01 | 0.01 | 12.51 | 4.2 | 1 | 0.01 | 0.01 | 0.01 | 5 | 0 | 1.05 | 0.05 | 1050 | 1269.8 | 1297.3 | 18 | 113.2 | 124.5 | -0.0944 | 0.2279 | -2.0289 | 3658.26952
9.755 | 3002.654024 | 1 | 0 | 0 | 0.02 | 0.01 | 0.01 | 7.19 | 8.3 | 1.7 | 1.9 | 0 | 0.01 | 0.01 | 0 | 0.09 | 2.06 | 996 | 2157.3 | 2247.3 | 19 | 68.5 | 122 | 1.1672 | 0.1881 | -2.1288 | 4076.695454
9.78 | 3002.654397 | 1 | 0 | 0 | 0.03 | 0.01 | 0.01 | 0.01 | 0.14 | 1.19 | 0.01 | 0 | 0.01 | 0.01 | 0 | 1.06 | 0.02 | 996 | 1267.8 | 1303.2 | 16 | 61.5 | 108.1 | -0.9655 | 0.0449 | -0.0132 | 3057.654397
9.78 | 3002.654397 | 1 | 0 | 0 | 0.4 | 0.18 | 0.01 | 5.1 | 0.94 | 2.06 | 0.96 | 0 | 0.01 | 0.01 | 0 | 0.03 | 0 | 1050 | 2446 | 2625.1 | 10 | 71.4 | 113.2 | 1.0278 | -0.6664 | 0.031 | 3882.599353
9.78 | 3002.654397 | 1 | 0 | 0 | 0.04 | 0.01 | 0.02 | 9.9 | 0.94 | 1.47 | 0.01 | 0 | 0.01 | 0.01 | 0 | 1 | 0 | 996 | 1359.7 | 1401 | 16.4 | 74.6 | 129.7 | -0.4036 | -0.0039 | -0.0973 | 3191.822455
9.78 | 3002.654397 | 1 | 0 | 0 | 0.02 | 0.1 | 4.27 | 4.77 | 1.02 | 0.64 | 0.01 | 0 | 0.01 | 0.01 | 0 | 0.07 | 0.09 | 927 | 1274.7 | 1763.8 | 16 | 62.7 | 107.4 | -0.5624 | 0.0692 | -0.0959 | 3141.572833
9.78 | 3002.654397 | 1 | 0 | 0 | 0.01 | 0.01 | 0.01 | 0.01 | 7.4 | 2.05 | 0.01 | 0 | 0.01 | 6 | 0 | 0.03 | 0.2 | 1038 | 1342 | 1447.6 | 18.6 | 97.6 | 113.3 | -0.4131 | 0.0143 | 0.022 | 3248.226246
9.78 | 3002.654397 | 1 | 0 | 0 | 0.02 | 0.05 | 0.05 | 16.42 | 8.28 | 2.1 | 0.69 | 0 | 0.01 | 3.9 | 0 | 0.16 | 1.58 | 996 | 1798.3 | 2129 | 17.5 | 69.4 | 177.3 | 0.9934 | -0.2108 | -2.1447 | 4186.120427
9.78 | 3002.654397 | 1 | 0 | 0 | 0.01 | 0.01 | 0.03 | 10.2 | 1.09 | 1 | 0 | 0.01 | 0 | 0.01 | 0 | 0.2 | 0.49 | 1038 | 1088.6 | 1240.2 | 16.4 | 61.5 | 121.3 | -0.8121 | -0.0498 | -0.7906 | 3164.407897
9.78 | 3002.654397 | 1 | 0 | 0 | 0.16 | 0.06 | 0.04 | 12.49 | 8.3 | 2.21 | 0.01 | 0 | 0.01 | 0.01 | 0 | 0.01 | 0.01 | 996 | 1550.3 | 1746.7 | 17.5 | 88.1 | 156.2 | 0.4039 | -0.0248 | -2.1068 | 3829.883972
9.78 | 3002.654397 | 1 | 0 | 0 | 0.14 | 3 | 0.24 | 12.66 | 8.27 | 2.1 | 0.01 | 0 | 0.01 | 0.01 | 0 | 0.03 | 0 | 996 | 1451.9 | 1995 | 16 | 57.9 | 146 | 0.1011 | -0.0019 | -0.8638 | 3729.291643
9.495 | 2940.707741 | 1 | 0 | 0 | 0.38 | 0.18 | 0.01 | 14.48 | 0.01 | 0.98 | 0.96 | 0 | 0.01 | 0.01 | 0 | 0.03 | 0 | 1050 | 2397.7 | 2625.1 | 10 | 170.8 | 123.5 | 1.4902 | 0.1681 | 0.0087 | 3997.560819
9.495 | 2940.707741 | 1 | 0 | 0 | 0.02 | 0.01 | 0.01 | 0.01 | 0.01 | 1.23 | 0.01 | 0 | 0.01 | 0.01 | 0 | 0.12 | 0.64 | 1093 | 1368.5 | 1403.7 | 15.5 | 127.4 | 110.9 | -0.4973 | -0.0455 | -0.406 | 3246.850539
9.495 | 2940.707741 | 1 | 0 | 0 | 0.01 | 0.12 | 0.06 | 8.14 | 0.94 | 1 | 0.01 | 0 | 0.01 | 0.01 | 0 | 0.31 | 0.21 | 1093 | 1005.9 | 1866.5 | 17 | 174.9 | 123.6 | -0.4244 | 0.299 | 0.0288 | 3362.15288
9.495 | 2940.707741 | 1 | 0 | 0 | 0.07 | 0.01 | 0.01 | 0.01 | 2.8 | 0.02 | 0.41 | 0.03 | 0.01 | 0.01 | 0 | 0.03 | 0 | 1038 | 1584.7 | 1613.6 | 16.7 | 85.4 | 107.4 | -0.3963 | 0.1952 | 0.1284 | 3170.196785
10.195 | 3002.654242 | 1 | 0 | 0 | 0.02 | 0.1 | 2.02 | 14.5 | 8.31 | 2.22 | 0.01 | 0 | 0.01 | 3.9 | 0 | 0.03 | 0 | 996 | 1274.7 | 1853.4 | 18 | 57.1 | 158.7 | 0.4459 | -0.0582 | -2.2876 | 3709.150749
10.195 | 3002.654242 | 1 | 0 | 0 | 0.04 | 0.01 | 0.01 | 0.01 | 0.01 | 1.5 | 0.01 | 0 | 0.2 | 0.01 | 0 | 0.5 | 0.24 | 996 | 1584.7 | 1646.7 | 16 | 108.7 | 109.1 | -0.4226 | -0.0141 | -1.9095 | 3512.752836
10.195 | 3002.654242 | 1 | 0 | 0 | 0.24 | 0.01 | 0.01 | 7.41 | 8.25 | 1.7 | 0.29 | 0 | 0.01 | 0.01 | 0 | 0.03 | 0.02 | 996 | 1839.6 | 1905 | 16 | 86.8 | 121.3 | 0.6732 | 0.0108 | -1.9206 | 3927.244652
10.195 | 3002.654242 | 1 | 0 | 0 | 0.4 | 0.14 | 0.01 | 12.54 | 0.94 | 1.19 | 0.56 | 0 | 0.01 | 0.01 | 0 | 0.03 | 0 | 1093 | 2335.7 | 2625.1 | 10.9 | 116.6 | 144.7 | 1.4849 | 0.0064 | -1.5388 | 4326.179405
10.195 | 3002.654242 | 1 | 0 | 0 | 0.01 | 0.02 | 0.03 | 11.89 | 8.31 | 1.19 | 0.01 | 0 | 0.01 | 3.9 | 0 | 0.31 | 0.21 | 927 | 1248.9 | 1288.4 | 18 | 113.2 | 111 | -0.0608 | 0.1186 | -2.032 | 3691.862038
10.195 | 3002.654242 | 1 | 0 | 0 | 0.16 | 0.16 | 0.05 | 12.49 | 8.3 | 1.19 | 0.01 | 0 | 0.01 | 0.01 | 0 | 0.01 | 0 | 982 | 1405.8 | 1984.3 | 16 | 65.6 | 137.4 | 0.5019 | -0.0089 | -2.054 | 3772.742013
10.195 | 3002.654242 | 1 | 0 | 0 | 0.01 | 0.01 | 1.99 | 7.74 | 5.14 | 1.97 | 0.01 | 0 | 0.01 | 0.01 | 0 | 0.03 | 0.05 | 1038 | 1343.6 | 1398.7 | 17 | 136.3 | 130.4 | -0.0905 | 0.1744 | -0.7368 | 3640.778255
10.195 | 3002.654242 | 1 | 0 | 0 | 0.04 | 0.01 | 0.01 | 14.3 | 2.8 | 0.3 | 0.01 | 0 | 0.01 | 0.01 | 0 | 1.04 | 0.1 | 996 | 1389 | 1416.5 | 17 | 91.2 | 122.2 | -0.2817 | -0.0156 | -0.745 | 3457.15502
10.195 | 3002.654242 | 1 | 0 | 0 | 0.02 | 0.05 | 0.05 | 0.41 | 2.8 | 2.15 | 0.69 | 0 | 0.01 | 0.01 | 0 | 0.16 | 1.58 | 982 | 1792.1 | 1944.5 | 18 | 57.4 | 112 | 0.102 | -0.1459 | -0.0627 | 3553.635723
10.195 | 3002.654242 | 1 | 0 | 0 | 0 | 0.05 | 0.05 | 12.47 | 8.27 | 2.22 | 0.5 | 0 | 0.01 | 7.48 | 0 | 0.02 | 1.9 | 996 | 1812.1 | 2087.7 | 19 | 59.6 | 146.2 | 0.9201 | -0.7178 | -2.6072 | 4200.13227
10.195 | 3002.654242 | 1 | 0 | 0 | 0.03 | 0.01 | 0.01 | 12.49 | 0.01 | 0.02 | 0.01 | 0 | 0.01 | 6.9 | 0 | 1.06 | 0.02 | 927 | 1295.3 | 1320.1 | 16.5 | 61.3 | 110.6 | -0.513 | 0.0249 | -1.9435 | 3303.005701
10.195 | 3002.654242 | 1 | 0 | 0 | 0.01 | 0.08 | 0.05 | 5 | 2.8 | 0.02 | 0.01 | 0 | 0.01 | 4.93 | 0 | 0.27 | 0.22 | 1085 | 1399.4 | 1598.5 | 16.3 | 70.5 | 110.4 | -0.6396 | 0.1662 | -1.1519 | 3320.030014
10.195 | 3002.654242 | 1 | 0 | 0 | 0.02 | 0.01 | 0.01 | 12.49 | 8.31 | 2.1 | 0.01 | 0 | 0.01 | 0.01 | 0 | 0.08 | 2.03 | 1025 | 1254 | 1444.5 | 18.1 | 71.9 | 145.4 | -0.0167 | -0.0474 | -2.2966 | 3797.70748
10.195 | 3002.654242 | 1 | 0 | 0 | 0.21 | 0.01 | 0.01 | 11.85 | 0.01 | 2.2 | 0.01 | 0 | 0.01 | 6.8 | 0 | 0.01 | 0.01 | 1038 | 1550.3 | 1612.3 | 12 | 109.5 | 152.9 | -0.0707 | -0.0969 | -2.2984 | 3742.003084
10.195 | 3002.654242 | 1 | 0 | 0 | 0.01 | 0.01 | 0.01 | 14.5 | 0.01 | 1.7 | 0.34 | 0 | 0.01 | 0.01 | 0 | 0.39 | 0.67 | 996 | 1451.7 | 1499.9 | 17 | 129.5 | 153.6 | -0.2258 | 0.1228 | -2.254 | 3724.101475
10.195 | 3002.654242 | 1 | 0 | 0 | 0.04 | 0.01 | 0.02 | 10.2 | 8.29 | 2.2 | 0.01 | 0 | 0.01 | 0.01 | 0 | 1 | 0 | 1038 | 1314.5 | 1512.4 | 18 | 78.1 | 163.7 | -0.1805 | 0.0534 | -2.9249 | 3736.188025
10.195 | 3002.654242 | 1 | 0 | 0 | 0.04 | 0.01 | 0.01 | 0.01 | 0.93 | 2 | 0.01 | 0 | 0.01 | 6.2 | 0 | 1.06 | 0.05 | 1050 | 1309.1 | 1398.7 | 17 | 136.9 | 111 | -0.6496 | -0.0894 | -0.9981 | 3416.948947
10.195 | 3002.654242 | 1 | 0 | 0 | 0.16 | 0.06 | 0.04 | 5.1 | 0.95 | 0.02 | 0.01 | 0 | 0.01 | 0.01 | 0 | 0.01 | 0.01 | 996 | 1460.7 | 1530.7 | 14.1 | 61.5 | 104.6 | -0.3164 | 0.3216 | -1.7886 | 3398.995501
9.75 | 3002.654359 | 1 | 0 | 0 | 0.01 | 0.01 | 0.01 | 7.93 | 2.8 | 2.2 | 0.41 | 0 | 0.01 | 0.01 | 0 | 0.43 | 0.57 | 1038 | 1635 | 1710.8 | 17 | 93 | 145.8 | 0.1788 | 0.0636 | -1.845 | 3733.743223
9.75 | 3002.654359 | 1 | 0 | 0 | 0.01 | 0.01 | 0.03 | 5.1 | 0.01 | 1.21 | 0 | 0.01 | 0 | 0.01 | 0 | 0.2 | 0.49 | 1149 | 1207.1 | 1240.2 | 16.3 | 176.3 | 123.1 | -0.5648 | 0.0272 | -1.7771 | 3412.743387
9.75 | 3002.654359 | 1 | 0 | 0 | 0.2 | 0.51 | 0.52 | 12.51 | 8.31 | 2.15 | 0.01 | 0 | 0.01 | 0.01 | 0 | 0.03 | 0 | 1093 | 1557.1 | 2021.1 | 16.7 | 162.7 | 207 | 1.0926 | 0.001 | -3.0212 | 4353.882137
9.75 | 3002.654359 | 1 | 0 | 0 | 0.01 | 0.01 | 0.01 | 0.01 | 8.3 | 2.05 | 0.01 | 0 | 0.01 | 0.01 | 0 | 0.9 | 0.7 | 1050 | 1357.3 | 1419.4 | 19 | 81.2 | 116.8 | -0.4301 | 0.0935 | -0.2454 | 3278.549492
9.75 | 3002.654359 | 1 | 0 | 0 | 0.01 | 0.01 | 0.01 | 12.53 | 8.3 | 2 | 0.01 | 0 | 0.01 | 2.02 | 0 | 0.27 | 0.71 | 996 | 1260.9 | 1371.1 | 19 | 76.6 | 134.2 | -0.077 | 0.0662 | -0.8045 | 3527.990124
9.75 | 3002.654359 | 1 | 0 | 0 | 0.18 | 0.01 | 0.01 | 12.52 | 4.44 | 1.7 | 0.29 | 0 | 0.01 | 0.01 | 0 | 0.03 | 0.03 | 996 | 1731 | 1813.6 | 16 | 79.9 | 125.7 | 0.4818 | -0.0093 | -0.7548 | 3673.948172
9.75 | 3002.654359 | 1 | 0 | 0 | 0.18 | 0.11 | 0.09 | 0.01 | 8.33 | 1.51 | 4.32 | 0 | 0.01 | 0.01 | 0 | 0.11 | 0.08 | 996 | 2363.3 | 2625.1 | 15.8 | 61.9 | 107.1 | 1.2045 | -0.169 | 0.0547 | 4029.582812
9.75 | 3002.654359 | 1 | 0 | 0 | 0.02 | 0.24 | 0.1 | 14.5 | 8.31 | 2 | 0.01 | 0 | 0.01 | 4.9 | 0 | 0.24 | 0.23 | 996 | 1201.2 | 2039.4 | 18.1 | 63 | 161.7 | 0.0628 | 0.0351 | -0.8792 | 3668.489382
9.75 | 3002.654359 | 1 | 0 | 0 | 0.35 | 0.01 | 0.01 | 0.01 | 0.01 | 2.1 | 0.3 | 0 | 0.01 | 4.3 | 0 | 0.03 | 0.02 | 996 | 2006 | 2136 | 10 | 63.2 | 112 | 0.1881 | 0.002 | -0.3177 | 3585.722184
9.75 | 3002.654359 | 1 | 0 | 0 | 0.01 | 0.01 | 0.01 | 0.01 | 0.01 | 2.2 | 0.01 | 0 | 0.01 | 0.01 | 0 | 0.92 | 0.7 | 1025 | 1169.2 | 1509.6 | 15.5 | 122.8 | 110.7 | -0.5965 | 0.0452 | -0.0545 | 3348.322087
9.75 | 3002.654359 | 1 | 0 | 0 | 0.04 | 0.01 | 0.01 | 14.3 | 6.99 | 2.2 | 0.01 | 0 | 0.01 | 8.51 | 0 | 1.04 | 0.1 | 1026 | 1343.6 | 1502 | 19 | 78.5 | 155.4 | 0.1043 | 0.0267 | -2.2072 | 3858.002118
9.75 | 3002.654359 | 1 | 0 | 0 | 0.01 | 0.05 | 0.1 | 0.01 | 7 | 1.98 | 0.01 | 0 | 0.01 | 0.01 | 0 | 0.63 | 0.2 | 1093 | 1116.2 | 1646.7 | 20 | 151.8 | 128 | -0.5573 | -0.2236 | -0.0716 | 3390.397928
9.75 | 3002.654359 | 1 | 0 | 0 | 0.01 | 0.01 | 0.01 | 11.3 | 0.01 | 1.22 | 0.01 | 0 | 0.01 | 0.01 | 0 | 1.22 | 0.01 | 996 | 1281.5 | 1398.7 | 16.1 | 61.7 | 125.5 | -0.4749 | -0.0946 | -0.0881 | 3330.528331
9.75 | 3002.654359 | 1 | 0 | 0 | 0.03 | 0.07 | 0.04 | 8.84 | 0.95 | 2.21 | 0.01 | 0 | 0.01 | 0.01 | 0 | 0.15 | 0.23 | 927 | 1309.1 | 1809.9 | 16 | 61.5 | 121.3 | -0.3292 | -0.0107 | -0.0381 | 3235.763007
9.75 | 3002.654359 | 1 | 0 | 0 | 0.03 | 0.01 | 0.01 | 10.4 | 8.31 | 2.1 | 0.01 | 0.01 | 0.01 | 0.01 | 0 | 1.05 | 0.05 | 1149 | 1341 | 1396.1 | 18 | 227.8 | 184.3 | 0.1661 | 0.173 | -2.0698 | 4053.515989
9.75 | 3002.654359 | 1 | 0 | 0 | 0.02 | 0.05 | 0.05 | 0.01 | 3.9 | 2 | 0.69 | 0 | 0.01 | 0.01 | 0 | 0.16 | 1.58 | 996 | 1810 | 1975.4 | 17 | 81 | 111 | -0.0068 | 0.0291 | 0.0174 | 3525.509478
9.75 | 3002.654359 | 1 | 0 | 0 | 0.03 | 0.01 | 0.01 | 12.45 | 6.2 | 0.49 | 0.01 | 0.01 | 0.01 | 7.51 | 0 | 1.06 | 0.02 | 996 | 1281.5 | 1309.1 | 18 | 73.6 | 116.8 | -0.5776 | -0.1131 | -0.6919 | 3356.507362
9.75 | 3002.654359 | 1 | 0 | 0 | 0.15 | 0.01 | 0.01 | 12.45 | 1.21 | 2.06 | 0.01 | 0 | 0.01 | 4.3 | 0 | 0.05 | 0 | 1038 | 1612.3 | 1701.9 | 15.3 | 88.9 | 145.8 | 0.1421 | 0.1234 | -0.2098 | 3565.229502
10.18 | 3002.654224 | 1 | 0 | 0 | 0.15 | 0.01 | 0.01 | 7.27 | 8.31 | 2.1 | 0.21 | 0 | 0.01 | 0.01 | 0 | 0.03 | 0 | 1050 | 1584.7 | 1653.6 | 17 | 108.3 | 137.4 | 0.2305 | 0.0043 | -2.0202 | 3914.458003
10.18 | 3002.654224 | 1 | 0 | 0 | 0.01 | 0.01 | 0.01 | 0.01 | 8.3 | 2.1 | 0.01 | 0 | 0.01 | 0.01 | 0 | 0.03 | 0 | 927 | 1284.4 | 1556.8 | 19.3 | 65.7 | 108 | -0.5374 | 0.0694 | -2.2008 | 3441.799863
10.18 | 3002.654224 | 1 | 0 | 0 | 0.03 | 0.01 | 0.01 | 9.9 | 6.99 | 2.05 | 0.01 | 0.01 | 0.01 | 6.9 | 0 | 1.06 | 0.02 | 1050 | 1274.7 | 1331.1 | 17.3 | 65.8 | 157.7 | -0.2077 | 0.0404 | -2.9602 | 3691.640196
10.18 | 3002.654224 | 1 | 0 | 0 | 0.43 | 0.21 | 0.01 | 10.6 | 8.31 | 1 | 1.02 | 0 | 0.01 | 0.01 | 0 | 0.03 | 0 | 996 | 2404.6 | 2625.1 | 13 | 101.8 | 116.4 | 1.619 | -0.1302 | -1.081 | 4309.680903
10.18 | 3002.654224 | 1 | 0 | 0 | 0.04 | 0.01 | 0.01 | 10.2 | 8.31 | 2.1 | 0.01 | 0 | 0.01 | 0.01 | 0 | 1.06 | 0.05 | 1025 | 1032.1 | 1329.8 | 20.1 | 162.7 | 144.4 | 0.0824 | 0.2305 | -2.1445 | 3732.542648
10.18 | 3002.654224 | 1 | 0 | 0 | 0.02 | 0.01 | 1.93 | 11.3 | 8.28 | 1.99 | 0.01 | 0 | 0.01 | 0.01 | 0 | 0.03 | 0.05 | 996 | 1267.8 | 1324.9 | 18 | 100.1 | 121.4 | -0.1486 | -0.0066 | -2.3533 | 3699.166298
10.18 | 3002.654224 | 1 | 0 | 0 | 0 | 0.07 | 0.1 | 12.63 | 8.31 | 2.2 | 0.01 | 0 | 0.01 | 0.01 | 0 | 0.25 | 0.24 | 996 | 1109.3 | 1770.7 | 27 | 80.8 | 149.9 | -0.2864 | -0.1579 | -1.8014 | 3515.550359
10.18 | 3002.654224 | 1 | 0 | 0 | 0.27 | 0.27 | 0.01 | 12.49 | 8.3 | 2.05 | 0.07 | 0 | 0.01 | 0.01 | 0 | 0.03 | 0 | 996 | 1653.6 | 2131.3 | 16 | 62.4 | 177.3 | 0.7761 | -0.0134 | -2.9648 | 4156.688682
10.18 | 3002.654224 | 1 | 0 | 0 | 0.16 | 0.01 | 0.01 | 0.01 | 8.3 | 1.5 | 0.41 | 0.03 | 0.01 | 0.01 | 0 | 0.04 | 0 | 996 | 1812.1 | 1883.1 | 17 | 74.7 | 106.9 | 0.214 | 0.1631 | -0.7371 | 3731.550919
10.18 | 3002.654224 | 1 | 0 | 0 | 0.04 | 0.01 | 0.01 | 0.01 | 0.94 | 2.19 | 0.01 | 0 | 0.01 | 0.01 | 0 | 1.02 | 0.09 | 996 | 1309.1 | 1402.1 | 16 | 61.5 | 110.7 | -0.5789 | 0.0619 | -0.7055 | 3273.42441
10.18 | 3002.654224 | 1 | 0 | 0 | 0.01 | 0.04 | 0.04 | 9 | 8.28 | 0.02 | 0 | 0 | 0 | 0.01 | 0 | 1.8 | 0 | 1038 | 1340.8 | 1395.8 | 18 | 81 | 109.6 | -0.2938 | 0.0931 | -0.3504 | 3169.501986
10.18 | 3002.654224 | 1 | 0 | 0 | 0 | 0.01 | 0.01 | 12.52 | 3.7 | 1.5 | 0.01 | 0 | 0.01 | 0.01 | 0 | 0.39 | 0.57 | 996 | 1309 | 1359.3 | 17.5 | 61.3 | 143.2 | -0.2778 | -0.7816 | -1.5448 | 3483.319266
10.18 | 3002.654224 | 1 | 0 | 0 | 0.03 | 0.01 | 0.01 | 12.57 | 1.13 | 1.19 | 0.01 | 0 | 0.01 | 4.88 | 0 | 0.46 | 0.28 | 930 | 1309.1 | 1357.3 | 16 | 101.7 | 120.2 | -0.2545 | 0.0371 | -0.4238 | 3119.999999
10.18 | 3002.654224 | 1 | 0 | 0 | 0.01 | 0.02 | 0.01 | 0.01 | 0.94 | 2.2 | 0.01 | 0 | 0.01 | 0.01 | 0 | 0.09 | 1.26 | 927 | 1254 | 1546.8 | 17 | 60.3 | 108 | -0.7263 | 0.2045 | -0.0366 | 3280.751057
10.18 | 3002.654224 | 1 | 0 | 0 | 0.2 | 0.01 | 0.51 | 12.35 | 8.3 | 2.05 | 0.01 | 0 | 0.08 | 0.01 | 0 | 0.03 | 0 | 1149 | 1736.3 | 1839.3 | 15.5 | 157.3 | 210.3 | 0.8494 | -0.0192 | -3.0475 | 4224.412826
10.18 | 3002.654224 | 1 | 0 | 0 | 0.23 | 0.01 | 0.01 | 9.9 | 8.31 | 2.1 | 0.01 | 0 | 0.01 | 0.01 | 0 | 0.01 | 0.01 | 982 | 1536.5 | 1591.6 | 15.8 | 82.8 | 138 | 0.4811 | -0.6992 | -2.1179 | 3965.362511
10.18 | 3002.654224 | 1 | 0 | 0 | 0.02 | 0.01 | 0.01 | 0.01 | 1.13 | 1.98 | 0.01 | 0 | 0.01 | 0.01 | 0 | 0.03 | 0.41 | 996 | 1005.9 | 1459.3 | 17 | 100.3 | 110.4 | -0.7939 | 0.0309 | -1.9105 | 3272.543085
10.18 | 3002.654224 | 1 | 0 | 0 | 0.01 | 0.05 | 0.09 | 14.5 | 8.31 | 1.99 | 0.01 | 0 | 0.01 | 0.01 | 0 | 0.46 | 0.2 | 950 | 1288.4 | 1650.9 | 23 | 57.4 | 172.6 | 0.1176 | -0.033 | -2.2419 | 3749.276538
9.805 | 3002.654768 | 1 | 0 | 0 | 0.04 | 0.01 | 0.01 | 12.53 | 0.01 | 1.98 | 0.01 | 0 | 0.01 | 0.01 | 0 | 1.04 | 0.03 | 996 | 1305 | 1371.1 | 16 | 68.5 | 146.3 | -0.2605 | 0.0014 | -0.0718 | 3318.565149
9.805 | 3002.654768 | 1 | 0 | 0 | 0.24 | 0.01 | 0.01 | 2.97 | 6.99 | 2.1 | 0.29 | 0 | 0.01 | 0.01 | 0 | 0.03 | 0.03 | 996 | 1812.1 | 1887.9 | 15.7 | 81 | 114.2 | 0.3625 | -0.0449 | -0.8255 | 3769.278021
9.805 | 3002.654768 | 1 | 0 | 0 | 0.22 | 0.01 | 0.01 | 4.72 | 0.01 | 1.47 | 0.28 | 0 | 0.01 | 6.7 | 0 | 0.03 | 0.03 | 1038 | 1819 | 1874.8 | 12.9 | 99 | 113.7 | -0.1727 | -0.7005 | -0.0527 | 3469.538987
9.805 | 3002.654768 | 1 | 0 | 0 | 0.03 | 0.01 | 0.01 | 12.47 | 0.01 | 0.98 | 0.01 | 0 | 0.01 | 0.01 | 0 | 1.03 | 0.02 | 1038 | 1247.1 | 1272.6 | 16.8 | 113.2 | 119.8 | -0.4624 | 0.1633 | 0.0149 | 3327.701452
9.805 | 3002.654768 | 1 | 0 | 0 | 0.02 | 0.07 | 0.1 | 12.49 | 1.02 | 1.7 | 0.01 | 0 | 0.01 | 0.01 | 0 | 0.52 | 0.24 | 996 | 1304.3 | 1737.4 | 16.5 | 95.7 | 144 | -0.2315 | -0.738 | -2.1729 | 3651.554179
9.805 | 3002.654768 | 1 | 0 | 0 | 0 | 0.05 | 0.02 | 0.01 | 8.31 | 2.2 | 0.01 | 0 | 0.01 | 0.01 | 0 | 0.35 | 0.31 | 996 | 1047.3 | 1710.9 | 19 | 87.7 | 111 | -0.2063 | -0.2465 | -0.3019 | 3426.83677
9.805 | 3002.654768 | 1 | 0 | 0 | 0 | 0.01 | 0.01 | 0.01 | 0.01 | 0.64 | 0.01 | 0 | 0.01 | 0.01 | 0 | 0.57 | 0.59 | 982 | 1169.2 | 1213.3 | 17 | 57.1 | 107.7 | -1.0347 | 0.3058 | -1.057 | 3057.654768
9.805 | 3002.654768 | 1 | 0 | 0 | 0.01 | 0.01 | 0.01 | 14.13 | 8.3 | 1.4 | 0.01 | 0 | 0.01 | 0.01 | 0 | 0.09 | 1.81 | 1038 | 1085 | 1316 | 20.4 | 88.1 | 153.3 | -0.2674 | -0.0276 | -0.1643 | 3441.044389
9.805 | 3002.654768 | 1 | 0 | 0 | 0.06 | 2.09 | 0.32 | 12.54 | 0.01 | 0.02 | 0.01 | 0 | 0.01 | 0.01 | 0 | 0.88 | 0 | 996 | 1411.8 | 1929.2 | 14.4 | 59.5 | 111 | -0.1065 | 0.0907 | -0.1174 | 3323.057029
9.805 | 3002.654768 | 1 | 0 | 0 | 0.04 | 0.01 | 0.02 | 12.45 | 2.8 | 1.2 | 0.01 | 0 | 0.01 | 0.01 | 0 | 1 | 0 | 1038 | 1178.2 | 1260.9 | 17 | 70 | 146.9 | -0.4927 | 0.1387 | -2.5648 | 3479.281612
9.805 | 3002.654768 | 1 | 0 | 0 | 0.01 | 0.01 | 0.01 | 0.01 | 5.1 | 1.51 | 0.01 | 0 | 0.01 | 0.01 | 0 | 0.03 | 0.2 | 996 | 1267.8 | 1324.9 | 17 | 85.9 | 109.2 | -0.64 | 0.0698 | -1.8026 | 3436.293843
9.805 | 3002.654768 | 1 | 0 | 0 | 0.15 | 0.01 | 0.01 | 12.52 | 8.29 | 1.19 | 0.01 | 0 | 0.01 | 0.01 | 0 | 0.05 | 0 | 996 | 1510.3 | 1554.4 | 17 | 162.7 | 130.6 | 0.2264 | 0.2143 | -1.8241 | 3763.913632
9.805 | 3002.654768 | 1 | 0 | 0 | 0.01 | 0.04 | 0.04 | 16.42 | 8.31 | 1.44 | 0 | 0 | 0 | 0.01 | 0 | 1.8 | 0 | 982 | 1091.4 | 1502.7 | 18 | 60.9 | 145.8 | -0.2104 | 0.0057 | -2.2149 | 3621.653691
9.805 | 3002.654768 | 1 | 0 | 0 | 0.04 | 0.01 | 0.01 | 14.36 | 0.01 | 2.1 | 0.01 | 0 | 0.01 | 0.01 | 0 | 1.04 | 0.01 | 996 | 1250.8 | 1322.9 | 16 | 77.7 | 135.5 | -0.517 | -0.8853 | -2.1685 | 3588.414591
9.805 | 3002.654768 | 1 | 0 | 0 | 0.17 | 0.16 | 0.05 | 9.9 | 0.14 | 0.49 | 0.01 | 0 | 0.01 | 4.3 | 0 | 0.01 | 0 | 996 | 1543.4 | 1955.4 | 14 | 95.2 | 111.1 | 0.06 | -0.6467 | -0.1369 | 3583.357457
9.805 | 3002.654768 | 1 | 0 | 0 | 0.01 | 0.01 | 0.01 | 12.58 | 7 | 2 | 0.34 | 0 | 0.01 | 0.01 | 0 | 0.39 | 0.67 | 1038 | 1451.9 | 1496 | 18 | 99 | 139.5 | 0.026 | 0.0071 | -0.8348 | 3601.357508
9.805 | 3002.654768 | 1 | 0 | 0 | 0.11 | 0.68 | 0.25 | 7.7 | 2.1 | 1.98 | 0.33 | 0.02 | 0.01 | 0.01 | 0 | 0.03 | 0 | 996 | 1529.6 | 2049.9 | 15 | 116.6 | 123.5 | -0.0002 | -0.7493 | -0.386 | 3756.199143
9.805 | 3002.654768 | 1 | 0 | 0 | 0.01 | 0.01 | 0.01 | 14.5 | 1.03 | 0.25 | 0.01 | 0 | 0.01 | 6.3 | 0 | 0.9 | 0.7 | 1050 | 1088.6 | 1138.9 | 17 | 79.1 | 139.4 | -0.7578 | 0.1075 | -1.5523 | 3395.609637
9.225 | 3002.654743 | 1 | 0 | 0 | 0.04 | 0.01 | 0.01 | 12.49 | 8.33 | 2.06 | 0.01 | 0 | 0.01 | 0.01 | 0 | 1.04 | 0.03 | 982 | 1405.6 | 1460.7 | 18 | 101.8 | 146 | 0.3071 | 0.1496 | -0.0348 | 3535.03665
9.225 | 3002.654743 | 1 | 0 | 0 | 0.02 | 0.24 | 0.1 | 0.01 | 0.01 | 1.98 | 0.01 | 0 | 0.01 | 0.01 | 0 | 0.24 | 0.23 | 927 | 1358.7 | 1991.2 | 17 | 57.3 | 107.4 | -0.4245 | -0.207 | 0.1414 | 3344.18127
9.225 | 3002.654743 | 1 | 0 | 0 | 0.03 | 0.01 | 0.01 | 8.14 | 8.31 | 2.05 | 0.01 | 0.01 | 0.01 | 0.01 | 0 | 1.05 | 0.01 | 1038 | 1320.8 | 1375.9 | 18 | 98.3 | 140.7 | -0.3131 | 0.1538 | -0.697 | 3513.023427
9.225 | 3002.654743 | 1 | 0 | 0 | 0.03 | 0.01 | 0.01 | 0.01 | 8.28 | 2.06 | 0.01 | 0 | 0.01 | 0.01 | 0 | 0.1 | 2.5 | 1038 | 1329.8 | 1384.9 | 19 | 65.8 | 111.1 | -0.5231 | 0.2661 | 0.0605 | 3244.750448
9.225 | 3002.654743 | 1 | 0 | 0 | 0 | 0.01 | 0.01 | 12.53 | 8.3 | 2.2 | 0.01 | 0 | 0.01 | 0.01 | 0 | 0.57 | 0.59 | 1038 | 1074.9 | 1378 | 18 | 136.9 | 178.3 | -0.2935 | 0.0058 | -1.7164 | 3711.070454
9.225 | 3002.654743 | 1 | 0 | 0 | 0.37 | 0.18 | 0.01 | 7.39 | 5.14 | 2.21 | 0.96 | 0 | 0.01 | 3.9 | 0 | 0.03 | 0 | 982 | 2363.3 | 2625.1 | 12 | 57.5 | 128.9 | 1.4292 | -0.7334 | 0.1672 | 4150.76355
9.225 | 3002.654743 | 1 | 0 | 0 | 0.01 | 0.01 | 0.01 | 0.01 | 8.31 | 2 | 0.01 | 0 | 0.01 | 0.01 | 0 | 0.9 | 0.7 | 996 | 1313.6 | 1398.7 | 18 | 141 | 110.9 | -0.2702 | -0.0567 | 0.0575 | 3417.141246
9.225 | 3002.654743 | 1 | 0 | 0 | 0.04 | 0.01 | 0.01 | 12.56 | 8.01 | 2.19 | 0.01 | 0 | 0.01 | 0.01 | 0 | 1.06 | 0.05 | 1038 | 1254 | 1325.9 | 19 | 103 | 154.3 | -0.0687 | 0.0024 | -1.1565 | 3566.056499
9.225 | 3002.654743 | 1 | 0 | 0 | 0.01 | 0.01 | 0.01 | 0.41 | 7.99 | 0.02 | 0.01 | 0 | 0.01 | 0.01 | 0 | 0.9 | 0.7 | 1038 | 1233.3 | 1256.8 | 19.5 | 88.1 | 106.2 | -0.5754 | -0.0229 | 0.0323 | 3178.498186
9.225 | 3002.654743 | 1 | 0 | 0 | 0.01 | 0.01 | 0.01 | 14.5 | 8.28 | 1.5 | 0.01 | 0 | 0.01 | 0.01 | 0 | 1.21 | 0.01 | 1038 | 1288.4 | 1317.9 | 17.7 | 129.5 | 142.2 | 0.1906 | -0.6371 | -0.4423 | 3695.507468
9.225 | 3002.654743 | 1 | 0 | 0 | 0.03 | 0.01 | 0.01 | 0.01 | 8.31 | 1.45 | 0.01 | 0 | 0.01 | 0.01 | 0 | 1.07 | 0.05 | 950 | 1309.1 | 1336.7 | 19 | 63.7 | 104.6 | -0.5468 | 0.1984 | 0.0199 | 3182.120232
9.225 | 3002.654743 | 1 | 0 | 0 | 0.15 | 0.01 | 0.01 | 12.52 | 0.95 | 1.7 | 0.01 | 0 | 0.01 | 0.01 | 0 | 0.05 | 0 | 996 | 1481.4 | 1536.5 | 15 | 121.3 | 140 | -0.2306 | -0.0752 | -0.1492 | 3528.233416
9.225 | 3002.654743 | 1 | 0 | 0 | 0.02 | 0.48 | 0.1 | 9 | 1.02 | 2.1 | 0.01 | 0 | 0.01 | 0.01 | 0 | 0.29 | 0.21 | 1038 | 1274 | 1998.1 | 16.1 | 161.3 | 138.7 | -0.1575 | -0.1037 | -2.2872 | 3795.700461
9.225 | 3002.654743 | 1 | 0 | 0 | 0.01 | 0.04 | 1.87 | 0.01 | 4.1 | 2.1 | 0.01 | 0 | 0.01 | 0.01 | 0 | 0.05 | 0.08 | 996 | 1106.5 | 1548.2 | 17.5 | 69.6 | 110.7 | -0.8917 | 0.0086 | -0.7086 | 3057.654743
9.225 | 3002.654743 | 1 | 0 | 0 | 0.03 | 0.01 | 0.01 | 12.45 | 2.8 | 1.98 | 0.01 | 0 | 0.01 | 0.01 | 0 | 0.1 | 2.5 | 996 | 1371.1 | 1426.2 | 16.4 | 59.5 | 148.1 | -0.3506 | 0.0073 | -1.6432 | 3434.294735
9.225 | 3002.654743 | 1 | 0 | 0 | 0.2 | 0.02 | 0.49 | 14.5 | 0.93 | 1.3 | 0.01 | 0 | 0.02 | 0.01 | 0 | 0.03 | 0 | 996 | 1465.6 | 1534.5 | 13.3 | 63.2 | 147.1 | -0.2232 | 0.1058 | -0.2759 | 3451.433469
9.225 | 3002.654743 | 1 | 0 | 0 | 0.06 | 2.09 | 0.32 | 4.87 | 0.01 | 1.47 | 0.01 | 0 | 0.01 | 0.01 | 0 | 0.88 | 0 | 996 | 1343.6 | 2089 | 15 | 85.4 | 110.9 | -0.377 | -0.0453 | 0.0834 | 3415.047155
9.225 | 3002.654743 | 1 | 0 | 0 | 0.16 | 0.06 | 0.04 | 9.9 | 8.3 | 1.99 | 0.01 | 0 | 0.01 | 0.01 | 0 | 0.01 | 0.01 | 996 | 1427.4 | 1714.9 | 17 | 71.4 | 133.5 | 0.0364 | 0.2394 | 0.0271 | 3467.96175
9.28 | 2942.604526 | 1 | 0 | 0 | 0.04 | 0.01 | 0.01 | 0.41 | 0.01 | 0.99 | 0.01 | 0 | 0.01 | 0.01 | 0 | 1.04 | 0.01 | 1050 | 1172 | 1228.5 | 15.5 | 113.9 | 110.7 | -0.8334 | -0.0029 | -0.0067 | 3057.202405
9.28 | 2942.604526 | 1 | 0 | 0 | 0.03 | 0.01 | 0.01 | 0.01 | 1.21 | 0.02 | 0.01 | 0 | 0.01 | 0.01 | 0 | 1.03 | 0.02 | 982 | 1258.6 | 1276.6 | 17 | 102.5 | 103.6 | -0.8501 | 0.0217 | 0.0677 | 3060.061401
9.28 | 2942.604526 | 1 | 0 | 0 | 0.21 | 0.01 | 0.56 | 11.3 | 0.01 | 0.02 | 0.34 | 0 | 0.08 | 0.01 | 0 | 0.03 | 0 | 927 | 1874.1 | 1910 | 12 | 65.8 | 109.9 | 0.0971 | 0.1574 | -0.0365 | 3472.105383
9.28 | 2942.604526 | 1 | 0 | 0 | 0.01 | 0.01 | 0.01 | 0.01 | 0.01 | 1.7 | 0.01 | 0 | 0.01 | 0.01 | 0 | 0.07 | 1.82 | 1050 | 1288.4 | 1338.7 | 16 | 71.9 | 110.6 | -0.7288 | -0.0788 | 0.0908 | 3051.2943
9.28 | 2942.604526 | 1 | 0 | 0 | 0.01 | 0.04 | 0.04 | 12.61 | 0.01 | 1.98 | 0 | 0 | 0 | 0.01 | 0 | 1.8 | 0 | 1093 | 1267.8 | 1575 | 16 | 129.1 | 170.1 | -0.2059 | 0.1081 | -2.8289 | 3651.473707
9.28 | 2942.604526 | 1 | 0 | 0 | 0.12 | 0.18 | 0.06 | 4.86 | 2.6 | 1 | 0.01 | 0 | 0.01 | 0.01 | 0 | 0.01 | 0 | 1038 | 1407.7 | 1951.2 | 16 | 162.7 | 116.8 | -0.1059 | -0.0282 | 0.1127 | 3492.121872
9.28 | 2942.604526 | 1 | 0 | 0 | 0.03 | 0.01 | 0.01 | 12.38 | 0.01 | 0.02 | 0.01 | 0 | 0.01 | 0.01 | 0 | 1.06 | 0.09 | 982 | 1274.7 | 1295.3 | 16 | 74.6 | 111.1 | -0.6228 | -0.0953 | -0.0007 | 3250.953653
9.28 | 2942.604526 | 1 | 0 | 0 | 0.01 | 0.01 | 0.01 | 12.51 | 6.99 | 0.02 | 0.01 | 0 | 0.01 | 0.01 | 0 | 0.08 | 1.9 | 996 | 1274.7 | 1292.7 | 20 | 72 | 110.9 | -0.265 | -0.0097 | 0.1021 | 3304.106404
9.28 | 2942.604526 | 1 | 0 | 0 | 0.13 | 1 | 0.25 | 7.7 | 1.18 | 0.99 | 0.01 | 0.1 | 0.01 | 0.01 | 0 | 0.03 | 0 | 1093 | 1434.5 | 1991.2 | 15 | 197.9 | 131.6 | 0.0308 | -0.1129 | -0.7296 | 3569.2769
9.28 | 2942.604526 | 1 | 0 | 0 | 0.01 | 0.01 | 0.01 | 12.51 | 8.32 | 1.19 | 0.01 | 0 | 0.01 | 0.01 | 0 | 0.6 | 0.68 | 996 | 1073.5 | 1185.1 | 19 | 74.3 | 146 | -0.4047 | 0.187 | -0.7251 | 3329.099228
9.28 | 2942.604526 | 1 | 0 | 0 | 0.04 | 0.44 | 0.32 | 12.45 | 0.01 | 2.1 | 0.01 | 0.03 | 0.01 | 0.01 | 0 | 0.03 | 0 | 996 | 1241 | 2122.1 | 16 | 66.8 | 157.7 | -0.184 | 0.0183 | -0.7969 | 3397.77531
9.28 | 2942.604526 | 1 | 0 | 0 | 0.22 | 0.01 | 0.01 | 12.52 | 0.01 | 0.02 | 0.28 | 0 | 0.01 | 0.01 | 0 | 0.03 | 0.03 | 982 | 1743.2 | 1772.7 | 14 | 92.4 | 110.4 | -0.09 | 0.1807 | 0.1581 | 3323.056572
9.28 | 2942.604526 | 1 | 0 | 0 | 0.17 | 0.16 | 0.05 | 8.5 | 0.01 | 1.4 | 0.01 | 0 | 0.01 | 0.01 | 0 | 0.01 | 0 | 996 | 1433.8 | 1977.4 | 13.8 | 80.2 | 117.5 | -0.1826 | 0.0695 | 0.0414 | 3302.338915
9.28 | 2942.604526 | 1 | 0 | 0 | 0.06 | 2.09 | 0.32 | 8.14 | 0.01 | 1.97 | 0.01 | 0 | 0.01 | 0.01 | 0 | 0.88 | 0 | 982 | 1287.1 | 1977.4 | 15.1 | 61 | 125.6 | -0.4058 | -0.0428 | -0.0143 | 3305.074418
9.28 | 2942.604526 | 1 | 0 | 0 | 0.15 | 0.01 | 0.01 | 4.7 | 0.01 | 1.98 | 0.01 | 0 | 0.01 | 0.01 | 0 | 0.05 | 0 | 1093 | 1412.5 | 1495.2 | 14.2 | 138.3 | 133.1 | -0.4079 | 0.2386 | -0.6904 | 3254.352295
9.28 | 2942.604526 | 1 | 0 | 0 | 0.01 | 0.08 | 0.12 | 7.8 | 0.01 | 1.21 | 0.01 | 0 | 0.01 | 0.01 | 0 | 0.9 | 0.23 | 950 | 1219.7 | 1727.5 | 15.3 | 57.4 | 114.6 | -0.5086 | -0.0565 | -0.0602 | 3256.299834
9.28 | 2942.604526 | 1 | 0 | 0 | 0.04 | 0.01 | 0.01 | 12.49 | 0.01 | 1.18 | 0.01 | 0 | 0.01 | 0.01 | 0 | 1.02 | 0.09 | 1050 | 1388.1 | 1417.6 | 15.6 | 140.8 | 145.9 | -0.2872 | 0.0965 | -0.0625 | 3326.482262
9.28 | 2942.604526 | 1 | 0 | 0 | 0.04 | 0.01 | 0.01 | 12.49 | 0.01 | 1.19 | 0.01 | 0 | 0.01 | 0.01 | 0 | 1.06 | 0.05 | 1025 | 1247.1 | 1288.4 | 15.5 | 202 | 139.9 | -0.3769 | 0.1767 | -0.0199 | 3184.049009
9.28 | 2942.604526 | 1 | 0 | 0 | 0 | 0.05 | 0.05 | 2.01 | 2.8 | 1.98 | 0.01 | 0 | 0.01 | 0.01 | 0 | 0.1 | 1.62 | 1038 | 1309.1 | 1649.5 | 17 | 188.5 | 120.2 | -0.2921 | 0.3319 | -0.0159 | 3258.687465
9.28 | 2942.604526 | 1 | 0 | 0 | 0.03 | 0.01 | 0.01 | 12.52 | 0.01 | 0.98 | 0.01 | 0 | 0.01 | 0.01 | 0 | 1.07 | 0.05 | 1100 | 1274.7 | 1338.6 | 16 | 227.8 | 139.4 | -0.3 | 0.1088 | -0.0689 | 3517.648861
9.295 | 2967.25659 | 1 | 0 | 0 | 0.03 | 0.01 | 0.01 | 14.08 | 8.31 | 1.97 | 0.01 | 0.01 | 0.01 | 0.01 | 0 | 1.06 | 0.09 | 1025 | 1357.3 | 1465.5 | 18.1 | 140.8 | 155.4 | 0.143 | 0.048 | -1.7574 | 3625.841841
9.295 | 2967.25659 | 1 | 0 | 0 | 0.01 | 0.01 | 0.01 | 12.51 | 6.99 | 1.98 | 0.01 | 0 | 0.01 | 0.01 | 0 | 0.09 | 1.81 | 1050 | 1171.3 | 1320 | 20 | 91.7 | 150.7 | -0.2884 | -0.7006 | 0.0434 | 3405.852874
9.295 | 2967.25659 | 1 | 0 | 0 | 0.01 | 0.01 | 0.01 | 0.01 | 5.14 | 1.19 | 0.01 | 0 | 0.01 | 0.01 | 0 | 0.03 | 0.7 | 1093 | 1192 | 1248.5 | 17.9 | 107.1 | 110.5 | -0.7781 | 0.1933 | 0.1344 | 3105.286554
9.295 | 2967.25659 | 1 | 0 | 0 | 0.01 | 0.05 | 0.02 | 7.65 | 8.28 | 2.05 | 0.01 | 0 | 0.01 | 0.01 | 0 | 0.36 | 0.08 | 1025 | 1138.9 | 1727.5 | 21 | 103 | 133.5 | -0.0511 | -0.0765 | -0.7171 | 3439.070852
9.295 | 2967.25659 | 1 | 0 | 0 | 0.02 | 0.24 | 0.1 | 10.7 | 8.31 | 0.49 | 0.01 | 0 | 0.01 | 0.01 | 0 | 0.24 | 0.23 | 1038 | 1357.3 | 1956.8 | 18 | 62.3 | 113.3 | 0.0853 | 0.0161 | 0.0748 | 3411.273321
9.295 | 2967.25659 | 1 | 0 | 0 | 0.01 | 0.11 | 0.18 | 12.16 | 5.14 | 2.1 | 0.01 | 0 | 0.01 | 0.01 | 0 | 0.27 | 0.22 | 996 | 1207.8 | 1887.9 | 17.5 | 86.5 | 142.9 | 0.1445 | 0.1634 | -0.3613 | 3526.677926
9.295 | 2967.25659 | 1 | 0 | 0 | 0.36 | 0.21 | 0.01 | 12.47 | 0.01 | 0.49 | 1.15 | 0 | 0.01 | 0.01 | 0 | 0.03 | 0 | 996 | 2397.7 | 2625.1 | 12 | 62.4 | 110.7 | 1.3193 | -0.0143 | 0.0633 | 3845.421449
9.295 | 2967.25659 | 1 | 0 | 0 | 0.03 | 0.01 | 0.01 | 12.59 | 1.13 | 1.3 | 0.01 | 0 | 0.01 | 0.01 | 0 | 1.03 | 0.02 | 982 | 1155 | 1240.2 | 16 | 63.7 | 138.5 | -0.5055 | 0.0436 | 0.0041 | 3228.419346
9.295 | 2967.25659 | 1 | 0 | 0 | 0.15 | 0.01 | 0.01 | 14.13 | 0.01 | 1.51 | 0.01 | 0 | 0.01 | 0.01 | 0 | 0.05 | 0 | 1038 | 1430.4 | 1487.6 | 13.7 | 95.2 | 144 | -0.0781 | -0.0634 | -0.3 | 3600.223271
9.295 | 2967.25659 | 1 | 0 | 0 | 0 | 0.01 | 0.01 | 10.09 | 8.3 | 0.49 | 0.01 | 0 | 0.01 | 0.01 | 0 | 0.57 | 0.59 | 996 | 1240.2 | 1267.8 | 18.1 | 129.5 | 113 | -0.1884 | -0.1865 | 0.0456 | 3320.878943
9.295 | 2967.25659 | 1 | 0 | 0 | 0.01 | 0.01 | 0.01 | 9 | 0.01 | 2 | 0.01 | 0 | 0.01 | 0.01 | 0 | 0.39 | 1.11 | 982 | 1274.7 | 1384.9 | 16 | 76.4 | 134.2 | -0.7246 | 0.1886 | -0.3557 | 3288.713088
9.295 | 2967.25659 | 1 | 0 | 0 | 0.01 | 0.06 | 2.58 | 0.01 | 8.31 | 1.47 | 0.01 | 0 | 0.01 | 0.01 | 0 | 0.05 | 0.07 | 1038 | 1267.8 | 1639.3 | 18 | 184.4 | 111.1 | -0.0675 | -0.7942 | 0.0898 | 3520.006293
9.295 | 2967.25659 | 1 | 0 | 0 | 0.02 | 0.01 | 0.01 | 0.01 | 8.29 | 0.49 | 0.01 | 0 | 0.01 | 0.01 | 0 | 0.12 | 0.64 | 996 | 1260.9 | 1284.3 | 19 | 80.8 | 103.8 | -0.5051 | 0.1757 | 0.1665 | 3153.858805
9.295 | 2967.25659 | 1 | 0 | 0 | 0.01 | 0.01 | 0.01 | 5.1 | 0.01 | 2.05 | 0.01 | 0 | 0.01 | 0.01 | 0 | 0.03 | 0.7 | 996 | 1172 | 1349.1 | 16 | 70.1 | 125.7 | -0.8597 | -0.2149 | -0.7937 | 3262.776228
9.295 | 2967.25659 | 1 | 0 | 0 | 0.06 | 2.09 | 0.32 | 14.5 | 0.01 | 1.3 | 0.01 | 0 | 0.01 | 0.01 | 0 | 0.88 | 0 | 1038 | 1295.3 | 2032.6 | 15 | 118.4 | 144.7 | -0.2549 | 0.1591 | -0.0272 | 3473.996385
9.295 | 2967.25659 | 1 | 0 | 0 | 0 | 0.07 | 0.1 | 0.01 | 6.99 | 0.02 | 0.01 | 0 | 0.01 | 0.01 | 0 | 0.25 | 0.24 | 1050 | 1230.6 | 1639.3 | 18 | 138.3 | 103.3 | -0.4203 | 0.0253 | -0.3409 | 3180.387303
9.295 | 2967.25659 | 1 | 0 | 0 | 0.15 | 0.01 | 0.01 | 12.54 | 0.01 | 1.19 | 0.01 | 0 | 0.01 | 0.01 | 0 | 0.05 | 0 | 1050 | 1478.4 | 1519.8 | 14 | 161.3 | 133 | 0.0228 | -0.0114 | -0.0415 | 3466.092807
9.295 | 2967.25659 | 1 | 0 | 0 | 0.27 | 0.27 | 0.01 | 12.43 | 2.8 | 0.49 | 0.07 | 0 | 0.01 | 3.9 | 0 | 0.03 | 0 | 950 | 1683 | 2134.2 | 13.4 | 62.3 | 111.9 | 0.1931 | -0.0808 | 0.0595 | 3253.898316
9.295 | 2967.25659 | 1 | 0 | 0 | 0.01 | 0.12 | 0.08 | 0.01 | 0.01 | 2 | 0.01 | 0 | 0.01 | 0.01 | 0 | 0.2 | 0.19 | 982 | 1371.1 | 1915.4 | 16.3 | 59.3 | 110.9 | -0.768 | -0.0583 | -0.2026 | 3380.761454
9.295 | 2967.25659 | 1 | 0 | 0 | 0.06 | 2.09 | 0.32 | 12.51 | 1.09 | 1.7 | 0.01 | 0 | 0.01 | 8.02 | 0 | 0.88 | 0 | 996 | 1426.2 | 1972 | 15.5 | 111.9 | 135.5 | 0.0904 | 0.0151 | -0.9196 | 3484.874851
9.295 | 2967.25659 | 1 | 0 | 0 | 0.2 | 0.01 | 0.01 | 3.12 | 2.1 | 0.02 | 0.29 | 0 | 0.01 | 0.01 | 0 | 0.03 | 0.02 | 927 | 1792.1 | 1824.5 | 14 | 62.7 | 103.8 | -0.3077 | 0.1026 | 0.0878 | 3332.708868
9.295 | 2967.25659 | 1 | 0 | 0 | 0.03 | 0.01 | 0.01 | 14.5 | 5.14 | 1.51 | 0.01 | 0.01 | 0.01 | 0.01 | 0 | 1.05 | 0.05 | 996 | 1119.6 | 1338.6 | 17 | 113.5 | 123.1 | -0.2618 | 0.0813 | 0.0512 | 3321.028423
9.295 | 2967.25659 | 1 | 0 | 0 | 0.03 | 0.01 | 0.01 | 10.09 | 0.14 | 1.19 | 0.01 | 0 | 0.01 | 0.01 | 0 | 1.03 | 0.02 | 1050 | 1254 | 1281.6 | 16 | 94.9 | 124.8 | -0.5192 | 0.066 | 0.0456 | 3232.609824
9.295 | 2967.25659 | 1 | 0 | 0 | 0.2 | 0.51 | 0.51 | 7.74 | 0.14 | 0.02 | 0.01 | 0 | 0.01 | 0.01 | 0 | 0.03 | 0 | 899 | 1593.7 | 2048.4 | 12.9 | 57.4 | 111 | -0.1153 | -0.1299 | 0.0058 | 3338.481064
9.295 | 2967.25659 | 1 | 0 | 0 | 0.03 | 0.01 | 0.01 | 14.5 | 8.31 | 0.02 | 0.01 | 0 | 0.01 | 0.01 | 0 | 0.11 | 2.5 | 996 | 1329.8 | 1357.4 | 18.1 | 77.3 | 120.2 | -0.2113 | 0.218 | -0.0419 | 3334.176836
9.295 | 2967.25659 | 1 | 0 | 0 | 0.15 | 0.01 | 0.01 | 12.49 | 0.01 | 1.3 | 0.01 | 0 | 0.01 | 0.01 | 0 | 0.05 | 0 | 996 | 1584.7 | 1660.5 | 13.9 | 83.5 | 125.7 | -0.1632 | -0.1211 | -0.2568 | 3432.000984
9.295 | 2967.25659 | 1 | 0 | 0 | 0.21 | 0.01 | 1.99 | 14.04 | 1.18 | 2.05 | 0.01 | 0 | 0.08 | 0.01 | 0 | 0.03 | 0 | 996 | 1605.4 | 1682.6 | 14 | 86.5 | 151 | 0.0926 | -0.0402 | -1.7716 | 3633.667775
9.31 | 2967.256713 | 1 | 0 | 0 | 0.03 | 0.01 | 0.01 | 12.59 | 0.01 | 0.98 | 0.01 | 0 | 0.01 | 0.01 | 0 | 1.03 | 0.01 | 982 | 1272.6 | 1300.2 | 16 | 71.4 | 121.3 | -0.4994 | 0.1621 | -0.1656 | 3313.180981
9.31 | 2967.256713 | 1 | 0 | 0 | 0.01 | 0.01 | 0.01 | 7.6 | 0.01 | 0.98 | 0.01 | 0 | 0.01 | 0.01 | 0 | 1.22 | 0.01 | 996 | 1258.8 | 1293.8 | 16 | 81.2 | 110 | -0.8288 | 0.2192 | -0.0227 | 3103.89476
9.31 | 2967.256713 | 1 | 0 | 0 | 0.09 | 0.5 | 0.28 | 2.97 | 0.01 | 0.02 | 0.01 | 0 | 0.01 | 0.01 | 0 | 0.03 | 0 | 1093 | 1412.5 | 1943 | 15.3 | 82.7 | 110.7 | -0.4639 | 0.05 | 0.0811 | 3299.422638
9.31 | 2967.256713 | 1 | 0 | 0 | 0.15 | 0.01 | 0.01 | 14.5 | 6.99 | 1.95 | 0.01 | 0 | 0.01 | 0.01 | 0 | 0.05 | 0 | 996 | 1488.2 | 1572.2 | 16 | 81.3 | 146.8 | 0.1946 | -0.0699 | -2.0597 | 3754.758251
9.31 | 2967.256713 | 1 | 0 | 0 | 0.19 | 0.01 | 0.73 | 9.9 | 0.01 | 0.49 | 0.01 | 0 | 0.08 | 0.01 | 0 | 0.03 | 0 | 1050 | 1729.4 | 1769.4 | 13 | 129.5 | 113.4 | 0.194 | -0.0048 | -0.0174 | 3691.326128
9.31 | 2967.256713 | 1 | 0 | 0 | 0.03 | 0.01 | 0.01 | 0.01 | 0.94 | 0.02 | 0.01 | 0.01 | 0.01 | 0.01 | 0 | 1.05 | 0.05 | 1093 | 1300.8 | 1318.8 | 16.4 | 183 | 107.7 | -0.5068 | 0.0199 | -0.7361 | 3326.343711
9.31 | 2967.256713 | 1 | 0 | 0 | 0.02 | 0.01 | 0.01 | 14.5 | 5.1 | 1.19 | 0.01 | 0 | 0.01 | 0.01 | 0 | 0.03 | 0.43 | 1025 | 1019 | 1276 | 17.3 | 115.6 | 153.6 | -0.5595 | 0.091 | -1.8257 | 3381.683931
9.31 | 2967.256713 | 1 | 0 | 0 | 0.01 | 2.5 | 0.02 | 0.01 | 2.49 | 1.19 | 0.01 | 0 | 0.01 | 0.01 | 0 | 0.05 | 0.04 | 927 | 1376.3 | 1956.8 | 17.3 | 57.1 | 104.6 | -0.3089 | -0.7108 | 0.0118 | 3372.360924
9.31 | 2967.256713 | 1 | 0 | 0 | 0 | 0.01 | 0.01 | 12.49 | 0.01 | 1.48 | 0.01 | 0 | 0.01 | 0.01 | 0 | 0.43 | 0.56 | 950 | 1269 | 1304.2 | 16 | 76.8 | 134.2 | -0.4525 | 0.0205 | 0.0035 | 3408.925475
9.31 | 2967.256713 | 1 | 0 | 0 | 0.03 | 0.01 | 0.01 | 8.9 | 0.01 | 0.02 | 0.01 | 0 | 0.01 | 0.01 | 0 | 1.03 | 0.02 | 1038 | 1259.6 | 1279.5 | 16 | 155.9 | 110.7 | -0.6621 | -0.1116 | 0.1184 | 3221.25278
9.31 | 2967.256713 | 1 | 0 | 0 | 0.2 | 0.01 | 0.01 | 12.47 | 1.13 | 0.98 | 0.01 | 0 | 0.08 | 0.01 | 0 | 0.03 | 0 | 1093 | 1660.5 | 1715.6 | 15 | 141.7 | 151.4 | 0.0884 | 0.1419 | -1.8296 | 3718.951849
9.31 | 2967.256713 | 1 | 0 | 0 | 0.27 | 0.27 | 0.01 | 0.41 | 0.01 | 0.92 | 0.07 | 0 | 0.01 | 0.01 | 0 | 0.03 | 0 | 950 | 1724 | 2172.3 | 13.3 | 61.3 | 104.6 | -0.1589 | 0.1324 | -0.0011 | 3271.146606
9.31 | 2967.256713 | 1 | 0 | 0 | 0.27 | 0.27 | 0.01 | 12.56 | 0.95 | 0.02 | 0.07 | 0 | 0.01 | 0.01 | 0 | 0.03 | 0 | 927 | 1681.2 | 2128.5 | 12 | 57.7 | 110.9 | 0.1763 | 0.0108 | -0.052 | 3461.963117
9.31 | 2967.256713 | 1 | 0 | 0 | 0.03 | 0.01 | 0.01 | 0.01 | 8.28 | 0.2 | 0.01 | 0 | 0.01 | 0.01 | 0 | 1.06 | 0.09 | 996 | 1178.2 | 1196.2 | 19 | 120.7 | 103.7 | -0.8249 | 0.1408 | 0.1848 | 3090.970854
9.31 | 2967.256713 | 1 | 0 | 0 | 0.03 | 0.01 | 0.01 | 8.9 | 7 | 1.5 | 0.01 | 0.01 | 0.01 | 0.01 | 0 | 1.06 | 0.09 | 927 | 1285.7 | 1314.7 | 17.4 | 57.1 | 117.5 | -0.3266 | 0.0448 | 0.0445 | 3260.539982
9.31 | 2967.256713 | 1 | 0 | 0 | 0.15 | 0.01 | 0.01 | 9.8 | 8.31 | 1.51 | 0.01 | 0 | 0.01 | 0.01 | 0 | 0.05 | 0 | 1038 | 1462.7 | 1517.8 | 17 | 150.5 | 138 | 0.0466 | 0.1784 | -0.738 | 3718.321803
9.31 | 2967.256713 | 1 | 0 | 0 | 0.01 | 0.01 | 0.01 | 12.46 | 8.31 | 0.02 | 0.01 | 0 | 0.01 | 0.01 | 0 | 0.39 | 1.11 | 982 | 1316 | 1346.3 | 20.1 | 84.9 | 111.9 | -0.076 | -0.0636 | 0.0039 | 3377.218549
9.31 | 2967.256713 | 1 | 0 | 0 | 0.01 | 0.12 | 0.08 | 3.11 | 0.01 | 1.5 | 0.01 | 0 | 0.01 | 0.01 | 0 | 0.2 | 0.19 | 1025 | 1315 | 1874.1 | 17 | 61.9 | 113.7 | -0.5717 | 0.0594 | 0.2489 | 3216.157213
9.31 | 2967.256713 | 1 | 0 | 0 | 0.11 | 0.68 | 0.25 | 14.5 | 0.01 | 0.02 | 0.33 | 0.02 | 0.01 | 0.01 | 0 | 0.03 | 0 | 996 | 1692.9 | 2140.8 | 15 | 57.9 | 111.4 | 0.278 | 0.0265 | 0.0312 | 3513.747412
9.31 | 2967.256713 | 1 | 0 | 0 | 0.01 | 0.04 | 0.04 | 12.52 | 2.8 | 0.02 | 0 | 0 | 0 | 0.01 | 0 | 1.8 | 0 | 1093 | 1243 | 1329.8 | 17 | 202 | 117.3 | -0.1592 | -0.0156 | -0.095 | 3347.219341
9.31 | 2967.256713 | 1 | 0 | 0 | 0.09 | 2.16 | 0.18 | 0.01 | 8.28 | 0.02 | 0.01 | 0 | 0.01 | 5 | 0 | 0.03 | 0 | 1050 | 1404.2 | 1900.2 | 17.4 | 71.9 | 108.1 | -0.1104 | 0.0348 | -0.0226 | 3307.914308
9.31 | 2967.256713 | 1 | 0 | 0 | 0.16 | 0.16 | 0.05 | 1.95 | 0.95 | 2.05 | 0.01 | 0 | 0.01 | 0.01 | 0 | 0.01 | 0 | 1026 | 1526.1 | 1989.1 | 14 | 71.2 | 111.2 | -0.069 | 0.2484 | -0.0274 | 3346.146965
9.31 | 2967.256713 | 1 | 0 | 0 | 0.02 | 0.01 | 0.01 | 0.01 | 0.01 | 2.1 | 0.01 | 0 | 0.01 | 0.01 | 0 | 0.12 | 0.89 | 996 | 1267.8 | 1322.9 | 16.3 | 59.1 | 114.6 | -0.7555 | -0.0371 | -0.0835 | 3022.256713
9.31 | 2967.256713 | 1 | 0 | 0 | 0.04 | 0.01 | 0.02 | 12.51 | 0.01 | 1 | 0.01 | 0 | 0.01 | 0.01 | 0 | 1 | 0 | 982 | 1402.8 | 1444.2 | 16.9 | 65.8 | 125.8 | -0.6245 | 0.1852 | -0.7445 | 3231.029362
9.31 | 2967.256713 | 1 | 0 | 0 | 0.01 | 0.01 | 0.01 | 9.8 | 3.7 | 0.98 | 0.01 | 0 | 0.01 | 0.01 | 0 | 0.92 | 0.7 | 927 | 1378 | 1419.4 | 18 | 57.3 | 111 | -0.3722 | 0.2431 | 0.0166 | 3210.536692
9.31 | 2967.256713 | 1 | 0 | 0 | 0.06 | 2.09 | 0.32 | 11.3 | 0.01 | 0.64 | 0.01 | 0 | 0.01 | 0.01 | 0 | 0.88 | 0 | 1093 | 1274.7 | 1991.2 | 15 | 103 | 123.6 | -0.2508 | 0.1281 | -0.0307 | 3410.742832
9.31 | 2967.256713 | 1 | 0 | 0 | 0.04 | 0.01 | 0.02 | 12.46 | 8.31 | 1.18 | 0.01 | 0 | 0.01 | 0.01 | 0 | 1 | 0 | 1038 | 1358.7 | 1400 | 18.1 | 78.7 | 145.9 | 0.2725 | -0.0268 | -0.1483 | 3458.035547
9.38 | 2940.707889 | 1 | 0 | 0 | 0.03 | 0.01 | 0.01 | 9 | 4.2 | 1.19 | 0.01 | 0.01 | 0.01 | 0.01 | 0 | 1.05 | 0.01 | 996 | 1258.8 | 1351.1 | 17 | 57.4 | 125.7 | -0.6522 | -0.0823 | -0.008 | 3128.789816
9.38 | 2940.707889 | 1 | 0 | 0 | 0.01 | 0.01 | 0.01 | 12.51 | 1.18 | 1.5 | 0.94 | 0 | 0.01 | 0.01 | 0 | 0.09 | 0.78 | 1025 | 1936.1 | 2005 | 17 | 207.4 | 143.3 | 0.7396 | 0.0447 | -2.0968 | 4058.506876
9.38 | 2940.707889 | 1 | 0 | 0 | 0.22 | 0.01 | 1.01 | 3.1 | 0.01 | 1.19 | 0.01 | 0 | 0.08 | 0.01 | 0 | 0.03 | 0 | 996 | 1743.2 | 1798.3 | 12.4 | 57.4 | 110.7 | -0.4711 | 0.0104 | 0.0167 | 3276.63616
9.38 | 2940.707889 | 1 | 0 | 0 | 0.01 | 0.02 | 0.01 | 12.51 | 2 | 0.98 | 0.01 | 0 | 0.01 | 0.01 | 0 | 0.09 | 1.26 | 996 | 1281.5 | 1329.7 | 16.5 | 56.7 | 134.2 | -0.372 | 0.1418 | -0.2621 | 3230.643921
9.38 | 2940.707889 | 1 | 0 | 0 | 0.03 | 0.01 | 0.01 | 14.58 | 0.95 | 1 | 0.01 | 0.01 | 0.01 | 4.88 | 0 | 1.06 | 0.02 | 996 | 1378 | 1409 | 16 | 61.5 | 135.5 | -0.2868 | -0.022 | -0.0075 | 3144.54118
9.38 | 2940.707889 | 1 | 0 | 0 | 0.27 | 0.27 | 0.01 | 12.52 | 0.01 | 1 | 0.07 | 0 | 0.01 | 0.01 | 0 | 0.03 | 0 | 996 | 1688.1 | 2161.9 | 12.4 | 69.1 | 135.1 | 0.3009 | 0.0914 | -0.6559 | 3521.937772
9.38 | 2940.707889 | 1 | 0 | 0 | 0.03 | 0.01 | 0.01 | 12.49 | 0.01 | 0.02 | 0.01 | 0 | 0.01 | 0.01 | 0 | 1.03 | 0.02 | 1038 | 1288.4 | 1309 | 16 | 168.1 | 122 | -0.4806 | 0.1032 | 0.1131 | 3203.344677
9.38 | 2940.707889 | 1 | 0 | 0 | 0.01 | 0.01 | 0.01 | 0.01 | 0.01 | 0.02 | 0.01 | 0 | 0.01 | 0.01 | 0 | 0.27 | 0.71 | 950 | 1178.2 | 1196.2 | 16 | 57.1 | 103.5 | -0.8778 | 0.1861 | 0.0561 | 2995.707889
9.38 | 2940.707889 | 1 | 0 | 0 | 0 | 0.01 | 0.01 | 12.46 | 1.03 | 0.98 | 0.01 | 0 | 0.01 | 0.01 | 0 | 0.05 | 1.4 | 996 | 1164.4 | 1220.9 | 16.7 | 71.9 | 120.8 | -0.5578 | 0.2347 | -0.0409 | 3191.920521
9.38 | 2940.707889 | 1 | 0 | 0 | 0.01 | 0.04 | 0.04 | 12.55 | 0.01 | 0.02 | 0 | 0 | 0 | 0.01 | 0 | 1.8 | 0 | 927 | 1290 | 1321 | 17 | 65.1 | 110.6 | -0.6573 | -0.0684 | 0.0166 | 2995.707889
9.38 | 2940.707889 | 1 | 0 | 0 | 0.22 | 0.01 | 0.01 | 12.52 | 0.01 | 0.02 | 0.01 | 0 | 0.01 | 0.01 | 0 | 0.01 | 0.01 | 1038 | 1743.2 | 1772.7 | 14 | 92.4 | 113.4 | 0.3093 | 0.1287 | -0.1889 | 3429.498336
9.38 | 2940.707889 | 1 | 0 | 0 | 0.04 | 0.01 | 0.01 | 12.02 | 7.97 | 1.5 | 0.01 | 0 | 0.01 | 0.01 | 0 | 1.02 | 0.09 | 1149 | 1309.1 | 1359.4 | 19 | 174.9 | 161.7 | -0.0573 | 0.0209 | -0.7848 | 3477.468921
9.38 | 2940.707889 | 1 | 0 | 0 | 0.27 | 0.27 | 0.01 | 8.14 | 1.13 | 1.99 | 0.07 | 0 | 0.01 | 0.01 | 0 | 0.03 | 0 | 1038 | 1674.3 | 2156.6 | 13 | 66.4 | 136.8 | 0.0173 | -0.5181 | -0.7849 | 3680.969517
9.38 | 2940.707889 | 1 | 0 | 0 | 0 | 0.44 | 0.08 | 14.5 | 0.01 | 1.98 | 0.01 | 0 | 0.01 | 0.01 | 0 | 0.3 | 0.22 | 1100 | 1085 | 1998.1 | 17 | 122.8 | 184.2 | -0.3128 | 0.0541 | -0.797 | 3370.105182
9.38 | 2940.707889 | 1 | 0 | 0 | 0.01 | 0.01 | 1.99 | 16.42 | 0.01 | 0.98 | 0.01 | 0 | 0.01 | 0.01 | 0 | 0.03 | 0.05 | 1038 | 1218.8 | 1250 | 15.7 | 95.1 | 146.1 | -0.335 | -0.0862 | -0.7364 | 3289.115373
9.38 | 2940.707889 | 1 | 0 | 0 | 0.27 | 0.27 | 0.01 | 13.56 | 0.01 | 1 | 0.07 | 0 | 0.01 | 0.01 | 0 | 0.03 | 0 | 1025 | 1825.9 | 2318.3 | 12 | 66.8 | 135.9 | 0.2506 | 0.103 | 0.0734 | 3540.947791
9.38 | 2940.707889 | 1 | 0 | 0 | 0.03 | 0.01 | 0.01 | 10.96 | 0.01 | 1.23 | 0.01 | 0 | 0.01 | 0.01 | 0 | 1.02 | 0.01 | 996 | 1304.3 | 1332 | 16.3 | 82.1 | 133 | -0.7153 | 0.1138 | -0.0584 | 3092.710588
9.38 | 2940.707889 | 1 | 0 | 0 | 0.03 | 0.01 | 0.01 | 0.01 | 4.14 | 1.4 | 0.01 | 0 | 0.01 | 0.01 | 0 | 0.1 | 2.5 | 900 | 1259.7 | 1294.7 | 17 | 56.7 | 103.5 | -0.8313 | 0.1092 | -0.025 | 3022.096599
9.38 | 2940.707889 | 1 | 0 | 0 | 0.01 | 0.01 | 0.01 | 10.2 | 0.01 | 1.2 | 0.01 | 0 | 0.01 | 0.01 | 0 | 0.03 | 0.2 | 982 | 1274.7 | 1378 | 16.5 | 57.7 | 129.7 | -0.6718 | -0.0343 | -0.7441 | 3078.723392
9.38 | 2940.707889 | 1 | 0 | 0 | 0.15 | 0.01 | 0.01 | 0.01 | 0.01 | 0.98 | 0.01 | 0 | 0.01 | 0.01 | 0 | 0.05 | 0 | 996 | 1460.7 | 1515.8 | 13.3 | 89 | 107.5 | -0.5257 | -0.0129 | 0.131 | 3027.149014
9.38 | 2940.707889 | 1 | 0 | 0 | 0.15 | 0.01 | 0.01 | 12.45 | 7 | 0.02 | 0.21 | 0 | 0.01 | 0.01 | 0 | 0.03 | 0 | 1093 | 1584.7 | 1624 | 16 | 169.5 | 133 | 0.2848 | 0.0727 | -0.0061 | 3550.286851
9.38 | 2940.707889 | 1 | 0 | 0 | 0.01 | 0.01 | 0.01 | 12.47 | 0.01 | 0.02 | 0.94 | 0 | 0.01 | 0.01 | 0 | 0.09 | 0.78 | 996 | 1860.3 | 1895.3 | 17 | 116.6 | 111.1 | 0.3926 | 0.1384 | -0.0461 | 3753.759504
9.38 | 2940.707889 | 1 | 0 | 0 | 0.01 | 0.08 | 0.12 | 14.5 | 0.01 | 1.51 | 0.01 | 0 | 0.01 | 0.01 | 0 | 0.25 | 0.2 | 927 | 1343.6 | 1784.4 | 16 | 84 | 120 | 0.0741 | 0.0886 | 0.0801 | 3361.49456
9.38 | 2940.707889 | 1 | 0 | 0 | 0.03 | 0.01 | 0.01 | 12.6 | 0.01 | 1.44 | 0.01 | 0.01 | 0.01 | 0.01 | 0 | 1.06 | 0.09 | 1010 | 1288.4 | 1316.1 | 16 | 65.6 | 145.8 | -0.5254 | 0.2202 | -0.1424 | 3149.443551
9.38 | 2940.707889 | 1 | 0 | 0 | 0.43 | 0.21 | 0.01 | 12.64 | 0.01 | 0.02 | 1.02 | 0 | 0.01 | 0.01 | 0 | 0.03 | 0 | 996 | 2404.6 | 2625.1 | 10 | 91.7 | 110.8 | 1.2411 | -0.0396 | -0.006 | 3985.767618
9.38 | 2940.707889 | 1 | 0 | 0 | 0.01 | 0.05 | 0.05 | 10.2 | 0.01 | 0.02 | 0.01 | 0 | 0.01 | 0.01 | 0 | 0.62 | 1.48 | 996 | 1274.7 | 1514.4 | 16 | 60.2 | 111 | -0.6935 | 0.2284 | -0.047 | 2995.707889
9.38 | 2940.707889 | 1 | 0 | 0 | 0.04 | 0.01 | 0.01 | 4.7 | 0.14 | 1.51 | 0.01 | 0 | 0.01 | 0.01 | 0 | 1.04 | 0.1 | 1038 | 1347.9 | 1396.1 | 16.3 | 71.9 | 111.1 | -0.6251 | 0.0563 | -0.0845 | 3222.694375
9.24 | 2967.256494 | 1 | 0 | 0 | 0.09 | 0.63 | 0.37 | 0.01 | 5.14 | 1.98 | 0.01 | 0.04 | 0.01 | 0.01 | 0 | 0.03 | 0 | 1093 | 1384.9 | 2005 | 16 | 100.3 | 115.3 | -0.1521 | -0.0148 | 0.0128 | 3364.190882
9.24 | 2967.256494 | 1 | 0 | 0 | 0.03 | 0.01 | 0.01 | 3.11 | 7.01 | 0.98 | 0.01 | 0 | 0.01 | 0.01 | 0 | 1.03 | 0.02 | 1038 | 1378 | 1405.6 | 17.7 | 155.9 | 110.5 | -0.2695 | 0.0494 | 0.0932 | 3435.943937
9.24 | 2967.256494 | 1 | 0 | 0 | 0 | 0.01 | 0.01 | 5.15 | 0.94 | 1 | 0.01 | 0 | 0.01 | 0.01 | 0 | 0.1 | 0.49 | 927 | 1198 | 1229.2 | 16.9 | 101.6 | 109.1 | -0.5919 | -0.1458 | 0.1668 | 3179.186827
9.24 | 2967.256494 | 1 | 0 | 0 | 0.2 | 0.01 | 0.51 | 12.49 | 0.01 | 1.98 | 0.01 | 0 | 0.08 | 0.01 | 0 | 0.03 | 0 | 1100 | 1724 | 1795.1 | 12 | 207.4 | 145.8 | 0.4583 | 0.1287 | -0.9343 | 3761.321344
9.24 | 2967.256494 | 1 | 0 | 0 | 0 | 0.06 | 0.05 | 0.01 | 0.01 | 1.99 | 0.01 | 0 | 0.01 | 0.01 | 0 | 0.03 | 0.09 | 996 | 1012.8 | 1661.7 | 17 | 81.7 | 109.7 | -0.7449 | -0.0422 | 0.0763 | 3022.256494
9.24 | 2967.256494 | 1 | 0 | 0 | 0.24 | 0.01 | 0.01 | 7.15 | 0.01 | 0.49 | 0.28 | 0 | 0.01 | 8.9 | 0 | 0.03 | 0.03 | 1093 | 1826 | 1881.1 | 13.2 | 162.7 | 113 | 0.1892 | 0.0529 | 0.1216 | 3492.307
9.24 | 2967.256494 | 1 | 0 | 0 | 0.15 | 0.01 | 0.01 | 10.2 | 0.01 | 0.2 | 0.01 | 0 | 0.01 | 0.01 | 0 | 0.05 | 0 | 1025 | 1462.7 | 1491.6 | 13.4 | 85.4 | 110.6 | -0.4528 | -0.043 | 0.2481 | 3120.810862
9.24 | 2967.256494 | 1 | 0 | 0 | 0.01 | 0.01 | 0.01 | 9.9 | 8.28 | 2.06 | 0.01 | 0 | 0.01 | 0.01 | 0 | 0.9 | 0.7 | 1025 | 1028.7 | 1316 | 18.1 | 86.1 | 138.7 | -0.5963 | 0.3096 | -0.0959 | 3276.128869
9.24 | 2967.256494 | 1 | 0 | 0 | 0.2 | 0.01 | 0.51 | 0.01 | 0.01 | 0.49 | 0.01 | 0 | 0.08 | 2.03 | 0 | 0.03 | 0 | 996 | 1615.7 | 1657.1 | 13.1 | 81.2 | 103.9 | -0.5596 | -0.0062 | 0.0199 | 3334.894832
9.24 | 2967.256494 | 1 | 0 | 0 | 0.01 | 0.01 | 0.01 | 12.49 | 8.34 | 1.7 | 0.01 | 0 | 0.01 | 0.01 | 0 | 0.9 | 0.7 | 996 | 1088.6 | 1286.4 | 18 | 88.1 | 136.8 | -0.2856 | 0.1766 | 0.0073 | 3244.120603
9.24 | 2967.256494 | 1 | 0 | 0 | 0.16 | 0.06 | 0.04 | 14.13 | 3.7 | 1.98 | 0.01 | 0 | 0.01 | 0.01 | 0 | 0.01 | 0.01 | 1038 | 1522.7 | 1791.4 | 16 | 81 | 177.9 | 0.1634 | 0.0939 | -0.0349 | 3490.655721
9.24 | 2967.256494 | 1 | 0 | 0 | 0.22 | 0.01 | 0.01 | 12.51 | 7.97 | 0.02 | 0.28 | 0 | 0.01 | 0.01 | 0 | 0.03 | 0.03 | 1093 | 1810 | 1865.1 | 16 | 129.5 | 120 | 0.5637 | 0.0021 | 0.0122 | 3634.688058
9.24 | 2967.256494 | 1 | 0 | 0 | 0.04 | 0.01 | 0.01 | 12.43 | 8.27 | 1.7 | 0.01 | 0 | 0.01 | 0.01 | 0 | 1.04 | 0.01 | 1050 | 1309.1 | 1336.7 | 20 | 67.6 | 156.6 | 0.0134 | -0.0003 | -2.0536 | 3603.586572
9.24 | 2967.256494 | 1 | 0 | 0 | 0.04 | 0.01 | 0.01 | 3.11 | 0.14 | 1.7 | 0.01 | 0 | 0.01 | 4.91 | 0 | 1.02 | 0.09 | 1085 | 1329.8 | 1393.1 | 16 | 129.1 | 116.8 | -0.6132 | 0.1167 | 0.0153 | 3324.389794
9.24 | 2967.256494 | 1 | 0 | 0 | 0.03 | 0.01 | 0.01 | 12.47 | 0.01 | 0.02 | 0.01 | 0 | 0.01 | 0.01 | 0 | 1.02 | 0.01 | 982 | 1258.2 | 1278.9 | 16.8 | 112.5 | 118.9 | -0.5127 | 0.0359 | -1.1361 | 3275.439712
9.24 | 2967.256494 | 1 | 0 | 0 | 0.04 | 0.01 | 0.02 | 12.49 | 0.01 | 0.02 | 0.01 | 0 | 0.01 | 0.01 | 0 | 1 | 0 | 1038 | 1267.8 | 1291.2 | 16 | 129.1 | 117.3 | -0.5658 | 0.0749 | 0.1042 | 3164.031767
9.24 | 2967.256494 | 1 | 0 | 0 | 0.4 | 0.18 | 0.01 | 12.51 | 8.26 | 0.02 | 0.96 | 0 | 0.01 | 0.01 | 0 | 0.03 | 0 | 996 | 2383.9 | 2625.1 | 12 | 95.7 | 114.8 | 1.5663 | 0.1206 | 0.0835 | 3831.983866
9.24 | 2967.256494 | 1 | 0 | 0 | 0.01 | 0.04 | 0.04 | 0.01 | 0.01 | 0.02 | 0 | 0 | 0 | 3.9 | 0 | 1.8 | 0 | 996 | 1281.5 | 1309.1 | 16 | 62.1 | 102.6 | -0.7539 | 0.0632 | -0.0345 | 3029.05346
9.24 | 2967.256494 | 1 | 0 | 0 | 0.03 | 0.01 | 0.01 | 12.54 | 0.01 | 0.49 | 0.01 | 0 | 0.01 | 0.01 | 0 | 1.06 | 0.02 | 1038 | 1096.5 | 1114.5 | 16.9 | 142.8 | 133 | -0.6886 | 0.4876 | 0.0851 | 3093.543254
9.24 | 2967.256494 | 1 | 0 | 0 | 0.18 | 0.01 | 0.01 | 12.49 | 4.6 | 1.3 | 0.29 | 0 | 0.01 | 7.48 | 0 | 0.03 | 0.03 | 1149 | 1812.1 | 1867.2 | 15 | 140.8 | 145.8 | 0.6897 | -0.7431 | -0.1692 | 3609.06117
9.24 | 2967.256494 | 1 | 0 | 0 | 0.16 | 0.16 | 0.05 | 12.45 | 8.29 | 1.95 | 0.01 | 0 | 0.01 | 3.9 | 0 | 0.01 | 0 | 996 | 1460.7 | 1992.6 | 17 | 85.4 | 152.9 | 0.2265 | 0.1269 | -0.0391 | 3518.657329
9.24 | 2967.256494 | 1 | 0 | 0 | 0.2 | 0.01 | 0.01 | 10.7 | 0.01 | 2.2 | 0.01 | 0 | 0.08 | 0.01 | 0 | 0.03 | 0 | 996 | 1688.1 | 1757 | 13.8 | 76.9 | 168.8 | 0.1942 | -0.0375 | -1.8042 | 3661.663685
9.24 | 2967.256494 | 1 | 0 | 0 | 0.37 | 0.23 | 0.01 | 0.01 | 0.01 | 2.2 | 1.1 | 0 | 0.78 | 0.01 | 0 | 0.03 | 0 | 1038 | 2521.7 | 2625.1 | 10 | 99 | 110.7 | 1.0583 | 0.1446 | 0.0185 | 3869.080514
9.24 | 2967.256494 | 1 | 0 | 0 | 0.01 | 0.05 | 0.11 | 8.84 | 2.1 | 1.98 | 0.01 | 0 | 0.01 | 0.02 | 0 | 0.21 | 0.2 | 996 | 1123.1 | 1661.7 | 17.8 | 61.3 | 129.1 | -0.6745 | 0.0673 | -0.0403 | 3116.472946
9.24 | 2967.256494 | 1 | 0 | 0 | 0.01 | 0.05 | 0.1 | 14.13 | 8.31 | 1.96 | 0.01 | 0 | 0.01 | 0.01 | 0 | 0.63 | 0.2 | 1093 | 1258.8 | 1663.2 | 18 | 69.1 | 151.9 | 0.2061 | -0.0135 | -0.7751 | 3630.508593
9.24 | 2967.256494 | 1 | 0 | 0 | 0.04 | 0.01 | 0.01 | 12.35 | 0.01 | 0.64 | 0.01 | 0 | 0.01 | 0.01 | 0 | 1.06 | 0.05 | 1038 | 1357.3 | 1384.8 | 16 | 162.7 | 130.4 | -0.4537 | 0.1041 | -0.0539 | 3416.259595
9.24 | 2967.256494 | 1 | 0 | 0 | 0.03 | 0.01 | 0.01 | 9 | 0.95 | 1.49 | 0.01 | 0 | 0.01 | 0.01 | 0 | 1.06 | 0.09 | 1093 | 1254 | 1281.6 | 16 | 188.5 | 140.7 | -0.5179 | 0.1689 | -0.615 | 3373.141051
9.28 | 2942.604526 | 1 | 0 | 0 | 0.07 | 0.6 | 0.3 | 14.5 | 0.98 | 1.23 | 0.01 | 0 | 0.01 | 0.01 | 0 | 1.2 | 0 | 996 | 1285 | 1943 | 15.5 | 88.1 | 137.4 | -0.1119 | 0.0818 | -0.9853 | 3429.13513
9.28 | 2942.604526 | 1 | 0 | 0 | 0.03 | 0.01 | 0.01 | 9.9 | 8.3 | 0.25 | 0.01 | 0.01 | 0.01 | 0.01 | 0 | 1.05 | 0.01 | 1026 | 1088.6 | 1150.6 | 18 | 138.3 | 110.6 | -0.596 | 0.1716 | -0.0191 | 3075.09015
9.28 | 2942.604526 | 1 | 0 | 0 | 0.27 | 0.27 | 0.01 | 12.57 | 0.01 | 0.49 | 0.07 | 0 | 0.01 | 0.01 | 0 | 0.03 | 0 | 1025 | 1657.7 | 2084.9 | 12 | 154.6 | 130.8 | 0.1802 | 0.0792 | -0.0652 | 3618.851791
9.28 | 2942.604526 | 1 | 0 | 0 | 0.01 | 0.01 | 0.01 | 0.01 | 0.01 | 1.51 | 0.01 | 0 | 0.01 | 0.01 | 0 | 0.03 | 0.12 | 1025 | 1074.8 | 1288.4 | 16 | 95.1 | 108.8 | -0.8299 | -0.0674 | 0.0548 | 3048.262726
9.28 | 2942.604526 | 1 | 0 | 0 | 0.03 | 0.01 | 0.01 | 0.01 | 0.01 | 0.02 | 0.01 | 0.01 | 0.01 | 0.01 | 0 | 1.06 | 0.09 | 1038 | 1267.8 | 1287.7 | 15.3 | 96.8 | 104.1 | -1.0535 | -0.0197 | 0.0726 | 2998.994657
9.28 | 2942.604526 | 1 | 0 | 0 | 0.03 | 0.01 | 0.01 | 0.01 | 0.99 | 0.02 | 0.01 | 0.01 | 0.01 | 0.01 | 0 | 1.05 | 0.01 | 1038 | 1278.2 | 1298.8 | 16 | 162.7 | 104.4 | -0.7061 | -0.0183 | 0.1552 | 3148.351791
9.28 | 2942.604526 | 1 | 0 | 0 | 0.06 | 2.09 | 0.32 | 12.52 | 0.01 | 0.02 | 0.01 | 0 | 0.01 | 8.51 | 0 | 0.88 | 0 | 1149 | 1309.1 | 1963.7 | 14.1 | 174.9 | 141.3 | 0.0889 | 0.0627 | -0.6879 | 3552.183899
9.255 | 2940.707726 | 1 | 0 | 0 | 0.03 | 0.01 | 0.01 | 12.51 | 0.01 | 1.48 | 0.01 | 0.01 | 0.01 | 0.01 | 0 | 1.05 | 0.05 | 1025 | 1288.4 | 1386 | 16 | 61.5 | 145.8 | -0.6217 | 0.0373 | -0.1712 | 3272.041711
9.255 | 2940.707726 | 1 | 0 | 0 | 0.17 | 0.16 | 0.05 | 0.01 | 0.95 | 0.64 | 0.01 | 0 | 0.01 | 0.01 | 0 | 0.01 | 0 | 1038 | 1453.1 | 1916.8 | 15 | 85.9 | 105.4 | -0.3873 | 0.0941 | -0.0831 | 3219.188813
9.255 | 2940.707726 | 1 | 0 | 0 | 0.04 | 0.01 | 0.02 | 10.2 | 8.3 | 1.7 | 0.01 | 0 | 0.01 | 0.01 | 0 | 1 | 0 | 950 | 1343.6 | 1378 | 18 | 63 | 123.3 | -0.3462 | 0.049 | -0.0369 | 3308.523786
9.255 | 2940.707726 | 1 | 0 | 0 | 0 | 0.05 | 0.02 | 7.95 | 0.01 | 1.19 | 0.01 | 0 | 0.01 | 0.01 | 0 | 0.35 | 0.17 | 1038 | 1072.2 | 1546.1 | 17 | 92.6 | 113.2 | -0.5605 | 0.0329 | 0.0053 | 3024.918337
9.255 | 3002.654781 | 1 | 0 | 0 | 0.01 | 0.01 | 0.01 | 0.01 | 8.31 | 1.51 | 0.01 | 0 | 0.01 | 3.9 | 0 | 0.9 | 0.7 | 1038 | 1305 | 1346.4 | 19 | 111.2 | 106.1 | -0.4597 | 0.1167 | 0.0462 | 3306.400908
9.255 | 3002.654781 | 1 | 0 | 0 | 0.02 | 0.24 | 0.1 | 3.1 | 8.28 | 0.02 | 0.01 | 0 | 0.01 | 4.87 | 0 | 0.24 | 0.23 | 996 | 1085 | 1901.6 | 23.6 | 64.4 | 105.5 | -0.5384 | 0.0029 | 0.0329 | 3157.892824
9.255 | 3002.654781 | 1 | 0 | 0 | 0.09 | 2.8 | 0.32 | 12.35 | 8.3 | 1.19 | 0.01 | 0 | 0.01 | 0.01 | 0 | 0.9 | 0 | 927 | 1357.3 | 1965 | 17 | 61.5 | 119.7 | 0.2439 | -0.0354 | -0.1811 | 3475.379915
9.255 | 3002.654781 | 1 | 0 | 0 | 0.03 | 0.01 | 0.01 | 12.54 | 8.31 | 1.47 | 0.01 | 0 | 0.01 | 0.01 | 0 | 1.02 | 0.01 | 1038 | 1378 | 1409.6 | 19 | 118.4 | 144 | 0.1472 | -0.1629 | -0.0783 | 3616.52535
9.255 | 3002.654781 | 1 | 0 | 0 | 0.01 | 0.01 | 0.01 | 0.41 | 8.28 | 2.2 | 0.01 | 0 | 0.01 | 0.01 | 0 | 0.03 | 0.7 | 996 | 1247.8 | 1453.8 | 19.7 | 95.2 | 118.9 | -0.4332 | -0.6911 | -0.7874 | 3455.608831
9.255 | 3002.654781 | 1 | 0 | 0 | 0.04 | 0.01 | 0.02 | 0.01 | 7.4 | 2.21 | 0.01 | 0 | 0.01 | 0.01 | 0 | 1 | 0 | 927 | 1212.6 | 1316 | 17.5 | 56.9 | 110.5 | -0.6339 | -0.0629 | 0.1967 | 3151.17884
9.255 | 3002.654781 | 1 | 0 | 0 | 0.01 | 0.01 | 0.01 | 10.2 | 0.01 | 2.2 | 0.01 | 0 | 0.01 | 0.01 | 0 | 0.03 | 0 | 996 | 1157.5 | 1398.7 | 15.7 | 111.9 | 130.9 | -0.4823 | 0.0792 | -0.1151 | 3314.372281
7.89 | 3002.65526 | 1 | 0 | 0 | 0.04 | 0.01 | 0.01 | 7.7 | 6.99 | 1.19 | 0.01 | 0 | 0.01 | 0.01 | 0 | 0.77 | 0.02 | 1093 | 1039 | 1244.3 | 18 | 108.5 | 131.6 | -0.722 | -0.0824 | 0.0353 | 3391.259934
7.89 | 3002.65526 | 1 | 0 | 0 | 0.2 | 0.01 | 1 | 16.42 | 2.8 | 1 | 0.21 | 0 | 0.08 | 0.01 | 0 | 0.03 | 0 | 1093 | 1999 | 2062.4 | 14 | 117.7 | 144 | 0.5813 | 0.0285 | 0.205 | 3800.956854
7.89 | 3002.65526 | 1 | 0 | 0 | 0 | 0.01 | 0.01 | 0.01 | 8.3 | 1.19 | 0.01 | 0 | 0.01 | 0.01 | 0 | 0.43 | 0.56 | 996 | 1212.6 | 1254 | 18.3 | 120.2 | 108 | -0.7131 | 0.0276 | 0.2276 | 3292.19991
7.89 | 3002.65526 | 1 | 0 | 0 | 0.15 | 0.01 | 0.01 | 9.8 | 0.01 | 2.2 | 0.01 | 0 | 0.01 | 0.01 | 0 | 0.05 | 0 | 1093 | 1446.9 | 1590.2 | 14.1 | 125.8 | 141.9 | -0.3761 | 0.014 | 0.3536 | 3416.088103
7.89 | 3002.65526 | 1 | 0 | 0 | 0.03 | 0.01 | 0.01 | 0.01 | 0.94 | 2.21 | 0.01 | 0 | 0.01 | 0.01 | 0 | 1.02 | 0.01 | 996 | 1329.8 | 1380.1 | 16.1 | 84.9 | 110.5 | -0.6827 | 0.1405 | 0.4235 | 3154.018713
7.89 | 3002.65526 | 1 | 0 | 0 | 0.01 | 0.01 | 0.01 | 0.01 | 0.01 | 2.2 | 0.01 | 0 | 0.01 | 4.88 | 0 | 0.03 | 0 | 1050 | 1357.3 | 1429 | 16 | 138.3 | 115.3 | -0.6042 | 0.1019 | 0.3974 | 3281.266783
7.89 | 3002.65526 | 1 | 0 | 0 | 0.01 | 0.01 | 0.01 | 12.52 | 8.31 | 2 | 0.01 | 0 | 0.01 | 0.01 | 0 | 0.27 | 0.71 | 996 | 1171.3 | 1398.7 | 20.7 | 71.9 | 145.8 | -0.372 | 0.0133 | 0.3347 | 3426.722311
9.425 | 2976.107162 | 1 | 0 | 0 | 0.15 | 0.01 | 0.01 | 15.54 | 8.29 | 2.21 | 0.01 | 0 | 0.01 | 0.01 | 0 | 0.05 | 0 | 1025 | 1502 | 1557.1 | 17 | 82.6 | 177.9 | 0.3824 | 0.1631 | -1.762 | 3709.138176
9.425 | 2976.107162 | 1 | 0 | 0 | 0.21 | 0.43 | 0.5 | 12.35 | 0.01 | 1 | 0.01 | 0 | 0.01 | 0.01 | 0 | 0.03 | 0 | 927 | 1553.7 | 2017.2 | 12.8 | 56.7 | 116.4 | 0.0912 | 0.0463 | -0.2274 | 3454.06551
9.425 | 2976.107162 | 1 | 0 | 0 | 0.16 | 0.01 | 0.01 | 0.01 | 8.32 | 2.21 | 0.01 | 0.03 | 0.01 | 0.01 | 0 | 0.07 | 0 | 982 | 1502 | 1557.1 | 16.5 | 57.1 | 110.6 | -0.2632 | 0.0045 | 0.1023 | 3384.186672
9.425 | 2976.107162 | 1 | 0 | 0 | 0.04 | 0.01 | 0.02 | 0.01 | 0.94 | 1.7 | 0.01 | 0 | 0.01 | 0.01 | 0 | 1 | 0 | 996 | 1222.3 | 1343.6 | 16 | 130.2 | 110.3 | -0.8011 | -0.0063 | -0.0155 | 3168.119153
9.425 | 2976.107162 | 1 | 0 | 0 | 0.01 | 0.01 | 0.01 | 12.57 | 2.8 | 1.47 | 0.01 | 0 | 0.01 | 0.01 | 0 | 0.27 | 0.71 | 982 | 1329.8 | 1391.7 | 16 | 69.1 | 125.7 | -0.4579 | 0.1814 | -0.009 | 3300.581794
9.425 | 2976.107162 | 1 | 0 | 0 | 0.04 | 0.01 | 0.01 | 12.02 | 0.94 | 2 | 0.01 | 0 | 0.01 | 0.01 | 0 | 1.04 | 0.1 | 996 | 1309.1 | 1398.7 | 16 | 118 | 152.9 | -0.4808 | -0.1454 | -0.9757 | 3453.405753
9.23 | 3002.654388 | 1 | 0 | 0 | 0.2 | 0.01 | 0.01 | 10.2 | 8.33 | 2.2 | 0.01 | 0 | 0.08 | 2.03 | 0 | 0.03 | 0 | 996 | 1798.3 | 1860.3 | 16.8 | 67.6 | 133.5 | 0.4409 | 0.1107 | -1.5997 | 3898.968447
9.23 | 3002.654388 | 1 | 0 | 0 | 0.2 | 0.01 | 1 | 0.01 | 7.4 | 1.98 | 0.21 | 0 | 0.08 | 0.01 | 0 | 0.03 | 0 | 1050 | 1819 | 1903.1 | 16 | 162.7 | 112 | 0.363 | 0.1394 | 0.1571 | 3702.821277
9.23 | 3002.654388 | 1 | 0 | 0 | 0.36 | 0.17 | 0.01 | 0.01 | 6.99 | 0.2 | 1.08 | 0 | 0.01 | 2.03 | 0 | 0.03 | 0 | 996 | 2446 | 2625.1 | 12 | 60.4 | 102.8 | 1.2245 | -0.6922 | -0.004 | 4051.982187
9.23 | 3002.654388 | 1 | 0 | 0 | 0.04 | 0.01 | 0.01 | 10.2 | 8.31 | 1.51 | 0.01 | 0 | 0.01 | 0.01 | 0 | 1.04 | 0.03 | 982 | 1313.6 | 1343.9 | 18 | 74.6 | 128 | -0.3241 | 0.0052 | -0.1309 | 3288.792981
8.305 | 3002.653823 | 1 | 0 | 0 | 0.01 | 0.04 | 0.04 | 12.51 | 6 | 2.21 | 0 | 0 | 0 | 2.03 | 0 | 1.8 | 0 | 900 | 1192 | 1606.7 | 17.9 | 61.3 | 125.7 | -0.3329 | 0.1478 | 0.1155 | 3199.78671
8.305 | 3002.653823 | 1 | 0 | 0 | 0.16 | 0.01 | 0.03 | 14.56 | 8.33 | 2.21 | 0.01 | 0 | 0.27 | 2.03 | 0 | 0.03 | 0 | 1038 | 2005 | 2101.5 | 16 | 114.9 | 155.9 | 1.0884 | 0.0367 | 0.066 | 3920.139164
8.305 | 3002.653823 | 1 | 0 | 0 | 0.01 | 0.01 | 0.03 | 0.01 | 1.5 | 2.19 | 0 | 0.01 | 0 | 0.01 | 0 | 0.2 | 0.49 | 1038 | 1019 | 1378 | 16.8 | 81.3 | 112.8 | -0.8164 | -0.1734 | 0.3931 | 3126.78117
8.305 | 3002.653823 | 1 | 0 | 0 | 0.16 | 0.01 | 0.01 | 0.01 | 8.28 | 1.21 | 0.48 | 0.05 | 0.01 | 0.01 | 0 | 0.04 | 0 | 982 | 1839.6 | 1896.8 | 16 | 67.7 | 108 | 0.1573 | 0.1008 | 0.2202 | 3540.082573
8.305 | 3002.653823 | 1 | 0 | 0 | 0.01 | 0.05 | 0.05 | 0.01 | 8.31 | 2.2 | 0.01 | 0 | 0.01 | 0.01 | 0 | 0.62 | 1.48 | 982 | 1398.7 | 1659.1 | 19 | 84.9 | 110.6 | -0.1471 | 0.0414 | 0.3035 | 3224.639401
8.305 | 3002.653823 | 1 | 0 | 0 | 0.01 | 0.01 | 0.01 | 11.76 | 8.29 | 1.3 | 0.01 | 0 | 0.01 | 4.9 | 0 | 0.9 | 0.7 | 996 | 1281.5 | 1309.1 | 19 | 95.2 | 123.5 | -0.1739 | 0.0109 | 0.2577 | 3392.164976
8.305 | 3002.653823 | 1 | 0 | 0 | 0.12 | 0.18 | 0.06 | 0.01 | 0.01 | 1.3 | 0.01 | 0 | 0.01 | 0.01 | 0 | 0.01 | 0 | 996 | 1451 | 1956.8 | 15 | 80.7 | 106.5 | -0.497 | 0.0176 | 0.4562 | 3262.603257
9.23 | 3002.654388 | 1 | 0 | 0 | 0.04 | 0.01 | 0.01 | 0.01 | 5.14 | 1.98 | 0.01 | 0 | 0.01 | 0.01 | 0 | 1.07 | 0.01 | 1038 | 1247.1 | 1281.5 | 17 | 165.4 | 117.3 | -0.3645 | 0.0756 | -0.0106 | 3418.528449
9.23 | 3002.654388 | 1 | 0 | 0 | 0.01 | 0.01 | 0.01 | 0.01 | 8.29 | 1.98 | 0.01 | 0 | 0.01 | 3.9 | 0 | 0.03 | 0.2 | 996 | 1288.4 | 1356.6 | 19 | 115.5 | 110.8 | -0.2586 | -0.1123 | -0.1589 | 3516.345168
9.23 | 3002.654388 | 1 | 0 | 0 | 0 | 0.05 | 0.05 | 14.5 | 8.29 | 2.21 | 0.5 | 0 | 0.01 | 0.01 | 0 | 0.02 | 1.9 | 1093 | 1512.4 | 1667.4 | 18 | 89 | 210.9 | 0.4459 | 0.0916 | -1.9849 | 3913.949464
9.91 | 3099.366297 | 1 | 0 | 0 | 0.01 | 0.01 | 0.01 | 12.49 | 8.33 | 2.24 | 0.34 | 0 | 0.01 | 8.14 | 0 | 0.39 | 0.67 | 996 | 1481.4 | 1546.9 | 18.1 | 75.9 | 150.5 | 0.1909 | -0.9143 | -1.8746 | 3941.213553
9.91 | 3099.366297 | 1 | 0 | 0 | 0.01 | 0.01 | 0.01 | 14.5 | 8.33 | 2.2 | 0.01 | 0 | 0.01 | 9.95 | 0 | 0.39 | 1.11 | 900 | 1281.5 | 1424.2 | 18 | 56.9 | 177.5 | -0.0181 | -0.0711 | -2.9886 | 3912.35077
9.91 | 3099.366297 | 1 | 0 | 0 | 0.03 | 0.01 | 0.01 | 17 | 8.32 | 2.24 | 0.01 | 0 | 0.01 | 8.02 | 0 | 1.03 | 0.02 | 1025 | 1376.3 | 1438.3 | 19 | 58.3 | 207 | 0.2832 | -0.0507 | -2.8441 | 4024.479455
9.91 | 3099.366297 | 1 | 0 | 0 | 0.03 | 0.01 | 0.01 | 17.5 | 8.33 | 2.22 | 0.01 | 0 | 0.01 | 2.03 | 0 | 1.07 | 0.05 | 996 | 1274.7 | 1345.6 | 18.1 | 80 | 188.1 | 0.089 | -0.0577 | -2.1911 | 3789.116763
9.91 | 3099.366297 | 1 | 0 | 0 | 0.07 | 0.6 | 0.3 | 12.61 | 8.31 | 2.1 | 0.01 | 0 | 0.01 | 8.02 | 0 | 1.2 | 0 | 996 | 1393 | 1984.3 | 17.3 | 95.1 | 145.5 | 0.3438 | -0.154 | -0.097 | 3802.82157
9.595 | 3099.367379 | 1 | 0 | 0 | 0.04 | 0.01 | 0.01 | 12.43 | 8.32 | 2.21 | 0.01 | 0 | 0.01 | 0.01 | 0 | 1.04 | 0.1 | 996 | 1403.5 | 1458.6 | 19.1 | 120.7 | 146.2 | 0.2144 | -0.9704 | -2.0277 | 3963.407798
9.595 | 3099.367379 | 1 | 0 | 0 | 0.15 | 0.01 | 0.01 | 14.5 | 8.33 | 2.22 | 0.01 | 0 | 0.01 | 13.5 | 0 | 0.05 | 0 | 996 | 1464.8 | 1548.8 | 16 | 71.2 | 147 | 0.2801 | -0.1217 | -1.9682 | 3955.941663
9.595 | 3099.367379 | 1 | 0 | 0 | 0.24 | 0.01 | 0.01 | 0.41 | 8.34 | 2.2 | 0.01 | 0 | 0.01 | 9.2 | 0 | 0.01 | 0.01 | 1093 | 1612.3 | 1702.3 | 15.3 | 162.7 | 133.3 | 0.02 | -0.7687 | -0.8479 | 3963.935167
9.595 | 3099.367379 | 1 | 0 | 0 | 0.27 | 0.27 | 0.01 | 10.3 | 8.34 | 2.2 | 0.07 | 0 | 0.01 | 0.01 | 0 | 0.03 | 0 | 1149 | 1722.5 | 2261.1 | 15 | 234.6 | 186.2 | 1.2399 | -0.8782 | -2.0207 | 4364.961831
9.595 | 3099.367379 | 1 | 0 | 0 | 0.04 | 0.01 | 0.02 | 12.38 | 8.3 | 2.22 | 0.01 | 0 | 0.01 | 13.5 | 0 | 1 | 0 | 1149 | 1281.5 | 1501.3 | 17.5 | 183 | 190 | 0.3142 | -0.0728 | -2.2052 | 4021.025308
9.595 | 3099.367379 | 1 | 0 | 0 | 0.04 | 0.01 | 0.01 | 12.56 | 8.31 | 2.1 | 0.01 | 0 | 0.01 | 8.02 | 0 | 1.04 | 0.03 | 996 | 1267.8 | 1371.1 | 18.1 | 57.3 | 157.7 | -0.4301 | -0.8456 | -1.987 | 3739.532362
9.595 | 3099.367379 | 1 | 0 | 0 | 0.12 | 0.01 | 0.01 | 9.9 | 8.33 | 2.22 | 0.41 | 0.03 | 0.01 | 12.4 | 0 | 0.05 | 0 | 996 | 1724 | 1813.5 | 16.7 | 80.3 | 137.4 | 0.415 | -0.0029 | 0.0485 | 3755.131944
9.595 | 3099.367379 | 1 | 0 | 0 | 0.04 | 0.01 | 0.01 | 0.01 | 8.33 | 2.22 | 0.01 | 0 | 0.01 | 6.3 | 0 | 1.04 | 0.1 | 1050 | 1316 | 1364.2 | 20.4 | 203.4 | 113.7 | -0.406 | -0.7054 | 0.0478 | 3575.449947
9.595 | 3099.367379 | 1 | 0 | 0 | 0.04 | 0.01 | 0.01 | 7.93 | 8.33 | 2.21 | 0.01 | 0 | 0.01 | 6.7 | 0 | 1.07 | 0.01 | 1038 | 1361.6 | 1416.7 | 18 | 89.5 | 134.2 | -0.0646 | -0.0388 | -1.8526 | 3655.460811
9.595 | 3099.367379 | 1 | 0 | 0 | 0.01 | 0.01 | 0.01 | 1.97 | 8.32 | 2.22 | 0.01 | 0 | 0.01 | 13.49 | 0 | 0.39 | 1.11 | 996 | 1392.5 | 1457.5 | 18 | 136.3 | 113.2 | -0.1476 | -1.0359 | -0.7375 | 3669.417705
9.595 | 3099.367379 | 1 | 0 | 0 | 0.12 | 0.18 | 0.06 | 0.01 | 8.33 | 2.21 | 0.01 | 0 | 0.01 | 9.95 | 0 | 0.01 | 0 | 996 | 1400 | 2053.2 | 17.5 | 111.9 | 111 | 0.0115 | 0.0085 | -0.0446 | 3642.900583
9.595 | 3099.367379 | 1 | 0 | 0 | 0.08 | 0.01 | 0.01 | 1.95 | 8.31 | 2.22 | 0.46 | 0.07 | 0.01 | 0.01 | 0 | 0.03 | 0 | 996 | 1732.8 | 1849.9 | 17.5 | 64.7 | 113.7 | 0.253 | 0.0041 | -0.1416 | 3631.517979
9.595 | 3099.367379 | 1 | 0 | 0 | 0.01 | 0.01 | 0.01 | 0.01 | 8.33 | 2.24 | 0.01 | 0 | 0.01 | 12.23 | 0 | 0.03 | 1.8 | 996 | 1281.5 | 1398.7 | 19 | 74.6 | 108.9 | -0.3974 | 0.0553 | 0.0213 | 3458.63851
9.595 | 3099.367379 | 1 | 0 | 0 | 0 | 0.05 | 0.05 | 0.01 | 8.32 | 3.06 | 0.5 | 0 | 0.01 | 13.48 | 0 | 0.02 | 1.9 | 996 | 1464.8 | 1684.6 | 18.1 | 59 | 133.3 | -0.3019 | -0.0285 | 0.0072 | 3516.282828
9.595 | 3099.367379 | 1 | 0 | 0 | 0.04 | 0.01 | 0.01 | 12.56 | 8.32 | 2.05 | 0.01 | 0 | 0.01 | 3.9 | 0 | 1.04 | 0.01 | 1050 | 1047.3 | 1393.1 | 19 | 150.5 | 177.9 | -0.2533 | -0.188 | -2.172 | 3725.573008
9.595 | 3099.367379 | 1 | 0 | 0 | 0.02 | 0.06 | 0.13 | 5.32 | 8.33 | 2.22 | 0.01 | 0 | 0.01 | 8.02 | 0 | 0.09 | 0.13 | 996 | 1295.3 | 1743.9 | 20 | 76.9 | 119.8 | -0.1016 | -0.0474 | -0.7557 | 3555.297453
9.595 | 3099.367379 | 1 | 0 | 0 | 0.03 | 0.01 | 0.01 | 12.59 | 8.31 | 2.22 | 0.01 | 0 | 0.01 | 8.55 | 0 | 0.21 | 0.31 | 927 | 1106.5 | 1460.7 | 17.8 | 60.4 | 144 | -0.2192 | -0.8244 | -1.7909 | 3803.114219
9.595 | 3099.367379 | 1 | 0 | 0 | 0 | 0.05 | 0.05 | 13.99 | 8.33 | 2.21 | 0.01 | 0 | 0.01 | 7.9 | 0 | 0.11 | 2.25 | 996 | 1378 | 1772 | 19.7 | 61.3 | 207 | 0.1657 | -0.9212 | -2.2496 | 3978.201289
9.185 | 3134.766467 | 1 | 0 | 0 | 0.15 | 0.01 | 0.01 | 0.01 | 8.34 | 2.23 | 0.01 | 0 | 0.01 | 8.9 | 0 | 0.05 | 0 | 1038 | 1502 | 1592.9 | 17 | 80 | 110.9 | -0.3003 | -0.9302 | -0.1659 | 3659.149313
9.185 | 3134.766467 | 1 | 0 | 0 | 0.03 | 0.01 | 0.01 | 14.09 | 8.35 | 2.6 | 0.01 | 0 | 0.01 | 12.5 | 0 | 1.03 | 0.02 | 927 | 1267.8 | 1329.8 | 18.1 | 60.3 | 160.3 | -0.1748 | -0.013 | -2.1684 | 3744.098905
9.185 | 3134.766467 | 1 | 0 | 0 | 0.15 | 0.01 | 0.01 | 14.5 | 8.33 | 2.22 | 0.01 | 0 | 0.01 | 12.15 | 0 | 0.05 | 0 | 996 | 1460.7 | 1550.3 | 16 | 149.1 | 177.5 | 0.2437 | -0.6487 | -1.0164 | 3953.965812
9.185 | 3134.766467 | 1 | 0 | 0 | 0.01 | 0.01 | 0.01 | 14.5 | 8.39 | 2.5 | 0.01 | 0 | 0.01 | 8.14 | 0 | 0.1 | 1.29 | 996 | 1267.8 | 1449 | 27 | 63.7 | 187.1 | -0.1854 | -0.6688 | -2.1246 | 4101.164791
9.185 | 3134.766467 | 1 | 0 | 0 | 0.02 | 0.48 | 0.1 | 0.01 | 8.33 | 2.22 | 0.01 | 0 | 0.01 | 13.5 | 0 | 0.29 | 0.21 | 1038 | 1081.1 | 2009 | 20 | 88.9 | 110.9 | -0.0783 | 0.0698 | 0.2007 | 3492.979028
9.185 | 3134.766467 | 1 | 0 | 0 | 0 | 0.05 | 0.05 | 15.69 | 8.36 | 2.24 | 0.5 | 0 | 0.01 | 8.02 | 0 | 0.02 | 1.9 | 1093 | 1612.3 | 1839.7 | 18.1 | 138.3 | 222.1 | 0.487 | -0.8192 | -2.2675 | 4262.151364
9.185 | 3134.766467 | 1 | 0 | 0 | 0.21 | 0.01 | 0.01 | 15 | 8.34 | 2.22 | 0.01 | 0 | 0.08 | 13.41 | 0 | 0.03 | 0 | 1093 | 1584.7 | 1670.9 | 16.2 | 155.9 | 181.3 | 0.4948 | -0.7676 | -2.2383 | 4249.279188
9.185 | 3134.766467 | 1 | 0 | 0 | 0.01 | 0.01 | 0.01 | 0.01 | 8.34 | 2.22 | 0.01 | 0 | 0.01 | 12.05 | 0 | 0.08 | 1.8 | 996 | 1232 | 1405.6 | 19 | 65.1 | 110.7 | -0.4647 | -0.213 | 0.1182 | 3364.367073
9.185 | 3134.766467 | 1 | 0 | 0 | 0.07 | 0.6 | 0.3 | 0.01 | 8.34 | 2.21 | 0.01 | 0 | 0.01 | 13 | 0 | 1.2 | 0 | 900 | 1393 | 2029.1 | 17.1 | 57.1 | 106.9 | -0.0683 | -0.1387 | 0.2532 | 3453.621548
9.185 | 3134.766467 | 1 | 0 | 0 | 0.15 | 0.01 | 0.01 | 12.6 | 8.34 | 4.7 | 0.01 | 0 | 0.01 | 8.02 | 0 | 0.05 | 0 | 927 | 1529.6 | 1763.8 | 16 | 59.5 | 192.2 | 0.3249 | -0.1738 | -2.2185 | 4221.693305
9.185 | 3134.766467 | 1 | 0 | 0 | 0 | 0.1 | 0.41 | 12.51 | 8.32 | 2.22 | 0.01 | 0 | 0.01 | 2.03 | 0 | 0.25 | 0.23 | 1050 | 1130.4 | 1901.6 | 19 | 100.3 | 177 | 0.12 | 0.0755 | -2.0361 | 3864.684991
9.185 | 3134.766467 | 1 | 0 | 0 | 0.21 | 0.01 | 0.5 | 5.1 | 8.33 | 2.2 | 0.01 | 0 | 0.08 | 13.45 | 0 | 0.03 | 0 | 1038 | 1609.5 | 1726.7 | 15.5 | 106.5 | 133.1 | 0.0873 | -0.6619 | -0.2741 | 3793.116891
9.185 | 3134.766467 | 1 | 0 | 0 | 0.01 | 0.01 | 0.01 | 11.89 | 8.34 | 3.07 | 0.01 | 0 | 0.01 | 8.7 | 0 | 0.07 | 1.82 | 996 | 1212.6 | 1632.9 | 19.5 | 102.5 | 187.1 | 0.1627 | -1.3277 | -0.7038 | 3851.644016
9.185 | 3134.766467 | 1 | 0 | 0 | 0.01 | 0.01 | 0.01 | 12.47 | 8.34 | 2.6 | 0.01 | 0 | 0.01 | 13.5 | 0 | 0.03 | 0 | 1093 | 1164.4 | 1632.9 | 23 | 101.7 | 167.3 | -0.0547 | 0.0408 | -0.7117 | 3792.99294
9.185 | 3134.766467 | 1 | 0 | 0 | 0.01 | 0.01 | 0.01 | 4.57 | 8.34 | 2.22 | 0.01 | 0 | 0.01 | 13.56 | 0 | 0.03 | 0.2 | 1149 | 1405.6 | 1467.6 | 19 | 196.6 | 152.7 | 0.1374 | -0.1164 | -1.1611 | 3965.149869
9.185 | 3134.766467 | 1 | 0 | 0 | 0.04 | 0.01 | 0.01 | 12.52 | 8.33 | 2.2 | 0.01 | 0 | 0.01 | 8 | 0 | 1.04 | 0.03 | 1038 | 1197.5 | 1338.6 | 19 | 130.2 | 154.3 | 0.0215 | -0.82 | -1.6303 | 3847.600636
9.185 | 3134.766467 | 1 | 0 | 0 | 0.36 | 0.23 | 0.01 | 12.52 | 8.33 | 3.6 | 0.86 | 0 | 0.41 | 9.2 | 0 | 0.03 | 0 | 1038 | 2487.3 | 2625.1 | 13.2 | 121.5 | 186.7 | 2.0067 | -0.2018 | -1.6122 | 4687.854558
9.185 | 3134.766467 | 1 | 0 | 0 | 0.15 | 0.01 | 0.01 | 12.49 | 8.32 | 2.23 | 0.01 | 0 | 0.01 | 8.14 | 0 | 0.05 | 0 | 1093 | 1502 | 1552.3 | 17.4 | 141 | 177.9 | 0.2168 | -0.765 | -1.9949 | 4118.523855
9.445 | 3099.365802 | 1 | 0 | 0 | 0.01 | 0.01 | 0.01 | 0.01 | 8.32 | 1.7 | 0.01 | 0 | 0.01 | 8.02 | 0 | 0.08 | 1.8 | 1070 | 1226.4 | 1260.9 | 18.6 | 100.4 | 111.1 | -0.7214 | -0.1109 | -0.0559 | 3296.922368
9.445 | 3099.365802 | 1 | 0 | 0 | 0.04 | 0.01 | 0.01 | 12.51 | 8.33 | 2.24 | 0.01 | 0 | 0.01 | 8.02 | 0 | 1.04 | 0.03 | 996 | 1260.9 | 1515.8 | 18.2 | 71.9 | 137.4 | -0.0729 | -0.1484 | -0.7154 | 3627.149955
9.445 | 3099.365802 | 1 | 0 | 0 | 0 | 0.01 | 0.01 | 9.9 | 8.34 | 2.22 | 0.01 | 0 | 0.01 | 8.55 | 0 | 0.1 | 0.49 | 982 | 1091.4 | 1453.8 | 23 | 57.1 | 134.2 | -0.3286 | -0.769 | -0.0979 | 3533.516998
9.445 | 3099.365802 | 1 | 0 | 0 | 0 | 0.01 | 0.01 | 12.57 | 8.32 | 2.21 | 0.01 | 0 | 0.01 | 4.9 | 0 | 1.19 | 0.02 | 996 | 1005.9 | 1393.1 | 28 | 61.5 | 167.3 | -0.3195 | -0.1012 | -1.7203 | 3665.146512
9.445 | 3099.365802 | 1 | 0 | 0 | 0 | 0.1 | 0.41 | 12.49 | 8.34 | 2.2 | 0.01 | 0 | 0.01 | 6.7 | 0 | 0.25 | 0.23 | 1038 | 1241.2 | 1848 | 19 | 155.9 | 149.9 | 0.2282 | -0.8381 | -1.1931 | 4090.743538
9.445 | 3099.365802 | 1 | 0 | 0 | 0.03 | 0.01 | 0.01 | 14.36 | 8.31 | 2.21 | 0.01 | 0.01 | 0.01 | 8.51 | 0 | 1.06 | 0.09 | 1038 | 1322.9 | 1378 | 19 | 66.9 | 187.1 | 0.1685 | -0.11 | -2.0128 | 3903.910695
9.445 | 3099.365802 | 1 | 0 | 0 | 0.03 | 0.01 | 0.01 | 12.56 | 8.31 | 2.21 | 0.01 | 0 | 0.01 | 9.2 | 0 | 1.03 | 0.02 | 1025 | 1269.8 | 1441.4 | 18 | 57.4 | 178.5 | -0.0133 | -0.0757 | -0.388 | 3816.558499
9.445 | 3099.365802 | 1 | 0 | 0 | 0.02 | 0.21 | 0.19 | 2.97 | 8.33 | 2.21 | 0.01 | 0 | 0.01 | 9.2 | 0 | 0.23 | 0.14 | 982 | 1212.6 | 2025.7 | 19 | 66.4 | 117.1 | -0.2231 | 0.0298 | -0.7699 | 3523.238736
9.445 | 3099.365802 | 1 | 0 | 0 | 0.04 | 0.01 | 0.01 | 5 | 8.33 | 2.1 | 0.01 | 0 | 0.01 | 11.8 | 0 | 0.81 | 0.03 | 1093 | 1393.8 | 1444.1 | 19 | 162.7 | 158.7 | 0.1959 | -0.1275 | -0.8603 | 3852.65541
9.445 | 3099.365802 | 1 | 0 | 0 | 0.12 | 0.01 | 0.01 | 12.58 | 8.31 | 2.21 | 0.43 | 0.03 | 0.01 | 8.14 | 0 | 0.03 | 0 | 1093 | 1722.5 | 1791.4 | 17 | 129.5 | 177.1 | 0.8224 | 0.0527 | -1.8447 | 4211.786881
9.445 | 3099.365802 | 1 | 0 | 0 | 0.03 | 0.01 | 0.01 | 12.51 | 8.34 | 2.1 | 0.01 | 0.01 | 0.01 | 8.02 | 0 | 1.05 | 0.01 | 1085 | 1194 | 1405.6 | 21 | 155.9 | 181.3 | 0.0041 | -0.0715 | -2.2145 | 3858.140005
9.445 | 3099.365802 | 1 | 0 | 0 | 0.04 | 0.01 | 0.01 | 9.9 | 8.33 | 2.22 | 0.01 | 0 | 0.01 | 8.02 | 0 | 1.06 | 0.05 | 1025 | 1391.8 | 1478.4 | 19 | 74.3 | 145.8 | -0.1348 | -0.3397 | -0.9325 | 3659.17461
9.445 | 3099.365802 | 1 | 0 | 0 | 0.01 | 0.06 | 0.08 | 8.9 | 8.31 | 2.23 | 0.01 | 0 | 0.01 | 7.48 | 0 | 0.25 | 0.23 | 1038 | 1083.8 | 1729.4 | 18 | 94.9 | 151 | -0.0976 | -1.0655 | -0.0912 | 3872.994174
9.445 | 3099.365802 | 1 | 0 | 0 | 0.01 | 0.04 | 1.87 | 11.85 | 8.33 | 2.22 | 0.01 | 0 | 0.01 | 6 | 0 | 0.05 | 0.08 | 1038 | 1068.8 | 1668.7 | 18.7 | 71.9 | 185.6 | -0.2075 | -0.1484 | -2.2861 | 3644.19951
9.445 | 3099.365802 | 1 | 0 | 0 | 0.19 | 0.01 | 0.49 | 0.01 | 8.31 | 2.06 | 0.33 | 0 | 0.01 | 0.01 | 0 | 0.03 | 0 | 1038 | 1743.2 | 1810 | 16.5 | 151.8 | 110.8 | 0.2741 | -0.07 | 0.0054 | 3841.723109
9.445 | 3099.365802 | 1 | 0 | 0 | 0.15 | 0.01 | 0.01 | 7.7 | 8.32 | 2.21 | 0.01 | 0 | 0.01 | 8.7 | 0 | 0.05 | 0 | 1093 | 1403.5 | 1495.1 | 17 | 196.6 | 139.5 | 0.1655 | -0.8843 | -0.0948 | 3793.885148
9.445 | 3099.365802 | 1 | 0 | 0 | 0.23 | 0.01 | 0.02 | 0.01 | 8.33 | 2.22 | 0.01 | 0 | 0.01 | 7.48 | 0 | 0.01 | 0.01 | 1093 | 1605.4 | 1681.1 | 16 | 162.7 | 114.5 | 0.2258 | -0.0477 | -1.6616 | 3885.749442
9.445 | 3099.365802 | 1 | 0 | 0 | 0.22 | 0.01 | 0.01 | 4.8 | 8.34 | 2.22 | 0.28 | 0 | 0.01 | 12.05 | 0 | 0.03 | 0.03 | 996 | 1846.5 | 1929.2 | 15 | 61.5 | 121.2 | 0.4202 | 0.03 | -0.0177 | 3837.939452
9.22 | 3099.366594 | 1 | 0 | 0 | 0.01 | 0.08 | 0.05 | 0.01 | 8.34 | 2.21 | 0.01 | 0 | 0.01 | 3.9 | 0 | 0.57 | 0.2 | 996 | 1189.9 | 1853.4 | 19 | 121.5 | 113 | -0.2502 | -0.1322 | 0.2211 | 3340.305226
9.22 | 3099.366594 | 1 | 0 | 0 | 0.21 | 0.01 | 0.5 | 12.45 | 8.31 | 2.2 | 0.01 | 0 | 0.08 | 6.3 | 0 | 0.03 | 0 | 1093 | 1722.5 | 1805.1 | 15.7 | 211.5 | 177.9 | 1.0198 | -0.1422 | -1.519 | 4202.113287
9.22 | 3099.366594 | 1 | 0 | 0 | 0.15 | 0.01 | 0.01 | 12.52 | 8.31 | 2.21 | 0.01 | 0 | 0.01 | 4.93 | 0 | 0.05 | 0 | 1070 | 1429.7 | 1498.6 | 17 | 113.2 | 189.6 | 0.1522 | -0.1051 | -1.6575 | 3862.145703
9.22 | 3099.366594 | 1 | 0 | 0 | 0.21 | 0.01 | 0.56 | 0.01 | 8.33 | 2.5 | 0.34 | 0 | 0.08 | 6 | 0 | 0.03 | 0 | 996 | 1860.3 | 2039.4 | 16 | 65.1 | 120 | 0.3557 | -0.7664 | -0.0435 | 3879.972475
9.22 | 3099.366594 | 1 | 0 | 0 | 0.07 | 0.01 | 0.01 | 9.8 | 8.31 | 3.6 | 0.41 | 0.03 | 0.01 | 7.9 | 0 | 0.03 | 0 | 996 | 1645.3 | 1784.3 | 18 | 65.8 | 190 | 0.3862 | -0.2022 | -1.9929 | 4115.438894
9.22 | 3099.366594 | 1 | 0 | 0 | 0.01 | 0.05 | 0.05 | 0.01 | 8.33 | 2.1 | 0.01 | 0 | 0.01 | 4.87 | 0 | 0.13 | 1.47 | 996 | 1274.7 | 1650.9 | 18.6 | 63.2 | 112.2 | -0.2192 | -0.1714 | 0.1753 | 3443.327882
13.86 | 4398.230189 | 0.2623 | 0.9564 | 0.7377 | 0.03 | 0.01 | 0.01 | 14.5 | 18.5 | 5.78 | 0.01 | 0 | 0.01 | 15.95 | 0 | 1.02 | 0.01 | 815 | 1233.3 | 1854.1 | 3.4 | 9.1 | 42 | 1.1494 | -1.5666 | -2.1534 | 5898.597297
13.86 | 4398.230092 | 0.2623 | 0.9564 | 0.7377 | 0.4 | 0.18 | 0.01 | 12.51 | 18.6 | 6.16 | 0.96 | 0 | 0.01 | 16.7 | 2.43 | 0.03 | 0 | 760 | 2397.7 | 2625.1 | 1.2 | 3.4 | 45 | 2.3226 | -1.6429 | -2.6341 | 6500
13.86 | 4283.185909 | 0.1235 | 0.9378 | 0.8765 | 0.01 | 0.04 | 0.04 | 14.13 | 18.6 | 8.9 | 0 | 0 | 0 | 17 | 0 | 1.8 | 0 | 760 | 1077 | 2101.5 | 4 | 3.4 | 50 | 1.3289 | -1.6769 | -2.4668 | 5967.615342
13.86 | 4389.380779 | 0.1235 | 0.9378 | 0.8765 | 0.01 | 0.01 | 0.01 | 14.5 | 19.7 | 6 | 0.01 | 0 | 0.01 | 15.4 | 2.43 | 0.9 | 0.7 | 760 | 1119.6 | 1826.5 | 4 | 2.7 | 43 | 1.2032 | -1.749 | -2.9904 | 5937.01858
13.86 | 4398.230096 | 0.2623 | 0.9564 | 0.7377 | 0.04 | 0.01 | 0.01 | 12.51 | 18.5 | 5.75 | 0.01 | 0 | 0.01 | 15.95 | 0 | 0.77 | 0.02 | 760 | 1281.5 | 1846.5 | 3.9 | 8.1 | 42 | 1.2808 | -1.5611 | -3.0137 | 5760.184621
13.86 | 4398.230106 | 0.2623 | 0.9564 | 0.7377 | 0.03 | 0.01 | 0.01 | 15 | 18.2 | 5.75 | 0.01 | 0 | 0.01 | 16.62 | 6 | 1.07 | 0.05 | 815 | 1150.6 | 1792.3 | 4 | 9.1 | 45.6 | 0.901 | -1.6692 | -3.0015 | 5843.805681
13.86 | 4398.23 | 0.2623 | 0.9564 | 0.7377 | 0.02 | 0.01 | 0.01 | 12.57 | 18.5 | 6.02 | 0.01 | 0 | 0.01 | 15.56 | 0 | 0.71 | 0.94 | 760 | 1269.8 | 1832.7 | 4 | 5.4 | 43 | 1.2491 | -1.4951 | -2.9917 | 5826.331759
13.86 | 4398.23 | 0.2623 | 0.9564 | 0.7377 | 0.16 | 0.01 | 0.03 | 12.49 | 18.5 | 6.02 | 0.01 | 0 | 0.27 | 16.7 | 2.43 | 0.03 | 0 | 815 | 2005 | 2425.3 | 2.9 | 8.1 | 45 | 1.8907 | -1.6304 | -2.544 | 6251.69413
9.425 | 3402.95809 | 0.8557 | 0.1185 | 0.1443 | 0.01 | 0.05 | 0.05 | 8.67 | 15.2 | 5.09 | 0.01 | 0 | 0.01 | 14.8 | 0 | 0.17 | 1.54 | 816 | 1339.8 | 1916.8 | 15 | 49.5 | 99.3 | 0.4229 | -1.0963 | 0.203 | 4400.829133
9.425 | 3402.95809 | 0.8557 | 0.1185 | 0.1443 | 0.02 | 0.01 | 0.01 | 8.84 | 15.2 | 5.09 | 0.47 | 0 | 0.01 | 14.6 | 0 | 0.2 | 0.71 | 871 | 1536.5 | 1674.3 | 16 | 44.1 | 100.8 | 0.8058 | -0.7965 | 0.1363 | 4493.322454
9.425 | 3402.95809 | 0.8557 | 0.1185 | 0.1443 | 0.27 | 0.27 | 0.01 | 12.52 | 15.2 | 5.1 | 0.07 | 0 | 0.01 | 13.94 | 0 | 0.03 | 0 | 816 | 1683 | 2404.6 | 12 | 49 | 99.5 | 1.3302 | -1.4034 | -0.7458 | 4675.134288
9.425 | 3402.95809 | 0.8557 | 0.1185 | 0.1443 | 0.01 | 0.01 | 0.01 | 7.19 | 15.2 | 5.1 | 0.01 | 0 | 0.01 | 14.8 | 0 | 0.92 | 0.7 | 885 | 1391.8 | 1825.9 | 16 | 50.2 | 98.7 | 0.5818 | -1.0666 | 0.0764 | 4355.190276
9.425 | 3402.95809 | 0.8557 | 0.1185 | 0.1443 | 0 | 0.06 | 0.05 | 0.01 | 15.1 | 5.09 | 0.01 | 0 | 0.01 | 13.88 | 0 | 0.03 | 0.09 | 900 | 1005.9 | 1922.3 | 16 | 53.5 | 93 | 0.0016 | -1.3073 | -0.0326 | 4084.254314
9.425 | 3402.95809 | 0.8557 | 0.1185 | 0.1443 | 0.01 | 0.05 | 0.05 | 9.8 | 15.2 | 5 | 0.01 | 0 | 0.01 | 13.8 | 0 | 0.13 | 1.5 | 900 | 1230.6 | 1917 | 16 | 50.3 | 100.1 | 0.6374 | -1.4007 | 0.2506 | 4426.958549
9.425 | 3402.95809 | 0.8557 | 0.1185 | 0.1443 | 0.02 | 0.01 | 0.01 | 12.16 | 15.1 | 5.1 | 0.01 | 0 | 0.01 | 14.8 | 0 | 0.12 | 2.1 | 927 | 1343.6 | 1819 | 15 | 54.2 | 102.6 | 0.6283 | -1.1375 | 0.1166 | 4231.519311
9.425 | 3402.95809 | 0.8557 | 0.1185 | 0.1443 | 0.01 | 0.07 | 0.11 | 2.01 | 15.2 | 5 | 0.01 | 0 | 0.01 | 13.88 | 0 | 0.24 | 0.23 | 900 | 1272.4 | 1936.1 | 15 | 52.2 | 94.7 | 0.3634 | -1.3793 | 0.1597 | 4310.62335
9.425 | 3402.95809 | 0.8557 | 0.1185 | 0.1443 | 0.02 | 0.01 | 0.01 | 7.41 | 15.2 | 5.1 | 0.01 | 0 | 0.01 | 13.9 | 0 | 0.1 | 1.95 | 900 | 1254 | 1798.3 | 16 | 55 | 99.3 | 0.5384 | -1.2755 | 0.0558 | 4214.708781
9.425 | 3402.95809 | 0.8557 | 0.1185 | 0.1443 | 0.03 | 0.01 | 0.01 | 5.1 | 15.1 | 5.02 | 0.01 | 0.01 | 0.01 | 13.88 | 0 | 1.05 | 0.05 | 816 | 1323 | 1762.9 | 16 | 40.7 | 96.7 | 0.1066 | -1.3708 | -0.0147 | 4126.03054
9.425 | 3402.95809 | 0.8557 | 0.1185 | 0.1443 | 0.01 | 0.08 | 0.05 | 11.85 | 15.2 | 5 | 0.01 | 0 | 0.01 | 14.8 | 0 | 0.27 | 0.22 | 825 | 1167.2 | 1944 | 15.5 | 40.9 | 101.5 | 0.5238 | -0.9116 | -0.0199 | 4202.57619
9.425 | 3402.95809 | 0.8557 | 0.1185 | 0.1443 | 0.27 | 0.27 | 0.01 | 12.6 | 15.1 | 5 | 0.07 | 0 | 0.01 | 14.8 | 0 | 0.03 | 0 | 816 | 1681.2 | 2397.7 | 12 | 49 | 100.1 | 1.3301 | -1.31 | -0.0873 | 4568.031474
9.425 | 3402.95809 | 0.8557 | 0.1185 | 0.1443 | 0.01 | 0.04 | 0.04 | 0.01 | 15.3 | 5 | 0 | 0 | 0 | 13.88 | 0 | 1.8 | 0 | 843 | 1116.2 | 1889 | 16.7 | 49.5 | 93.4 | -0.029 | -1.3732 | 0.0544 | 4110.039271
9.425 | 3402.95809 | 0.8557 | 0.1185 | 0.1443 | 0.04 | 0.01 | 0.01 | 8.5 | 15.1 | 5 | 0.01 | 0 | 0.01 | 13.8 | 0 | 1.06 | 0.05 | 816 | 1393 | 1762.9 | 16 | 50.8 | 99.5 | 0.3841 | -1.0144 | 0.0888 | 4275.993305
9.425 | 3402.95809 | 0.8557 | 0.1185 | 0.1443 | 0.02 | 0.05 | 0.05 | 12.66 | 15.1 | 5.1 | 0.69 | 0 | 0.01 | 13.88 | 0 | 0.16 | 1.58 | 871 | 1853.4 | 2318.4 | 15.5 | 55.1 | 100.9 | 1.5837 | -0.9808 | 0.0473 | 4756.601701
9.425 | 3402.95809 | 0.8557 | 0.1185 | 0.1443 | 0.03 | 0.01 | 0.01 | 12.49 | 15.2 | 5.1 | 0.01 | 0 | 0.01 | 13.94 | 0 | 1.07 | 0.05 | 927 | 1226.4 | 1838.3 | 16.2 | 56.6 | 102.5 | 0.4874 | -1.0823 | 0.0791 | 4243.874035
9.425 | 3402.95809 | 0.8557 | 0.1185 | 0.1443 | 0.03 | 0.01 | 0.01 | 12.51 | 15.2 | 5.1 | 0.01 | 0.01 | 0.01 | 13.8 | 0 | 1.06 | 0.09 | 900 | 1302.2 | 1783.5 | 15 | 54.4 | 101.5 | 0.4073 | -1.1895 | 0.225 | 4234.412294
9.425 | 3402.95809 | 0.8557 | 0.1185 | 0.1443 | 0.01 | 0.01 | 0.01 | 5.15 | 15.2 | 5.1 | 0.01 | 0 | 0.01 | 13.94 | 0 | 0.9 | 0.7 | 900 | 1084.2 | 1739.3 | 16.1 | 50.3 | 94.7 | 0.0821 | -1.1138 | 0.0853 | 4231.28051
9.425 | 3402.95809 | 0.8557 | 0.1185 | 0.1443 | 0.2 | 0.01 | 0.01 | 15.5 | 15.2 | 5 | 0.01 | 0 | 0.08 | 14.8 | 0 | 0.03 | 0 | 816 | 1729.4 | 2110.1 | 13 | 43.1 | 101.5 | 1.2489 | -1.3884 | -0.0185 | 4453.398708
9.425 | 3402.95809 | 0.8557 | 0.1185 | 0.1443 | 0.08 | 0.01 | 0.01 | 13.99 | 15.2 | 5.1 | 0.46 | 0.07 | 0.01 | 14.8 | 0 | 0.03 | 0 | 927 | 1688.1 | 2067 | 15 | 52.2 | 102 | 1.1973 | -1.3944 | 0.0065 | 4655.242198
9.425 | 3402.95809 | 0.8557 | 0.1185 | 0.1443 | 0.04 | 0.01 | 0.01 | 14.5 | 15.2 | 5.1 | 0.01 | 0 | 0.01 | 13.94 | 0 | 1.02 | 0.09 | 816 | 1232 | 1792.3 | 15.6 | 43.1 | 100 | 0.5832 | -0.9036 | -0.0251 | 4116.275262
9.27 | 3402.957929 | 0.8557 | 0.1185 | 0.1443 | 0.36 | 0.21 | 0.01 | 9.1 | 15.1 | 5.1 | 1.15 | 0 | 0.01 | 13.9 | 0 | 0.03 | 0 | 927 | 2452.8 | 2625.1 | 10 | 56.3 | 100.2 | 1.9387 | -1.0235 | 0.1159 | 4922.885223
9.27 | 3402.957929 | 0.8557 | 0.1185 | 0.1443 | 0.01 | 0.12 | 0.06 | 0.01 | 15.1 | 5 | 0.01 | 0 | 0.01 | 14.8 | 0 | 0.31 | 0.21 | 900 | 1312.6 | 2122.1 | 16 | 53.8 | 94.8 | 0.1302 | -0.9442 | 0.0443 | 4291.361539
9.27 | 3402.957929 | 0.8557 | 0.1185 | 0.1443 | 0.11 | 0.68 | 0.25 | 15.5 | 15.2 | 5.09 | 0.33 | 0.02 | 0.01 | 13.94 | 0 | 0.03 | 0 | 816 | 1522.7 | 2501.1 | 14.8 | 43.1 | 101.8 | 1.2407 | -1.3151 | -0.0273 | 4572.773502
9.27 | 3402.957929 | 0.8557 | 0.1185 | 0.1443 | 0.01 | 0.01 | 0.01 | 12.53 | 15.3 | 5.1 | 0.01 | 0 | 0.01 | 14.8 | 0 | 0.03 | 0.62 | 870 | 1267.8 | 1795.6 | 16 | 40.7 | 101.5 | 0.6574 | -0.8559 | 0.2339 | 4415.651878
9.27 | 3402.957929 | 0.8557 | 0.1185 | 0.1443 | 0.04 | 0.01 | 0.01 | 15.5 | 15.2 | 5 | 0.01 | 0 | 0.01 | 13.83 | 0 | 1.04 | 0.03 | 870 | 1309.1 | 1825.9 | 15.3 | 50.2 | 102.1 | 0.8912 | -1.2113 | 0.1466 | 4267.144527
9.27 | 3402.957929 | 0.8557 | 0.1185 | 0.1443 | 0.2 | 0.51 | 0.51 | 12.45 | 15.2 | 5.09 | 0.01 | 0 | 0.01 | 13.88 | 0 | 0.03 | 0 | 870 | 1522.7 | 2590.6 | 13.3 | 50.9 | 100.2 | 1.2473 | -1.4138 | 0.0587 | 4457.467276
9.27 | 3402.957929 | 0.8557 | 0.1185 | 0.1443 | 0.01 | 0.06 | 2.58 | 12.55 | 15.2 | 5.1 | 0.01 | 0 | 0.01 | 14.8 | 0 | 0.05 | 0.07 | 900 | 1099.6 | 1922.3 | 15.4 | 54.6 | 102.5 | 0.4961 | -1.3079 | -0.0939 | 4317.260835
9.27 | 3402.957929 | 0.8557 | 0.1185 | 0.1443 | 0.02 | 0.48 | 0.1 | 11.9 | 15.2 | 5.06 | 0.01 | 0 | 0.01 | 14.2 | 0 | 0.29 | 0.21 | 830 | 1285.1 | 2466.6 | 16 | 50.1 | 99.5 | 0.9329 | -1.2805 | 0.1523 | 4407.374705
9.27 | 3402.957929 | 0.8557 | 0.1185 | 0.1443 | 0 | 0.01 | 0.01 | 12.49 | 15.2 | 5.1 | 0.01 | 0 | 0.01 | 13.88 | 0 | 1.19 | 0.02 | 900 | 1281.5 | 1791.4 | 16 | 53.8 | 102 | 0.5845 | -1.4108 | -0.0077 | 4306.280647
9.27 | 3402.957929 | 0.8557 | 0.1185 | 0.1443 | 0.2 | 0.01 | 0.51 | 11.3 | 15.2 | 5.1 | 0.01 | 0 | 0.08 | 13.82 | 0 | 0.03 | 0 | 900 | 1729.4 | 2053.3 | 12 | 52.2 | 100.8 | 1.1758 | -1.3892 | 0.0187 | 4651.717064
9.27 | 3402.957929 | 0.8557 | 0.1185 | 0.1443 | 0.01 | 0.1 | 3.3 | 1.97 | 15.2 | 5.1 | 0.01 | 0 | 0.01 | 13.94 | 0 | 0.05 | 0.11 | 871 | 1062.6 | 1970.5 | 15.5 | 51.5 | 98.9 | 0.2139 | -1.0029 | -0.1288 | 4138.598097
9.27 | 3402.957929 | 0.8557 | 0.1185 | 0.1443 | 0.21 | 0.01 | 0.01 | 11.85 | 15.2 | 5 | 0.01 | 0 | 0.01 | 13.94 | 0 | 0.01 | 0.01 | 816 | 1612.3 | 1922.4 | 12 | 43.2 | 99.4 | 1.1589 | -1.4142 | -0.0667 | 4572.44017
9.27 | 3402.957929 | 0.8557 | 0.1185 | 0.1443 | 0 | 0.05 | 0.02 | 11.85 | 15.2 | 5.09 | 0.01 | 0 | 0.01 | 13.9 | 0 | 0.13 | 0.3 | 816 | 1150.6 | 1920 | 16 | 49.9 | 99.4 | 0.3403 | -1.3731 | 0.0501 | 4214.389219
9.27 | 3402.957929 | 0.8557 | 0.1185 | 0.1443 | 0.03 | 0.01 | 0.01 | 14.5 | 15.1 | 5.1 | 0.01 | 0.01 | 0.01 | 13.88 | 0 | 1.06 | 0.09 | 816 | 1376.3 | 1734.4 | 15.1 | 43.1 | 101.5 | 1.0231 | -1.3748 | 0.0278 | 4467.45521
9.27 | 3402.957929 | 0.8557 | 0.1185 | 0.1443 | 0 | 0.05 | 0.05 | 15.5 | 15.2 | 5.09 | 0.01 | 0 | 0.01 | 14.8 | 0 | 0.1 | 1.62 | 885 | 1287.4 | 1921.8 | 15 | 49 | 102.4 | 0.7802 | -1.0568 | -0.3971 | 4584.234449
9.27 | 3402.957929 | 0.8557 | 0.1185 | 0.1443 | 0.01 | 0.05 | 0.05 | 7.5 | 15.2 | 5.1 | 0.01 | 0 | 0.01 | 13.9 | 0 | 0.62 | 1.48 | 816 | 1220.4 | 1941.6 | 15.1 | 42.3 | 97.1 | 0.48 | -1.0026 | 0.2369 | 4298.675692
9.27 | 3402.957929 | 0.8557 | 0.1185 | 0.1443 | 0.04 | 0.01 | 0.01 | 12.51 | 15.2 | 5.1 | 0.01 | 0 | 0.01 | 13.89 | 0 | 1.02 | 0.09 | 927 | 1274.7 | 1838.3 | 14.6 | 55.7 | 100.2 | 0.4682 | -1.3791 | 0.2027 | 4236.558559
9.27 | 3402.957929 | 0.8557 | 0.1185 | 0.1443 | 0.03 | 0.01 | 0.01 | 0.01 | 15.2 | 5 | 0.01 | 0 | 0.01 | 13.94 | 0 | 0.1 | 1.4 | 871 | 1329.8 | 1750.1 | 16 | 44.1 | 90.6 | 0.0777 | -1.0792 | 0.0802 | 4188.296353
9.27 | 3402.957929 | 0.8557 | 0.1185 | 0.1443 | 0.01 | 0.04 | 0.04 | 14.56 | 15.2 | 5.1 | 0 | 0 | 0 | 13.76 | 0 | 1.8 | 0 | 825 | 1197.5 | 1890.4 | 15.6 | 46.6 | 100.1 | 0.4628 | -1.2547 | 0.1492 | 4511.748004
9.27 | 3402.957929 | 0.8557 | 0.1185 | 0.1443 | 0 | 0.05 | 0.05 | 14.5 | 15.2 | 5.1 | 0.5 | 0 | 0.01 | 14.2 | 0 | 0.02 | 1.9 | 816 | 1688.1 | 2108.4 | 15 | 46.9 | 100.1 | 1.3235 | -1.3196 | 0.1243 | 4727.739008
9.27 | 3402.957929 | 0.8557 | 0.1185 | 0.1443 | 0 | 0.12 | 0.07 | 5.1 | 15.2 | 5.09 | 0.01 | 0 | 0.01 | 13.78 | 0 | 0.23 | 0.22 | 816 | 1205.8 | 2129 | 15.3 | 48.1 | 94.7 | 0.3919 | -1.2103 | 0.1804 | 4348.831953
9.27 | 3402.957929 | 0.8557 | 0.1185 | 0.1443 | 0.27 | 0.27 | 0.01 | 2.97 | 15.2 | 5.1 | 0.07 | 0 | 0.01 | 13.88 | 0 | 0.03 | 0 | 825 | 1729.4 | 2487.3 | 12 | 50.1 | 93.4 | 1.3069 | -1.1027 | 0.0445 | 4450.475269
9.27 | 3402.957929 | 0.8557 | 0.1185 | 0.1443 | 0.04 | 0.01 | 0.01 | 12.49 | 15.2 | 5.09 | 0.01 | 0 | 0.01 | 14.8 | 0 | 1.04 | 0.1 | 900 | 1371.1 | 1690.1 | 16 | 51.5 | 101.4 | 0.8676 | -1.3417 | 0.1461 | 4300.747425
9.505 | 3402.958443 | 0.8557 | 0.1185 | 0.1443 | 0.03 | 0.01 | 0.01 | 8.14 | 15.2 | 5 | 0.01 | 0.01 | 0.01 | 14.8 | 0 | 1.05 | 0.05 | 900 | 1028.7 | 1782.5 | 16 | 56.3 | 101.5 | 0.2571 | -1.3344 | -0.0473 | 4037.93338
9.505 | 3402.958443 | 0.8557 | 0.1185 | 0.1443 | 0.02 | 0.48 | 0.1 | 14.3 | 15.1 | 5.1 | 0.01 | 0 | 0.01 | 13.94 | 0 | 0.29 | 0.21 | 871 | 1198 | 2418.4 | 15.7 | 50.2 | 102.4 | 1.1443 | -1.2376 | -0.1668 | 4469.331788
9.505 | 3402.958443 | 0.8557 | 0.1185 | 0.1443 | 0.01 | 0.01 | 0.01 | 14.34 | 15.1 | 5.1 | 0.01 | 0 | 0.01 | 14.8 | 0 | 0.92 | 0.7 | 816 | 1371.1 | 1672.9 | 16.3 | 47.5 | 101.9 | 0.781 | -1.3892 | -0.0468 | 4427.201247
9.505 | 3402.958443 | 0.8557 | 0.1185 | 0.1443 | 0.12 | 0.01 | 0.01 | 12.49 | 15.2 | 5.09 | 0.43 | 0.03 | 0.01 | 13.88 | 0 | 0.03 | 0 | 900 | 1757 | 2115.3 | 14.6 | 52.2 | 102 | 1.4947 | -1.1983 | -0.1954 | 4591.162466
9.505 | 3402.958443 | 0.8557 | 0.1185 | 0.1443 | 0.02 | 0.1 | 2.02 | 0.01 | 15.2 | 5.09 | 0.01 | 0 | 0.01 | 13.99 | 0 | 0.03 | 0 | 900 | 1254 | 1984.3 | 16 | 56.5 | 94.7 | 0.3307 | -1.4156 | -0.0867 | 4274.715534
9.505 | 3402.958443 | 0.8557 | 0.1185 | 0.1443 | 0.01 | 0.05 | 0.05 | 0.01 | 15.2 | 5.1 | 0.01 | 0 | 0.01 | 14.8 | 0 | 0.08 | 1.88 | 871 | 1416.6 | 1887.9 | 15.1 | 52.1 | 94.2 | 0.5782 | -1.1732 | 0.1397 | 4345.925504
9.505 | 3402.958443 | 0.8557 | 0.1185 | 0.1443 | 0.01 | 0.02 | 0.03 | 0.01 | 15.1 | 5 | 0.01 | 0 | 0.01 | 13.9 | 0 | 0.31 | 0.21 | 871 | 1212.6 | 1838.4 | 16 | 42.6 | 94.6 | -0.0337 | -0.9965 | 0.1174 | 3977.257118
9.505 | 3402.958443 | 0.8557 | 0.1185 | 0.1443 | 0.27 | 0.27 | 0.01 | 12.49 | 15.2 | 5.1 | 0.07 | 0 | 0.01 | 14.2 | 0 | 0.03 | 0 | 871 | 1688.1 | 2439.1 | 11.7 | 52.1 | 102 | 1.6597 | -1.2186 | 0.1508 | 4576.068129
9.505 | 3402.958443 | 0.8557 | 0.1185 | 0.1443 | 0.01 | 0.12 | 0.08 | 12.2 | 15.2 | 5 | 0.01 | 0 | 0.01 | 14.8 | 0 | 0.2 | 0.19 | 871 | 1136.5 | 2122.1 | 15.3 | 43.2 | 99.8 | 0.6462 | -1.1696 | 0.1542 | 4403.209506
9.505 | 3402.958443 | 0.8557 | 0.1185 | 0.1443 | 0.21 | 0.01 | 0.01 | 1.97 | 15.2 | 5.1 | 0.41 | 0.02 | 0.01 | 14.8 | 0 | 0.05 | 0 | 900 | 1853.4 | 2239.3 | 11.7 | 55.4 | 94.6 | 1.3318 | -1.4154 | 0.2657 | 4684.832074
9.505 | 3402.958443 | 0.8557 | 0.1185 | 0.1443 | 0.01 | 0.1 | 0.18 | 0.01 | 15.1 | 5 | 0.01 | 0 | 0.01 | 13.88 | 0 | 0.25 | 0.15 | 900 | 1167.9 | 2029.1 | 15.3 | 49.8 | 93.4 | 0.3841 | -1.3983 | 0.0682 | 4276.511774
9.505 | 3402.958443 | 0.8557 | 0.1185 | 0.1443 | 0.01 | 0.05 | 0.05 | 12.49 | 15.3 | 5 | 0.01 | 0 | 0.01 | 14.2 | 0 | 0.13 | 1.55 | 816 | 1316 | 1901.6 | 15 | 43.4 | 100 | 1.0133 | -1.1796 | -1.8655 | 4604.17518
9.505 | 3402.958443 | 0.8557 | 0.1185 | 0.1443 | 0.21 | 0.43 | 0.5 | 12.51 | 15.1 | 5 | 0.01 | 0 | 0.01 | 14.2 | 0 | 0.03 | 0 | 900 | 1577.8 | 2459.7 | 12 | 51.7 | 101.7 | 1.2502 | -1.2469 | 0.0971 | 4714.006892
9.505 | 3402.958443 | 0.8557 | 0.1185 | 0.1443 | 0.04 | 0.01 | 0.01 | 10.2 | 15.1 | 5.1 | 0.01 | 0 | 0.01 | 13.8 | 0 | 1.04 | 0.01 | 927 | 1329.8 | 1784.5 | 16 | 55.5 | 102.4 | 0.3931 | -0.9535 | 0.0344 | 4192.749687
9.505 | 3402.958443 | 0.8557 | 0.1185 | 0.1443 | 0 | 0.05 | 0.05 | 0.01 | 15.2 | 5.1 | 0.5 | 0 | 0.01 | 13.94 | 0 | 0.02 | 1.9 | 816 | 1584.7 | 1992.8 | 16 | 40.6 | 94.6 | 0.5014 | -1.4275 | 0.0164 | 4411.839909
9.505 | 3402.958443 | 0.8557 | 0.1185 | 0.1443 | 0.27 | 0.27 | 0.01 | 14.5 | 15.2 | 5.09 | 0.07 | 0 | 0.01 | 13.89 | 0 | 0.03 | 0 | 927 | 1710 | 2426.5 | 11 | 50.2 | 102.5 | 1.5807 | -1.3295 | -0.0119 | 4508.777921
9.505 | 3402.958443 | 0.8557 | 0.1185 | 0.1443 | 0.22 | 0.01 | 0.01 | 0.01 | 15.1 | 5.1 | 0.28 | 0 | 0.01 | 14.8 | 0 | 0.03 | 0.03 | 930 | 1802.4 | 2181.1 | 12 | 52.2 | 95 | 0.8923 | -1.306 | 0.1736 | 4433.330749
9.505 | 3402.958443 | 0.8557 | 0.1185 | 0.1443 | 0.04 | 0.01 | 0.01 | 0.01 | 15.2 | 5.09 | 0.01 | 0 | 0.01 | 13.8 | 0 | 1.06 | 0.05 | 927 | 1267.8 | 1855 | 15 | 50.2 | 93.4 | 0.1759 | -1.2611 | 0.1026 | 4183.484988
9.505 | 3402.958443 | 0.8557 | 0.1185 | 0.1443 | 0.01 | 0.05 | 0.05 | 14.6 | 15.2 | 5.1 | 0.01 | 0 | 0.01 | 14.8 | 0 | 0.08 | 1.88 | 885 | 1287.1 | 1949.9 | 16 | 49.6 | 102.4 | 0.8984 | -1.3826 | 0.1808 | 4492.29983
9.505 | 3402.958443 | 0.8557 | 0.1185 | 0.1443 | 0.02 | 0.01 | 0.01 | 9.4 | 15.1 | 5.1 | 0.01 | 0 | 0.01 | 13.78 | 0 | 0.08 | 2.03 | 870 | 1261.6 | 1729.4 | 15 | 44.1 | 100.2 | 0.3404 | -1.4177 | -0.2801 | 4188.995595
9.505 | 3402.958443 | 0.8557 | 0.1185 | 0.1443 | 0.03 | 0.01 | 0.01 | 12.54 | 15.2 | 5.1 | 0.01 | 0.01 | 0.01 | 13.88 | 0 | 1.06 | 0.09 | 927 | 1312.6 | 1650.9 | 16 | 54 | 102.1 | 0.4611 | -1.2314 | -0.0028 | 4269.538405
9.505 | 3402.958443 | 0.8557 | 0.1185 | 0.1443 | 0.27 | 0.27 | 0.01 | 0.01 | 15.2 | 5.09 | 0.07 | 0 | 0.01 | 13.76 | 0 | 0.03 | 0 | 816 | 1760.4 | 2477 | 12 | 52.9 | 90.4 | 1.4192 | -1.3493 | 0.0868 | 4536.460963
9.505 | 3402.958443 | 0.8557 | 0.1185 | 0.1443 | 0.01 | 0.05 | 0.02 | 12.6 | 15.2 | 5.1 | 0.01 | 0 | 0.01 | 13.89 | 0 | 0.36 | 0.08 | 871 | 1164.4 | 1901 | 16.3 | 52 | 102.4 | 0.8318 | -0.9316 | -0.3654 | 4357.349347
9.38 | 3402.957356 | 0.8557 | 0.1185 | 0.1443 | 0.01 | 0.05 | 0.11 | 12.51 | 15.2 | 5 | 0.01 | 0 | 0.01 | 13.88 | 0 | 0.21 | 0.2 | 900 | 1197.5 | 1901 | 15.3 | 52.2 | 102 | 0.3725 | -1.4055 | 0.1239 | 4278.671286
9.38 | 3402.957356 | 0.8557 | 0.1185 | 0.1443 | 0.16 | 0.01 | 0.01 | 4.65 | 15.2 | 5.1 | 0.4 | 0.04 | 0.01 | 13.9 | 0 | 0.04 | 0 | 885 | 1867.2 | 2246.1 | 12 | 53.5 | 96.1 | 1.2107 | -1.0609 | 0.1207 | 4487.497504
9.38 | 3402.957356 | 0.8557 | 0.1185 | 0.1443 | 0.09 | 2.8 | 0.32 | 0.01 | 15.1 | 5.1 | 0.01 | 0 | 0.01 | 13.88 | 0 | 0.9 | 0 | 830 | 1383.5 | 2508 | 15 | 50.9 | 94 | 0.7089 | -1.4228 | -0.0266 | 4392.187024
9.38 | 3402.957356 | 0.8557 | 0.1185 | 0.1443 | 0.09 | 0.66 | 0.27 | 9.9 | 15.1 | 5.1 | 0.01 | 0.03 | 0.01 | 14.8 | 0 | 0.03 | 0 | 816 | 1402.8 | 2432.2 | 13.3 | 40.7 | 97.2 | 1.1353 | -1.3121 | -0.1498 | 4493.250219
9.38 | 3402.957356 | 0.8557 | 0.1185 | 0.1443 | 0.03 | 0.01 | 0.01 | 0.41 | 15.1 | 5 | 0.01 | 0 | 0.01 | 14.8 | 0 | 1.02 | 0.01 | 816 | 1254 | 1794.2 | 15 | 50.8 | 91.8 | 0.2369 | -0.8926 | 0.0702 | 4092.952549
9.38 | 3402.957356 | 0.8557 | 0.1185 | 0.1443 | 0.27 | 0.27 | 0.01 | 0.01 | 15.3 | 5.02 | 0.07 | 0 | 0.01 | 14.2 | 0 | 0.03 | 0 | 900 | 1736.3 | 2473.5 | 12 | 50.2 | 94.6 | 1.1071 | -1.2939 | 0.1638 | 4562.011624
9.38 | 3402.957356 | 0.8557 | 0.1185 | 0.1443 | 0.1 | 3 | 0.3 | 17.12 | 15.2 | 5.1 | 0.01 | 0 | 0.01 | 14.2 | 0 | 0.03 | 0 | 816 | 1424.9 | 2432.2 | 14 | 49 | 102.1 | 1.2757 | -1.194 | 0.0053 | 4523.329565
9.38 | 3402.957356 | 0.8557 | 0.1185 | 0.1443 | 0.01 | 0.05 | 0.05 | 12.49 | 15.2 | 5.09 | 0.01 | 0 | 0.01 | 14.6 | 0 | 0.23 | 1.78 | 816 | 1226.4 | 1936.1 | 16 | 48.3 | 100.9 | 0.7428 | -1.2902 | 0.0147 | 4490.570628
9.38 | 3402.957356 | 0.8557 | 0.1185 | 0.1443 | 0.01 | 0.01 | 0.01 | 9.9 | 15.2 | 5.09 | 0.01 | 0 | 0.01 | 14.6 | 0 | 0.03 | 0.2 | 816 | 1343.6 | 1771.7 | 15.5 | 47.5 | 101.1 | 0.3916 | -1.0122 | -0.0908 | 4363.660804
9.38 | 3402.957356 | 0.8557 | 0.1185 | 0.1443 | 0.02 | 0.06 | 0.08 | 12.49 | 15.2 | 5 | 0.01 | 0 | 0.01 | 13.94 | 0 | 0.91 | 0.23 | 900 | 1183 | 1929.2 | 15 | 52.9 | 102 | 0.812 | -1.2109 | 0.1859 | 4282.40241
9.38 | 3402.957356 | 0.8557 | 0.1185 | 0.1443 | 0.16 | 0.01 | 0.01 | 14.5 | 15.2 | 5.1 | 0.41 | 0.03 | 0.01 | 13.99 | 0 | 0.04 | 0 | 871 | 1743.2 | 2046.3 | 13.4 | 49.7 | 101.8 | 1.3258 | -1.1576 | 0.0185 | 4614.638713
9.38 | 3402.957356 | 0.8557 | 0.1185 | 0.1443 | 0.35 | 0.01 | 0.01 | 12.46 | 15.2 | 5 | 0.3 | 0 | 0.01 | 13.88 | 0 | 0.03 | 0.02 | 982 | 1999.5 | 2397.8 | 10 | 56.5 | 102.1 | 1.7025 | -1.4043 | 0.0871 | 4875.178763
9.38 | 3402.957356 | 0.8557 | 0.1185 | 0.1443 | 0.01 | 0.01 | 0.01 | 12.49 | 15.2 | 5.1 | 0.01 | 0 | 0.01 | 14.8 | 0 | 0.39 | 1.11 | 927 | 1222.3 | 1825.9 | 15.5 | 49 | 102.6 | 0.3757 | -1.3825 | -0.0377 | 4240.099507
9.38 | 3402.957356 | 0.8557 | 0.1185 | 0.1443 | 0 | 0.05 | 0.06 | 12.49 | 15.1 | 5.09 | 0.01 | 0 | 0.01 | 13.83 | 0 | 0.66 | 0.2 | 927 | 1005.9 | 1852 | 16 | 51.2 | 100.9 | 0.1556 | -1.2393 | 0.039 | 4098.159033
9.38 | 3402.957356 | 0.8557 | 0.1185 | 0.1443 | 0.01 | 0.01 | 0.01 | 12.56 | 15.2 | 5.09 | 0.01 | 0 | 0.01 | 14.8 | 0 | 0.03 | 0.12 | 925 | 1019.7 | 1750.1 | 16 | 55.5 | 102 | 0.1213 | -1.3286 | 0.0042 | 4168.225409
9.38 | 3402.957356 | 0.8557 | 0.1185 | 0.1443 | 0.22 | 0.01 | 0.01 | 8.14 | 15.2 | 5 | 0.28 | 0 | 0.01 | 13.9 | 0 | 0.03 | 0.03 | 925 | 1825.9 | 2191.1 | 12 | 50.2 | 100.2 | 1.1701 | -1.4028 | 0.0511 | 4686.673697
9.38 | 3402.957356 | 0.8557 | 0.1185 | 0.1443 | 0.03 | 0.01 | 0.01 | 12.57 | 15.1 | 5.1 | 0.01 | 0.01 | 0.01 | 13.94 | 0 | 1.06 | 0.02 | 885 | 1295.3 | 1799 | 16 | 50.2 | 102.4 | 0.5839 | -1.4022 | -0.3333 | 4274.612869
9.38 | 3402.957356 | 0.8557 | 0.1185 | 0.1443 | 0.01 | 0.04 | 0.04 | 14.13 | 15.1 | 5.1 | 0 | 0 | 0 | 13.94 | 0 | 1.8 | 0 | 885 | 1195.4 | 1874.1 | 16 | 52.2 | 102 | 0.5105 | -0.6869 | 0.1246 | 4378.827346
9.38 | 3402.957356 | 0.8557 | 0.1185 | 0.1443 | 0.01 | 0.04 | 1.87 | 10.97 | 15.2 | 5.09 | 0.01 | 0 | 0.01 | 14.8 | 0 | 0.05 | 0.08 | 900 | 1194 | 1854.1 | 16 | 54.4 | 101 | 0.6212 | -1.3772 | 0.0148 | 4246.075832
9.38 | 3402.957356 | 0.8557 | 0.1185 | 0.1443 | 0.01 | 0.05 | 0.05 | 0.01 | 15.2 | 5 | 0.01 | 0 | 0.01 | 13.9 | 0 | 0.23 | 1.78 | 885 | 1267.8 | 1929.2 | 16 | 50.2 | 93.4 | 0.1171 | -1.2571 | -0.0873 | 4438.268779
9.38 | 3402.957356 | 0.8557 | 0.1185 | 0.1443 | 0.04 | 0.01 | 0.01 | 12.54 | 15.2 | 5.1 | 0.01 | 0 | 0.01 | 14.8 | 0 | 1.04 | 0.1 | 927 | 1328.3 | 1805.2 | 15 | 51.5 | 101.9 | 0.3572 | -1.0723 | -0.0217 | 4258.21239
9.38 | 3402.957356 | 0.8557 | 0.1185 | 0.1443 | 0.01 | 0.08 | 0.12 | 0.01 | 15.2 | 5.1 | 0.01 | 0 | 0.01 | 13.88 | 0 | 0.9 | 0.23 | 927 | 1137.5 | 1977.7 | 16 | 52.6 | 96.8 | 0.0853 | -1.3973 | -0.008 | 4265.234023
9.38 | 3402.957356 | 0.8557 | 0.1185 | 0.1443 | 0.27 | 0.27 | 0.01 | 12.52 | 15.2 | 5.09 | 0.07 | 0 | 0.01 | 13.88 | 0 | 0.03 | 0 | 871 | 1681.2 | 2466.6 | 12 | 40.7 | 102.6 | 1.4894 | -1.4117 | -0.0139 | 4371.647899
9.425 | 3402.95809 | 0.8557 | 0.1185 | 0.1443 | 0 | 0.05 | 0.05 | 14.5 | 15.2 | 5.1 | 0.5 | 0 | 0.01 | 13.88 | 0 | 0.02 | 1.9 | 900 | 1619.2 | 2032.6 | 16 | 51.8 | 101.9 | 1.2389 | -1.4093 | -0.0417 | 4703.89604
9.425 | 3402.95809 | 0.8557 | 0.1185 | 0.1443 | 0.04 | 0.01 | 0.01 | 8.84 | 15.2 | 5.1 | 0.01 | 0 | 0.01 | 14.2 | 0 | 1.04 | 0.03 | 900 | 1378 | 1739.3 | 16 | 56.4 | 99.8 | 0.7972 | -1.4337 | -0.0452 | 4507.914827
9.825 | 3099.367939 | 1 | 0 | 0 | 0.01 | 0.01 | 0.03 | 14.5 | 8.33 | 2.22 | 0 | 0.01 | 0 | 3.9 | 0 | 0.2 | 0.49 | 996 | 1205.8 | 1477 | 18 | 65.8 | 149.5 | -0.0615 | 0.0655 | -1.7728 | 3609.362811
9.825 | 3099.367939 | 1 | 0 | 0 | 0.01 | 0.12 | 0.08 | 12.52 | 8.33 | 2.21 | 0.01 | 0 | 0.01 | 9.2 | 0 | 0.2 | 0.19 | 996 | 1367 | 1949.9 | 19 | 77.9 | 186.2 | 0.3546 | -0.2007 | -1.9715 | 3944.307263
9.825 | 3099.367939 | 1 | 0 | 0 | 0.09 | 0.66 | 0.27 | 12.66 | 8.31 | 2.22 | 0.01 | 0.03 | 0.01 | 6.3 | 0 | 0.03 | 0 | 1038 | 1399.4 | 2087.7 | 17.3 | 113.5 | 153.9 | 0.673 | -0.0916 | -1.7746 | 3892.400102
9.825 | 3099.367939 | 1 | 0 | 0 | 0.01 | 0.01 | 0.01 | 0.01 | 8.33 | 2.22 | 0.01 | 0 | 0.01 | 6.3 | 0 | 0.03 | 0.12 | 996 | 1081.1 | 1444.5 | 23.6 | 87.7 | 110.6 | -0.4577 | -0.0926 | -0.0408 | 3313.302455
9.62 | 3134.764033 | 1 | 0 | 0 | 0.15 | 0.01 | 0.01 | 12.51 | 8.34 | 2.21 | 0.21 | 0 | 0.01 | 10.5 | 0 | 0.03 | 0 | 1093 | 1660.5 | 1777.6 | 17.1 | 68.4 | 190.5 | 0.6466 | -0.8935 | -2.0413 | 4182.526054
9.62 | 3134.764033 | 1 | 0 | 0 | 0.03 | 0.01 | 0.01 | 12.56 | 8.34 | 3.6 | 0.01 | 0 | 0.01 | 6.8 | 0 | 1.07 | 0.05 | 927 | 1343.6 | 1672.9 | 18 | 79.1 | 210.3 | 0.4973 | -1.1149 | -2.9589 | 4329.823364
9.62 | 3134.764033 | 1 | 0 | 0 | 0.21 | 0.01 | 0.56 | 0.01 | 8.31 | 2.22 | 0.34 | 0 | 0.08 | 12.5 | 0 | 0.03 | 0 | 1025 | 2005 | 2129 | 15 | 84.9 | 114.9 | 0.6976 | -0.856 | 0.1493 | 4100.951502
9.62 | 3134.764033 | 1 | 0 | 0 | 0.2 | 0.01 | 0.01 | 0.01 | 8.34 | 2.97 | 0.01 | 0 | 0.08 | 9.2 | 0 | 0.03 | 0 | 1093 | 1540 | 1629.5 | 16 | 222.4 | 124.8 | -0.0553 | -0.0147 | -0.9012 | 3773.249565
9.62 | 3134.764033 | 1 | 0 | 0 | 0 | 0.01 | 0.01 | 9.2 | 8.34 | 2.22 | 0.01 | 0 | 0.01 | 11.74 | 0 | 0.57 | 0.59 | 1038 | 1130 | 1404.5 | 26 | 71.2 | 147.5 | -0.4479 | -0.1158 | -0.7056 | 3619.980203
9.62 | 3134.764033 | 1 | 0 | 0 | 0.02 | 0.01 | 0.01 | 0.01 | 8.33 | 2.22 | 0.49 | 0 | 0.01 | 9.2 | 0 | 0.41 | 0.74 | 996 | 1564 | 1639.8 | 19 | 78 | 111.1 | -0.118 | -0.7999 | -0.7354 | 3826.106815
9.62 | 3134.764033 | 1 | 0 | 0 | 0.01 | 0.11 | 0.18 | 10.2 | 8.34 | 2.21 | 0.01 | 0 | 0.01 | 0.01 | 0 | 0.27 | 0.22 | 1038 | 1212.6 | 1936.1 | 18.7 | 100.1 | 136.7 | 0.1315 | 0.0307 | -0.7958 | 3745.146142
9.62 | 3134.764033 | 1 | 0 | 0 | 0.15 | 0.01 | 0.01 | 12.46 | 8.33 | 3.17 | 0.21 | 0 | 0.01 | 6.7 | 0 | 0.03 | 0 | 1050 | 1577.8 | 1722.5 | 17 | 183 | 229.8 | 0.8565 | -0.8282 | -2.9588 | 4433.264323
9.62 | 3134.764033 | 1 | 0 | 0 | 0.03 | 0.01 | 0.01 | 8.14 | 8.34 | 2.22 | 0.01 | 0 | 0.01 | 12.3 | 0 | 1.02 | 0.01 | 996 | 1383.5 | 1439.4 | 23 | 85.5 | 126.9 | -0.0261 | -0.0358 | -1.9165 | 3919.827317
9.62 | 3134.764033 | 1 | 0 | 0 | 0.01 | 0.01 | 0.01 | 14.5 | 8.34 | 2.21 | 0.01 | 0 | 0.01 | 9.24 | 0 | 0.08 | 1.8 | 982 | 1109.3 | 1312.2 | 19 | 60.2 | 177.6 | 0.0252 | -0.1294 | -2.3069 | 3952.109437
9.825 | 3099.367939 | 1 | 0 | 0 | 0.18 | 0.01 | 0.01 | 12.35 | 8.32 | 2.21 | 0.29 | 0 | 0.01 | 12.1 | 0 | 0.03 | 0.03 | 1038 | 1688.1 | 1794.9 | 17 | 88.9 | 152.7 | 0.3557 | -0.7395 | -0.9731 | 3936.010368
9.825 | 3099.367939 | 1 | 0 | 0 | 0.01 | 0.08 | 0.04 | 12.61 | 8.33 | 2.21 | 0.01 | 0 | 0.01 | 3.9 | 0 | 0.26 | 0.19 | 1038 | 1033.5 | 1846.5 | 20.9 | 86.9 | 160.3 | 0.0222 | -0.86 | -2.0264 | 3915.288721
9.825 | 3099.367939 | 1 | 0 | 0 | 0 | 0.05 | 0.05 | 12.49 | 8.32 | 2.22 | 0.01 | 0 | 0.01 | 4.99 | 0 | 0.1 | 1.62 | 996 | 1267.8 | 1701.8 | 22 | 62.4 | 139.6 | 0.078 | -0.0812 | -1.9411 | 3691.817416
9.825 | 3099.367939 | 1 | 0 | 0 | 0.04 | 0.01 | 0.01 | 7.8 | 8.32 | 2.23 | 0.01 | 0 | 0.2 | 2.02 | 0 | 0.5 | 0.24 | 1038 | 1543.4 | 1605.4 | 17.7 | 113.2 | 149.5 | 0.1941 | -0.0209 | -2.2427 | 3957.937523
9.825 | 3099.367939 | 1 | 0 | 0 | 0.01 | 0.01 | 0.01 | 0.41 | 8.34 | 2.22 | 0.01 | 0 | 0.01 | 9.2 | 0 | 0.9 | 0.7 | 996 | 1267.8 | 1556.8 | 23 | 58.3 | 111 | -0.288 | 0.1331 | -0.2825 | 3474.506582
9.825 | 3099.367939 | 1 | 0 | 0 | 0.36 | 0.22 | 0.01 | 14.48 | 8.34 | 2.21 | 0.96 | 0 | 0.01 | 4.88 | 0 | 0.03 | 0 | 1038 | 2356.4 | 2625.1 | 13.6 | 88.9 | 170.1 | 1.7139 | -0.1066 | -1.9546 | 4608.532174
9.275 | 3099.366038 | 1 | 0 | 0 | 0 | 0.01 | 0.01 | 0.01 | 8.32 | 2.23 | 0.01 | 0 | 0.01 | 3.9 | 0 | 0.43 | 0.56 | 996 | 1047.3 | 1412.5 | 28 | 65.7 | 111.9 | -0.5022 | 0.1641 | 0.0747 | 3351.136572
9.275 | 3099.366038 | 1 | 0 | 0 | 0.01 | 0.12 | 0.08 | 0.01 | 8.31 | 2.21 | 0.01 | 0 | 0.01 | 6.3 | 0 | 0.2 | 0.19 | 960 | 1164.4 | 1949.9 | 18.9 | 57.4 | 105.5 | -0.3317 | -0.9355 | 0.183 | 3590.503731
9.275 | 3099.366038 | 1 | 0 | 0 | 0.01 | 0.01 | 0.01 | 0.01 | 8.31 | 2.21 | 0.01 | 0 | 0.01 | 11.8 | 0 | 0.39 | 1.11 | 1038 | 1357.3 | 1412.4 | 18 | 80.7 | 112.3 | -0.4508 | -0.171 | 0.0579 | 3390.318516
9.275 | 3099.366038 | 1 | 0 | 0 | 0 | 0.05 | 0.05 | 4.65 | 8.34 | 2.22 | 0.01 | 0 | 0.01 | 13.5 | 0 | 0.11 | 2.25 | 996 | 1281.5 | 1722.5 | 18 | 62.2 | 133.4 | -0.1248 | -0.013 | -0.0715 | 3472.569971
13.86 | 4407.07966 | 0.1235 | 0.9378 | 0.8765 | 0.02 | 0.01 | 0.01 | 10.12 | 21 | 5.75 | 0.01 | 0 | 0.01 | 15.95 | 0 | 0.03 | 0.43 | 760 | 1267.8 | 1763.8 | 4 | 8.8 | 38 | 1.0196 | -1.5316 | -2.9762 | 5704.020262
13.86 | 4230.088496 | 0.1235 | 0.9378 | 0.8765 | 0.15 | 0.16 | 0.05 | 3.11 | 19.4 | 7.15 | 0.01 | 0 | 0.01 | 17.06 | 2.43 | 0.01 | 0 | 760 | 1451.7 | 2590.6 | 2 | 5.4 | 38 | 1.3629 | -1.7316 | -2.2314 | 5794.496008
13.86 | 4309.734464 | 0.2623 | 0.9564 | 0.7377 | 0.01 | 0.01 | 0.03 | 12.52 | 21 | 8.9 | 0 | 0.01 | 0 | 19.46 | 1.3 | 0.2 | 0.49 | 760 | 1085 | 1984.3 | 4 | 4.1 | 50 | 1.226 | -1.561 | -3.0275 | 5942.981887
13.86 | 4309.734643 | 0.2623 | 0.9564 | 0.7377 | 0.15 | 0.01 | 0.01 | 16.42 | 18.3 | 5.84 | 0.01 | 0 | 0.01 | 18 | 2.43 | 0.05 | 0 | 815 | 1440 | 1852 | 2 | 8.1 | 45.6 | 1.3093 | -1.7069 | -2.9789 | 5969.660678
13.86 | 4247.787679 | 0.2623 | 0.9564 | 0.7377 | 0.04 | 0.01 | 0.01 | 12.51 | 19.4 | 6.02 | 0.01 | 0 | 0.01 | 15.4 | 0 | 1.04 | 0.01 | 760 | 1364.6 | 1798.3 | 4 | 2.7 | 43 | 1.2629 | -1.6974 | -2.9802 | 5704.790238
12 | 4362.831667 | 0.2623 | 0.9564 | 0.7377 | 0.21 | 0.01 | 0.5 | 12.54 | 19.7 | 5.75 | 0.01 | 0 | 0.08 | 16.7 | 4 | 0.03 | 0 | 815 | 1724 | 2107.5 | 2 | 9.1 | 42 | 1.4451 | -1.5167 | -2.1071 | 5933.535528
4.81 | 4298.642412 | 0.2623 | 0.9564 | 0.7377 | 0.02 | 0.01 | 0.01 | 12.52 | 18.5 | 6.15 | 0.01 | 0 | 0.01 | 15.6 | 2.29 | 0.1 | 1.95 | 815 | 1267.8 | 1839.6 | 4 | 8.1 | 45 | 0.4807 | -1.5489 | 3.0741 | 4919.807049
13.86 | 4303.899901 | 0.2623 | 0.9564 | 0.7377 | 0.01 | 0.01 | 0.01 | 14.5 | 18.4 | 6.3 | 0.01 | 0 | 0.01 | 16.62 | 0 | 0.9 | 0.7 | 815 | 1109.3 | 1853.4 | 3 | 4.1 | 45 | 0.9701 | -1.5909 | -2.2156 | 5660.841949
13.86 | 4251.555789 | 0.2623 | 0.9564 | 0.7377 | 0.15 | 0.01 | 0.01 | 14.13 | 18.8 | 6.02 | 0.46 | 0.15 | 0.01 | 15.95 | 0 | 0.05 | 0 | 760 | 1887.9 | 2308.2 | 2 | 2.7 | 45.6 | 1.7004 | -1.5102 | -2.6776 | 6015.077702